## Samples Ave
Supplementary material for Byzantine plate and Frankish mines: the provenance of silver in north-west European coinage during the Long Eighth Century (c. 660–820)
Coin No. | Date | Region of Origin | Type (and Ruler) | Sample | Cr53 | 2SD | Co59 | 2SD | Ni60 | 2SD | Cu65 | 2SD | Zn66 | 2SD | As75 | 2SD | Se77 | 2SD | Pd105 | 2SD | Ag107 | 2SD | Cd111 | 2SD | In113 | 2SD | Sn118 | 2SD | Sb121 | 2SD | Te125 | 2SD | Pt195 | 2SD | Au197 | 2SD | Pb208 | 2SD | Bi209 | 2SD
1 | c. 670–90 | Southeast England | Early Penny, Series A | C1 | nd | - | 1.157149 | 0.3923473 | 27.27531 | 1.212261 | 5.185851 | 0.7377432 | 723.9574 | 76.5981 | 24.02197 | 7.010067 | nd | - | 4.022566 | 0.2812978 | 91.93304 | 0.7405707 | nd | - | nd | - | 419.6471 | 35.47576 | 16.16227 | 1.275429 | 1.137258 | 0.3558908 | 4.838276 | 0.3872369 | 20529.24 | 2078.308 | 0.624257 | 0.155366 | 250.6787 | 64.52683
2 | c. 670–90 | Southeast England | Early Penny, Series A | C2 | nd | - | 0.833445 | 0.07749571 | 25.30627 | 3.516226 | 4.049824 | 1.036003 | 485.5903 | 252.6633 | 17.99861 | 7.704886 | nd | - | 3.054652 | 1.0142 | 94.34589 | 1.372277 | nd | - | nd | - | 1388.352 | 491.5974 | 9.965838 | 3.511996 | 1.196123 | 0.3152589 | 2.144727 | 0.02464381 | 8237.987 | 346.0673 | 0.4452192 | 0.2813771 | 281.9792 | 81.3977
3 | c. 670–90 | Southeast England | Early Penny, Series A | C3 | nd | - | nd | - | 9.40976 | 0.6847084 | 4.163379 | 0.5120568 | 77.15483 | 6.915106 | 7.21721 | 0.291442 | nd | - | 3.17916 | 0.2306848 | 94.0811 | 0.6885163 | nd | - | nd | - | 116.249 | 8.938629 | 4.117538 | 0.9700755 | 0.869618 | 0.4169511 | 2.94074 | 0.2702269 | 12698.65 | 569.363 | 0.4216059 | 0.1308114 | 144.3084 | 46.28333
4 | c. 675–90 | Southeast England | Early Penny, Series B | C4 | nd | - | nd | - | 4.679857 | 3.249671 | 2.931058 | 1.508008 | 22.06521 | 11.88609 | 2.422044 | 0.5700907 | nd | - | 2.765051 | 1.002337 | 96.10643 | 1.634114 | nd | - | nd | - | 23.3522 | 15.24952 | 18.68107 | 7.622052 | 0.7355363 | 0.4935692 | 1.32816 | 0.1656722 | 6767.645 | 273.8432 | 0.2234995 | 0.1759263 | 93.64474 | 80.02969
5 | c. 675–90 | Southeast England | Early Penny, Series B | C5 | nd | - | 4.620116 | 1.720431 | 22.84826 | 3.910234 | 4.80047 | 0.3938128 | 3444.383 | 329.0751 | 63.9565 | 29.31453 | nd | - | 3.463149 | 0.4925883 | 92.82204 | 0.4710551 | nd | - | nd | - | 600.054 | 41.67745 | 19.90615 | 1.673739 | 2.531761 | 0.2865484 | 1.113449 | 0.4038394 | 6081.185 | 216.9223 | 1.167762 | 0.05741378 | 358.6828 | 36.8816
6 | c. 690–705 | Southeast England | Early Penny, Series B | C6 | nd | - | nd | - | 8.997292 | 5.261824 | 6.182918 | 2.161237 | 204.0797 | 31.84338 | 26.93025 | 9.097888 | nd | - | 3.591525 | 1.29369 | 92.144 | 2.373382 | nd | - | nd | - | 1279.49 | 260.8306 | 41.01675 | 10.54292 | 0.7552239 | 0.4257984 | 1.945108 | 0.4533998 | 9011.208 | 224.7942 | 0.5645985 | 0.189485 | 136.3729 | 35.36483
7 | c. 690–710 | Southeast England | Early Penny, Series C | C7 | nd | - | nd | - | 4.508831 | 1.67943 | 3.873598 | 0.2262004 | 201.9764 | 6.376735 | 10.70963 | 3.480264 | nd | - | 2.811575 | 1.241521 | 94.01439 | 0.6737136 | nd | - | nd | - | 2637.674 | 254.0316 | 38.22651 | 4.321112 | 1.033044 | 0.304623 | 0.8444991 | 0.2650309 | 8642.802 | 467.4609 | 0.5636369 | 0.03598564 | 203.9079 | 15.22895
8 | c. 690–710 | Southeast England | Early Penny, Series C | C8 | nd | - | 0.7491471 | 0.3978979 | 20.85727 | 6.07815 | 6.656182 | 0.5053232 | 702.3444 | 13.93782 | 46.22426 | 9.048184 | nd | - | 3.952099 | 0.1470187 | 90.69172 | 0.3356763 | nd | - | nd | - | 5355.082 | 307.7614 | 35.31968 | 4.529651 | 1.007009 | 0.67156 | 2.605253 | 0.351805 | 14588.28 | 1148.255 | 0.4792691 | 0.03626363 | 157.3619 | 24.21177
9 | c. 690–710 | Southeast England | Early Penny, Series C | C9 | nd | - | nd | - | 5.831742 | 4.099463 | 5.260878 | 1.030756 | 231.2335 | 284.9766 | 13.56318 | 0.02369574 | nd | - | 2.812071 | 0.4666687 | 93.19329 | 1.195828 | nd | - | nd | - | 1062.696 | 1296.421 | 17.47855 | 2.836609 | 0.6547996 | 0.1420774 | 1.194594 | 0.208468 | 6982.981 | 150.7469 | 0.4622004 | 0.09145033 | 134.9512 | 14.03376
10 | c. 690–700 | East Anglia | Early Penny, Series BZ | C10 | nd | - | nd | - | 17.03655 | 1.85701 | 5.259682 | 0.3409245 | 305.7588 | 65.99472 | 17.05834 | 2.772182 | nd | - | 3.14292 | 0.5545225 | 93.09222 | 0.5589037 | nd | - | nd | - | 815.9255 | 5.705105 | 16.56653 | 1.720074 | 0.6666062 | 0.1280997 | 2.002514 | 0.2835181 | 10896.55 | 1985.999 | 0.3891685 | 0.01266133 | 138.5938 | 11.18493
11 | c. 705–15 | East Anglia | Early Penny, Series Z | C11 | nd | - | nd | - | 8.177999 | 1.323134 | 5.150428 | 0.9354977 | 330.0539 | 171.7692 | 13.99838 | 3.14869 | nd | - | 4.14993 | 0.8392711 | 92.59006 | 1.628022 | nd | - | nd | - | 1350.466 | 425.4872 | 15.34753 | 1.741656 | 0.6092953 | 0.2244269 | 2.998441 | 0.1782565 | 16214.8 | 3181.25 | 0.3507236 | 0.1460273 | 95.77765 | 10.1502
12 | c. 705–15 | East Anglia | Early Penny, Series Z | C12 | 1.817059 | 1.599452 | 1.881382 | 0.223454 | 12.60199 | 1.856408 | 3.492511 | 0.1694966 | 1846.064 | 659.2754 | 286.8295 | 44.53802 | 10.21285 | 6.35098 | 2.731719 | 0.3459907 | 88.12947 | 1.169212 | 0.4666657 | 0.1615936 | 1.243238 | 0.9091138 | 45615.99 | 5989.703 | 372.9989 | 31.03052 | 1.410768 | 0.4675808 | 1.438293 | 0.07126265 | 12778.5 | 1048.909 | 1.631158 | 0.2362656 | 198.2434 | 7.789686
" | " | " | " | C12r | 2.675914 | 2.916404 | 2.104088 | 0.6106846 | 20.52406 | 16.31828 | 3.397 | 0.209735 | 1591.099 | 369.1506 | 200.6252 | 56.01212 | 15.54805 | 7.29493 | 2.424357 | 0.2709582 | 88.06219 | 0.2921692 | 0.8534118 | 0.3552607 | 1.716048 | 0.5017356 | 55060.56 | 4974.421 | 343.1463 | 17.6796 | 1.384494 | 0.2337211 | 1.325568 | 0.3350137 | 12909.63 | 776.9655 | 1.506986 | 0.3075074 | 184.6492 | 16.17912
13 | c. 690–710 | Wessex | Early Penny, Series W | C13 | nd | - | 1.416963 | 0.258457 | 14.47992 | 3.443954 | 2.363749 | 0.6359714 | 1310.918 | 204.7675 | 58.06665 | 23.94239 | nd | - | 2.752673 | 0.1551279 | 92.44832 | 1.491587 | nd | - | 0.5611814 | 0.1348491 | 20712.99 | 4005.581 | 105.9887 | 37.79151 | 1.516189 | 0.06849934 | 1.988963 | 0.4468345 | 17599.99 | 1173.103 | 0.8644205 | 0.4420564 | 260.1575 | 67.13404
" | " | " | " | C13r | 1.164513 | 0.8260388 | 0.9625358 | 0.1599428 | 13.82326 | 1.562187 | 3.509761 | 0.2157947 | 1593.709 | 397.7542 | 39.74471 | 9.823475 | 5.684146 | 1.548082 | 3.046242 | 0.6591546 | 91.56365 | 0.7037219 | nd | - | 0.4618889 | 0.308377 | 20840.36 | 7215.189 | 85.43796 | 12.07731 | 1.176954 | 0.3954309 | 1.938925 | 0.8415976 | 14214.13 | 790.2472 | 1.225526 | 0.06914559 | 208.8827 | 18.13134
14 | c. 690–710 | Wessex | Early Penny, Series W | C14 | nd | - | nd | - | 23.36087 | 29.55397 | 10.59102 | 1.220104 | 682.9925 | 159.8737 | 162.3522 | 48.258 | nd | - | 5.430652 | 1.473506 | 85.85285 | 1.476756 | nd | - | nd | - | 14184.52 | 1602.062 | 173.1795 | 11.07583 | 1.01601 | 0.2630392 | 2.256383 | 0.4451861 | 11894.57 | 152.7783 | 0.7705867 | 0.1346161 | 185.7531 | 6.97065
15 | c. 690–710 | Wessex | Early Penny, Series W | C15 | nd | - | nd | - | 2.095753 | 2.548211 | 4.507033 | 1.011247 | 245.96 | 24.45303 | 6.846614 | 5.46355 | nd | - | 3.15911 | 1.017486 | 93.56737 | 0.9777749 | nd | - | nd | - | 874.331 | 60.88802 | 35.7754 | 5.099539 | 0.8906568 | 0.2288477 | 1.243624 | 0.136905 | 10433.99 | 85.0256 | 0.7120669 | 0.06541066 | 138.6691 | 18.36071
16 | 685–704 | Northumbria | Early Penny, Aldfrith | C16 | nd | - | nd | - | 8.436259 | 0.9515834 | 4.370513 | 0.2411808 | 445.3191 | 18.83921 | 16.67944 | 2.99244 | nd | - | 3.132122 | 1.065117 | 93.81069 | 0.1593633 | nd | - | nd | - | 2789.539 | 69.80298 | 20.09929 | 0.957437 | 1.006223 | 0.5018482 | 1.15958 | 0.4884467 | 9066.562 | 68.69508 | 0.5431966 | 0.0721815 | 190.7327 | 7.671856
17 | 685–704 | Northumbria | Early Penny, Aldfrith | C17 | nd | - | nd | - | nd | - | 1.74377 | 0.2381603 | nd | - | nd | - | nd | - | 2.954372 | 0.4800321 | 97.37285 | 0.1878417 | nd | - | nd | - | nd | - | nd | - | nd | - | 2.048498 | 0.2451311 | 8149.252 | 356.1219 | 0.02301406 | 0.007864229 | 28.86841 | 13.9307
18 | 685–704 | Northumbria | Early Penny, Aldfrith | C18 | 3.071125 | 1.694097 | nd | - | 9.638661 | 13.53592 | 5.090935 | 2.392407 | 716.5801 | 177.2299 | 37.34612 | 40.6277 | nd | - | 3.062853 | 0.6669269 | 92.39295 | 2.52405 | nd | - | nd | - | 3820.512 | 516.1398 | 44.94452 | 7.800174 | 0.6966126 | 0.5467088 | 1.238507 | 0.8422822 | 11203.31 | 454.5897 | 0.8417315 | 0.1039326 | 175.8361 | 13.48459
19 | c. 690–710 | Frisia | Early Penny, Series D | C19 | nd | - | 0.9659665 | 1.504505 | 17.49139 | 10.51281 | 10.15876 | 1.169459 | 120.9766 | 146.7682 | 75.70769 | 21.16024 | nd | - | 5.691084 | 0.949284 | 87.58126 | 0.9686033 | nd | - | nd | - | 7316.921 | 8708.257 | 165.5635 | 23.74799 | 0.454665 | 0.487285 | 1.742859 | 0.5261489 | 7173.018 | 106.9967 | 0.3877364 | 0.03557416 | 39.6758 | 6.410014
20 | c. 690–710 | Frisia | Early Penny, Series D | C20 | 2.049838 | 2.461217 | nd | - | 14.83279 | 9.579609 | 8.515009 | 2.002783 | 1283.046 | 653.7865 | 60.36929 | 16.57543 | nd | - | 4.383809 | 0.9224485 | 89.19656 | 2.081446 | nd | - | nd | - | 4226.614 | 679.3354 | 88.10702 | 16.01703 | 1.276891 | 0.4244008 | 1.992562 | 0.659193 | 11144.83 | 215.5269 | 0.5574799 | 0.1139251 | 168.17 | 28.26904
21 | c. 690–710 | Frisia | Early Penny, Series D | C21 | nd | - | nd | - | 15.24546 | 6.453473 | 6.158284 | 0.2151726 | 492.4408 | 347.9761 | 33.02539 | 2.405587 | nd | - | 3.86534 | 0.1592462 | 88.94727 | 0.5058076 | nd | - | nd | - | 3364.275 | 1123.349 | 25.36233 | 2.241626 | 1.191059 | 0.2893686 | 6.429819 | 0.1916728 | 38124.46 | 3561.172 | 0.6609337 | 0.1177932 | 265.77 | 25.24201
22 | c. 690–720 | Frisia | Early Penny, Series E (primary) | C22 | nd | - | nd | - | 8.908556 | 3.800231 | 6.651345 | 1.592438 | 332.8722 | 229.0714 | 28.52585 | 8.416463 | nd | - | 4.064193 | 1.175067 | 91.24772 | 1.73511 | nd | - | nd | - | 2424.385 | 222.715 | 36.9795 | 5.02827 | 0.8772628 | 0.2790929 | 2.316416 | 0.3101992 | 11967.65 | 403.3276 | 0.6028837 | 0.1788744 | 171.925 | 22.6499
23 | c. 690–720 | Frisia | Early Penny, Series E (primary) | C23 | 16.93477 | 16.35857 | nd | - | 8.960364 | 3.495644 | 5.684026 | 1.218141 | 99.04609 | 67.81143 | 11.20325 | 4.403976 | nd | - | 3.863946 | 0.723583 | 92.25085 | 0.6869492 | nd | - | nd | - | 494.7507 | 196.7298 | 11.61959 | 1.548568 | 0.8051899 | 0.3791038 | 1.500302 | 0.237852 | 15242.6 | 6207.813 | 0.4662276 | 0.1181468 | 111.6335 | 21.98587
" | " | " | " | C23r | 3.666859 | 2.714945 | nd | - | 4.695923 | 2.232865 | 5.216947 | 0.4150438 | 40.99577 | 23.72074 | 5.569725 | 3.325293 | nd | - | 3.444834 | 0.7405577 | 93.32767 | 0.1798878 | nd | - | nd | - | 213.3722 | 176.58 | 8.326423 | 4.483663 | 0.4994222 | 0.2831509 | 1.63444 | 0.28863 | 11062.03 | 2051.681 | 0.3090506 | 0.06061409 | 115.8024 | 20.12667
24 | c. 690–720 | Frisia | Early Penny, Series E (primary) | C24 | nd | - | 1.021289 | 0.6126604 | 18.11321 | 7.015737 | 7.485924 | 0.3560842 | 257.9864 | 66.21034 | 9.405692 | 8.960363 | nd | - | 3.964586 | 0.8064978 | 90.51992 | 0.5852499 | nd | - | nd | - | 882.1661 | 439.2324 | 20.31763 | 4.730213 | 0.8498863 | 0.4386616 | 1.477845 | 0.1064612 | 12188.22 | 2163.721 | 0.6368265 | 0.2107187 | 185.8202 | 71.83608
25 | c. 670–750 | Rheims | Merovingian denarius | C25 | 2.919395 | 0.9236668 | 1.70308 | 0.5270666 | 16.92474 | 3.963942 | 4.868753 | 0.5205464 | 23335.61 | 154.0347 | 80.48965 | 18.44998 | nd | - | 3.747491 | 0.6515887 | 86.30925 | 0.8841723 | nd | - | 0.8237504 | 0.2519674 | 7573.25 | 302.5747 | 117.9943 | 11.3625 | 2.784613 | 1.100262 | 3.679294 | 1.413913 | 38594.08 | 2807.038 | 1.804564 | 0.126069 | 438.7057 | 42.82507
26 | c. 670–750 | Rheims | Merovingian denarius | C26 | 1.986991 | 1.360928 | nd | - | 6.797518 | 1.084277 | 13.67539 | 5.08736 | 1005.101 | 110.3044 | 116.7061 | 72.38556 | nd | - | 6.488355 | 1.522254 | 83.7957 | 5.277088 | nd | - | nd | - | 6288.283 | 2674.017 | 234.1385 | 147.6619 | 0.9380076 | 0.7523896 | 2.031407 | 0.177941 | 10649.29 | 708.1524 | 0.6823515 | 0.5116333 | 150.7708 | 92.62713
27 | c. 670–750 | Rheims | Merovingian denarius | C27 (copper) | - | - | - | - | - | - | - | - | - | - | - | - | - | - | - | - | - | - | - | - | - | - | - | - | - | - | - | - | - | - | - | - | - | - | - | -
28 | c. 670–750 | Rheims | Merovingian denarius | C28 | nd | - | nd | - | 13.9465 | 5.275968 | 4.007376 | 0.8379241 | 1070.93 | 477.5586 | 14.00255 | 4.578596 | nd | - | 3.086238 | 0.3171861 | 94.69626 | 1.109897 | nd | - | nd | - | 505.0154 | 201.7056 | 9.439009 | 4.560012 | 1.088216 | 0.3494692 | 1.137701 | 0.3591303 | 7986.828 | 498.793 | 0.3179089 | 0.2329895 | 177.2485 | 90.29444
29 | c. 670–750 | Metz | Merovingian denarius | C29 | nd | - | nd | - | 42.507 | 48.63883 | 5.594475 | 0.8879149 | 569.0699 | 688.0022 | 15.15418 | 8.734799 | nd | - | 3.661039 | 0.5380413 | 92.10641 | 0.8464981 | nd | - | nd | - | 750.0638 | 922.328 | 35.19323 | 61.42861 | 0.5862224 | 0.1923505 | 3.755197 | 0.6030156 | 18358.81 | 684.3017 | 0.1792235 | 0.1043026 | 161.6848 | 28.23782
30 | c. 800–21 | East Anglia | Penny, Coenwulf of Mercia | C30 | nd | - | nd | - | 1.903313 | 0.4348039 | 3.758749 | 0.2097414 | 229.4428 | 188.3221 | 11.70841 | 0.8117311 | nd | - | 1.792261 | 0.5252929 | 95.17191 | 0.3091008 | nd | - | nd | - | 357.5772 | 38.35531 | 24.68127 | 1.382679 | 0.3794166 | 0.1927317 | 0.2989407 | 0.1259031 | 2546.103 | 125.0722 | 0.7256089 | 0.09265681 | 259.6928 | 8.550746
31 | c. 760–80 | London/Canterbury | Early Penny, Offa of Mercia | C31 | nd | - | nd | - | 35.65414 | 58.58534 | 3.288266 | 2.262859 | 17.59375 | 21.63448 | nd | - | nd | - | 4.106588 | 1.344572 | 93.03146 | 2.711903 | nd | - | nd | - | 15.44085 | 5.777269 | nd | - | nd | - | 4.127655 | 0.2306067 | 30255.71 | 2559.246 | 0.6462662 | 0.259295 | 2.968373 | 0.7063399
" | " | " | " | C31r | nd | - | nd | - | 145.5625 | 338.8103 | 3.531489 | 1.374121 | 16.39681 | 12.79745 | nd | - | nd | - | 4.009772 | 0.5095415 | 92.63754 | 1.701996 | nd | - | nd | - | 14.6909 | 16.31043 | nd | - | nd | - | 3.696719 | 0.4997668 | 30070.01 | 3162.203 | 0.804868 | 0.2088005 | 3.475531 | 0.8448126
32 | c. 780–92/3 | London/Canterbury | Light Penny, Offa of Mercia | C32 | nd | - | nd | - | 0.7300777 | 0.4418089 | 3.749362 | 0.2894872 | nd | - | nd | - | nd | - | 1.692185 | 0.3517952 | 95.84311 | 0.3881136 | nd | - | nd | - | nd | - | nd | - | nd | - | 0.07879474 | 0.01213226 | 56.88322 | 2.212666 | 0.3447134 | 0.1059288 | 564.8952 | 107.6999
33 | c. 780–92/3 | London/Canterbury | Light Penny, Offa of Mercia | C33 | nd | - | nd | - | 1.931187 | 1.768306 | 4.503412 | 0.2786378 | 54.02614 | 22.31702 | 4.23901 | 1.935695 | nd | - | 2.532757 | 0.9918415 | 94.21339 | 0.2147737 | nd | - | nd | - | 79.78751 | 10.34842 | 11.91507 | 0.6648256 | 0.4810074 | 0.193585 | 0.4883611 | 0.1410358 | 2791.533 | 95.84631 | 0.9707299 | 0.07435898 | 176.6718 | 12.22675
34 | c. 780–92/3 | East Anglia | Light Penny, Offa of Mercia | C34 | nd | - | nd | - | 1.603362 | 1.279438 | 3.782813 | 0.1309367 | 1.607847 | 4.048989 | nd | - | nd | - | 1.323112 | 0.8769309 | 95.68674 | 0.09862775 | nd | - | nd | - | nd | - | 5.841561 | 2.424655 | 0.3374495 | 0.3231314 | 0.2395959 | 0.02438365 | 710.8394 | 34.75613 | 0.4254655 | 0.1303305 | 325.1995 | 13.18329
35 | c. 780–92/3 | East Anglia | Light Penny, Offa of Mercia | C35 | nd | - | nd | - | 2.513914 | 0.05971901 | 4.523738 | 0.4852291 | nd | - | 4.952162 | 2.965608 | nd | - | 1.864145 | 0.661046 | 94.62957 | 0.4495553 | nd | - | nd | - | nd | - | 15.50365 | 10.37042 | nd | - | 0.05359839 | 0.01941203 | 171.4169 | 3.368866 | 0.8093687 | 0.1154431 | 173.3665 | 41.85391
36 | 797/8–c. 805 | Canterbury | Tribrach Penny, Coenwulf of Mercia | C36 | nd | - | nd | - | 25.95672 | 8.790037 | 5.3195 | 0.3586955 | 45.86587 | 10.4211 | 22.05401 | 2.713826 | nd | - | 2.317271 | 0.7871235 | 92.81584 | 0.3047579 | nd | - | nd | - | 8034.74 | 457.6837 | 36.19023 | 1.735376 | nd | - | 0.1592769 | 0.07566927 | 981.9261 | 61.19174 | 0.8886016 | 0.02396599 | 609.5826 | 32.09914
37 | c. 805–10 | Canterbury | Cross and Wedges Penny, Coenwulf of Mercia | C37 | nd | - | nd | - | 6.447803 | 1.970949 | 4.419971 | 0.5628362 | 2322.617 | 154.027 | 24.48166 | 5.406461 | nd | - | 2.090736 | 1.107635 | 94.18047 | 0.571967 | nd | - | nd | - | 905.5636 | 76.57034 | 53.28263 | 4.594014 | nd | - | 0.3446741 | 0.1268811 | 2698.977 | 125.0823 | 0.7694422 | 0.1365212 | 285.6404 | 28.04522
38 | c. 810–21 | Canterbury | Cross Moline Penny, Coenwulf of Mercia | C38 | nd | - | 0.8464905 | 0.3930758 | 11.88972 | 5.564069 | 7.342527 | 2.99673 | 404.5975 | 206.0849 | 71.39449 | 26.74988 | nd | - | 3.40608 | 0.9140473 | 91.47776 | 3.036665 | nd | - | nd | - | 649.3244 | 59.52025 | 74.94868 | 1.04618 | 0.3355066 | 0.1312138 | 0.3548845 | 0.1251532 | 2037.97 | 57.00488 | 0.8111232 | 0.1109849 | 428.3947 | 1.47292
39 | c. 800–21 | East Anglia | Portrait Penny, Coenwulf of Mercia | C39 | nd | - | nd | - | 3.041652 | 0.5623286 | 3.679906 | 0.2548662 | 857.133 | 218.8174 | 16.68457 | 1.388617 | nd | - | 1.76934 | 0.3735965 | 95.24094 | 0.3520249 | nd | - | nd | - | 336.9053 | 69.05919 | 27.2835 | 4.116649 | 0.2623005 | 0.1363429 | 0.3913777 | 0.1621455 | 2957.407 | 197.8251 | 0.6442488 | 0.06830384 | 145.9074 | 11.49161
40 | c. 755–68 | Dorestad (?) | Denarius, Pippin III | C40 | nd | - | nd | - | 10.06762 | 1.966966 | 6.296266 | 0.289565 | 777.2019 | 42.92637 | 20.63764 | 2.25155 | nd | - | 3.368261 | 1.010568 | 92.02444 | 0.3266122 | nd | - | nd | - | 1161.664 | 41.89704 | 35.59758 | 2.80951 | 0.5615885 | 0.3428071 | 0.6982459 | 0.08772609 | 6821.609 | 74.03158 | 0.7851981 | 0.06778502 | 106.8435 | 9.393979
41 | 768–early 9th century | Denmark, imitating Dorestad | Danish imitation of Charlemagne | C41 | nd | - | 1.034266 | 0.210453 | 24.03316 | 1.555745 | 10.02399 | 0.5191056 | 628.9073 | 24.63426 | 33.76308 | 5.650107 | nd | - | 3.946517 | 0.5367916 | 88.39151 | 0.6515229 | nd | - | nd | - | 1200.946 | 55.26149 | 31.85051 | 3.479997 | 0.3750986 | 0.1848483 | 0.5013959 | 0.1574246 | 3031.301 | 105.8167 | 1.082941 | 0.1397489 | 56.57606 | 8.489074
42 | 792/3–814 | Mainz | Monogram denarius, Charlemagne | C42 | nd | - | nd | - | 6.614249 | 1.925088 | 6.174889 | 1.751456 | 14.48216 | 7.176523 | 5.546086 | 2.041652 | nd | - | 2.638307 | 0.6173642 | 92.95179 | 1.906377 | nd | - | nd | - | 4.590731 | 2.697567 | 47.2318 | 6.253088 | nd | - | 0.05859413 | 0.03116985 | 119.1941 | 1.90847 | 0.8320634 | 0.1517863 | 208.4709 | 32.55731
43 | 792/3–814 | Mainz | Monogram denarius, Charlemagne | C43 (modern) | nd | - | nd | - | nd | - | 0.009879026 | 0.002938256 | nd | - | nd | - | nd | - | 14.99511 | 2.442403 | 99.96517 | 0.002641206 | nd | - | nd | - | nd | - | nd | - | nd | - | 0.2479846 | 0.04967322 | 226.8443 | 9.897819 | nd | - | nd | -
44 | ?813–14 | Quentovic | Portrait denarius, Charlemagne | C44 | nd | - | nd | - | 1.801473 | 0.3348584 | 3.728872 | 0.0913333 | 67.40648 | 22.07471 | 9.925653 | 3.681017 | nd | - | 1.690262 | 0.14892 | 94.95738 | 0.1590989 | nd | - | nd | - | 122.5721 | 38.92491 | 10.69523 | 0.7899891 | 0.3218807 | 0.1709223 | 0.4614909 | 0.1622168 | 2362.235 | 30.84079 | 1.037001 | 0.07311958 | 190.0706 | 18.26103
45 | 814–16 | Dorestad | Portrait denarius, Louis the Pious | C45 | nd | - | 1.919554 | 0.7005165 | 39.45184 | 16.33677 | 16.89894 | 2.362965 | 3751.061 | 493.7692 | 188.5253 | 31.67198 | nd | - | 6.042325 | 1.552404 | 81.14295 | 2.28011 | nd | - | nd | - | 2430.341 | 302.7133 | 201.9808 | 22.45858 | 0.9285439 | 0.1008656 | 0.4672759 | 0.2270603 | 2103.562 | 87.72531 | 1.01638 | 0.08934615 | 692.3051 | 36.8711
46 | 816–22/3 | Dorestad | Class 2 denarius, Louis the Pious | C46 | nd | - | nd | - | 4.830391 | 1.615964 | 5.120661 | 0.304195 | 236.0961 | 125.1661 | 133.6077 | 28.37579 | nd | - | 3.046718 | 0.3695573 | 93.48521 | 0.3397718 | nd | - | nd | - | 301.6772 | 30.48188 | 16.28897 | 0.7948896 | 0.5719017 | 0.2854267 | 0.5061473 | 0.08584281 | 1788.935 | 33.23377 | 1.107147 | 0.09632302 | 381.964 | 120.4118
47 | 816–22/3 | Dorestad | Class 2 denarius, Louis the Pious | C47 | nd | - | nd | - | 1.528713 | 0.4595983 | 3.828088 | 0.3966435 | 8.459606 | 2.893563 | 7.164432 | 0.9762392 | nd | - | 1.890557 | 0.1288014 | 95.16304 | 0.3369574 | nd | - | nd | - | 10.18531 | 5.777154 | 5.86106 | 1.049888 | 0.4582095 | 0.1898254 | 0.351693 | 0.05907267 | 1320.251 | 27.33266 | 0.8499169 | 0.06765246 | 231.0254 | 17.21649
48 | 816–22/3 | Cambrai | Class 2 denarius, Louis the Pious | C48 | nd | - | nd | - | 16.47115 | 1.254009 | 6.786737 | 1.157945 | 611.1411 | 18.042 | 79.9452 | 8.986462 | nd | - | 2.717867 | 0.2858348 | 92.05188 | 1.280978 | nd | - | nd | - | 438.7602 | 12.53574 | 47.83242 | 1.69443 | 0.3767874 | 0.3287632 | 0.4092267 | 0.04849607 | 1686.162 | 13.42227 | 0.8614211 | 0.1258311 | 113.1153 | 1.621724
49 | 816–22/3 | Rheims | Class 2 denarius, Louis the Pious | C49 | nd | - | nd | - | 4.58471 | 2.538058 | 4.249686 | 1.127746 | 12.15628 | 2.52703 | 22.85504 | 23.7952 | nd | - | 2.010336 | 0.2441594 | 94.86378 | 1.480109 | nd | - | nd | - | 38.51384 | 0.9950126 | 22.56489 | 10.50855 | nd | - | 0.18167 | 0.0861565 | 739.1204 | 14.03547 | 0.7944541 | 0.3443194 | 76.9481 | 30.75951
50 | 816–22/3 | Verdun | Class 2 denarius, Louis the Pious | C50 | 1.894809 | 5.35933 | nd | - | 0.8035295 | 0.2771158 | 3.491517 | 0.1606595 | 41.66414 | 70.34287 | 2.399295 | 1.712054 | nd | - | 2.05518 | 0.3789008 | 95.87344 | 0.1907881 | nd | - | nd | - | 11.99879 | 2.835682 | 4.708443 | 3.244314 | 0.4923141 | 0.1354945 | 0.5363686 | 0.08494247 | 2313.535 | 52.96392 | 0.3781195 | 0.06314182 | 188.9978 | 25.1228
51 | 814–16 | Dorestad | Portrait denarius, Louis the Pious | C51 | nd | - | 0.9450714 | 0.7507876 | 3.600529 | 1.817021 | 4.562547 | 0.1848437 | 253.8254 | 8.354693 | 23.38936 | 3.449102 | nd | - | 3.101379 | 0.7689266 | 94.37552 | 0.05646149 | nd | - | nd | - | 465.3747 | 28.01454 | 35.30131 | 2.230078 | 0.5169809 | 0.2491373 | 0.2900791 | 0.07869954 | 2158.55 | 32.68534 | 0.7294834 | 0.1444977 | 379.1039 | 20.26527
Averages of triplicates (all)
Bold in wt.%, all others in ppm.

## Samples Raw
Bold in wt.%, all others in ppm.
LA Batch | Sample | Cr53 | Co59 | Ni60 | Cu65 | Zn66 | As75 | Se77 | Pd105 | Ag107 | Cd111 | In113 | Sn118 | Sb121 | Te125 | Pt195 | Au197 | Pb208 | Bi209
Batch 1 | 16_C1 | 0.733475 | 1.287696 | 27.92838 | 5.164907 | 697.635 | 26.91028 | 0 | 4.142218 | 92.04316 | 0.1506271 | 0 | 418.9663 | 16.91642 | 1.380924 | 4.735588 | 19187.29 | 0.6910462 | 289.4585
Batch 1 | 17_C1 | 0 | 0.8798743 | 26.46792 | 5.647732 | 696.1239 | 19.0891 | 0.6687125 | 3.825133 | 91.43462 | 0.1191576 | 0.02839741 | 398.2711 | 16.21353 | 0.9609528 | 4.669794 | 20681.44 | 0.6664031 | 252.1094
Batch 1 | 18_C1 | 0.6692149 | 1.303875 | 27.42962 | 4.744913 | 778.1135 | 26.06653 | 3.894186 | 4.100348 | 92.32135 | 0.03441852 | 0 | 441.7039 | 15.35687 | 1.069899 | 5.109446 | 21719 | 0.5153219 | 210.4684
Batch 1 | 19_C2 | 1.121948 | 0.7879485 | 22.98778 | 3.329981 | 341.0501 | 12.55248 | 0 | 2.559523 | 95.28457 | 0 | 0.05452697 | 1060.348 | 7.486494 | 1.049053 | 2.138511 | 8053.905 | 0.2558363 | 224.5405
Batch 1 | 20_C2 | 0.8425791 | 0.8826441 | 25.68776 | 4.527464 | 648.8034 | 20.59225 | 0.5995786 | 3.751506 | 93.66362 | 0 | 0.07340858 | 1652.03 | 11.32771 | 1.414738 | 2.161933 | 8469.657 | 0.5927359 | 313.8909
Batch 1 | 21_C2 | 0 | 0.8297424 | 27.24327 | 4.292027 | 466.9175 | 20.85109 | 0 | 2.852926 | 94.08948 | 0 | 0.02829303 | 1452.679 | 11.08331 | 1.124578 | 2.133737 | 8190.398 | 0.4870853 | 307.5061
Batch 1 | 22_C3 | 2.641522 | 0 | 9.411845 | 4.431676 | 72.35661 | 7.309341 | 5.116277 | 3.303805 | 93.71382 | 0 | 0 | 122.372 | 4.56388 | 1.153811 | 2.955555 | 13101.2 | 0.4809009 | 163.6342
Batch 1 | 23_C3 | 0 | 0.4338597 | 9.82801 | 3.818664 | 80.36931 | 7.011502 | 1.950251 | 3.025714 | 94.54151 | 0.03294631 | 0 | 114.5451 | 3.443283 | 0.65956 | 3.098314 | 12491.52 | 0.3304772 | 111.7722
Batch 1 | 24_C3 | 1.511109 | 0.2815087 | 8.989424 | 4.239798 | 78.73857 | 7.330788 | 3.021575 | 3.20796 | 93.98799 | 0 | 0.1990308 | 111.8298 | 4.345451 | 0.7954829 | 2.768352 | 12503.24 | 0.4534396 | 157.5189
Batch 1 | 25_C4 | 0.2757952 | 0.1890883 | 2.491334 | 3.961512 | 14.15728 | 2.036317 | 2.072858 | 3.473427 | 94.99814 | 0.05714528 | 0.02611244 | 13.79737 | 14.44741 | 1.075558 | 1.333627 | 6576.127 | 0.3377518 | 150.1906
Batch 1 | 26_C4 | 0.09311183 | 0.419463 | 6.380675 | 2.653331 | 28.48456 | 2.513483 | 2.834378 | 2.431056 | 96.37748 | 0.02897315 | 0.2105636 | 32.45793 | 23.68632 | 0.633665 | 1.224084 | 6838.663 | 0.2089889 | 63.44588
Batch 1 | 27_C4 | 1.099509 | 0.08288418 | 5.167562 | 2.178331 | 23.55379 | 2.716333 | 2.96707 | 2.390671 | 96.94367 | 0 | 0 | 23.80131 | 17.90947 | 0.4973861 | 1.426769 | 6888.144 | 0.1237579 | 67.29778
Batch 1 | 28_C5 | 1.053848 | 4.055108 | 23.40512 | 4.531252 | 3311.133 | 58.55063 | 0 | 3.635873 | 93.15404 | 0 | 0.1638401 | 570.8972 | 19.49358 | 2.715972 | 0.9996674 | 6009.891 | 1.149206 | 354.9701
Batch 1 | 29_C5 | 1.304038 | 5.835643 | 24.91528 | 4.996718 | 3676.212 | 49.32925 | 1.410061 | 3.638735 | 92.63274 | 0.111081 | 0.06600189 | 610.9192 | 19.15177 | 2.512737 | 1.397161 | 5999.215 | 1.145768 | 338.1839
Batch 1 | 30_C5 | 2.002225 | 3.969597 | 20.22437 | 4.873441 | 3345.805 | 83.98962 | 10.5391 | 3.114841 | 92.67934 | 0.2890185 | 0.1279273 | 618.3456 | 21.07309 | 2.366573 | 0.9435191 | 6234.448 | 1.208311 | 382.8944
Batch 1 | 37_C6 | 1.099331 | 0.5617735 | 12.42055 | 5.531531 | 204.8269 | 28.78095 | 11.68315 | 3.609915 | 92.7749 | 0.2629283 | 0.07513029 | 1292.954 | 41.97092 | 0.8314295 | 1.675946 | 9095.533 | 0.5647658 | 144.3299
Batch 1 | 38_C6 | 0 | 0.5001717 | 8.548002 | 7.705848 | 223.1953 | 31.34068 | 2.341862 | 4.374389 | 90.48176 | 0.1445088 | 0.03088295 | 1432.056 | 46.94275 | 0.9693781 | 1.928847 | 9085.736 | 0.6805502 | 152.9253
Batch 1 | 39_C6 | 0.3912332 | 0 | 6.023319 | 5.311375 | 184.2168 | 20.66912 | 1.077917 | 2.79027 | 93.17532 | 0 | 0.1092768 | 1113.458 | 34.13657 | 0.464864 | 2.23053 | 8852.355 | 0.4484796 | 111.8635
Batch 1 | 40_C7 | 0.3883805 | 0.4529829 | 4.539896 | 3.740831 | 202.2475 | 9.052021 | 0 | 3.613105 | 94.48946 | 0 | 0.2558596 | 2639.516 | 38.90882 | 1.057982 | 0.8469236 | 8705.336 | 0.5520322 | 207.7813
Batch 1 | 41_C7 | 1.519873 | 0.03281198 | 3.465214 | 4.017229 | 205.7387 | 13.11366 | 4.076465 | 2.100684 | 93.74624 | 0 | 0 | 2792.307 | 40.46466 | 0.8352862 | 1.005571 | 8892.626 | 0.5498278 | 210.6728
Batch 1 | 42_C7 | 0 | 0.6380572 | 5.521383 | 3.862734 | 197.943 | 9.963215 | 0 | 2.720936 | 93.80746 | 0.2320712 | 0.2941474 | 2481.199 | 35.30604 | 1.205863 | 0.6810028 | 8330.445 | 0.5890508 | 193.2696
Batch 1 | 43_C8 | 0.2161192 | 0.7761181 | 18.86442 | 6.96609 | 699.1323 | 52.56316 | 1.271196 | 3.932913 | 90.49252 | 0.1496173 | 0.252093 | 5148.305 | 32.1559 | 0.5438391 | 2.444029 | 13791.23 | 0.4569495 | 140.7868
Batch 1 | 44_C8 | 0.6931374 | 0.493122 | 18.55591 | 6.655254 | 695.8814 | 43.80642 | 2.684509 | 4.050176 | 90.67955 | 0.08108946 | 0.4086414 | 5399.725 | 37.33403 | 1.329299 | 2.5218 | 14852.75 | 0.5013615 | 169.3613
Batch 1 | 45_C8 | 2.715916 | 0.9782011 | 25.15148 | 6.3472 | 712.0196 | 42.30321 | 0 | 3.873208 | 90.90309 | 0.046025 | 0.3853707 | 5517.217 | 36.46911 | 1.14789 | 2.849931 | 15120.86 | 0.4794963 | 161.9376
Batch 1 | 46_C9 | 0 | 0.4579337 | 3.001982 | 4.605733 | 306.1776 | 13.5561 | 1.374205 | 2.696118 | 93.97124 | 0.1639375 | 0.05473456 | 1386.423 | 15.51407 | 0.750841 | 1.299277 | 7025.543 | 0.3981474 | 125.0624
Batch 1 | 47_C9 | 0.331012 | 0.4810427 | 6.702155 | 5.865057 | 31.76788 | 13.57987 | 1.2372 | 2.602497 | 92.51735 | 0.1817036 | 0.2015783 | 158.0897 | 18.81151 | 0.6323091 | 1.052374 | 6877.065 | 0.5019143 | 140.6128
Batch 1 | 48_C9 | 0 | 0.4566653 | 7.791089 | 5.311843 | 355.755 | 13.55356 | 0 | 3.137599 | 93.0913 | 0.06481978 | 0 | 1643.574 | 18.11007 | 0.5812487 | 1.232132 | 7046.335 | 0.4865395 | 139.1783
Batch 1 | 49_C10 | 0.2980943 | 0.8656524 | 17.66929 | 5.279083 | 288.3479 | 17.93174 | 1.452545 | 2.772203 | 93.1513 | 0.261812 | 0 | 812.5798 | 16.70223 | 0.6670861 | 2.04165 | 10186.89 | 0.3808882 | 142.4316
Batch 1 | 50_C10 | 4.096155 | 0.09706062 | 17.71662 | 5.458077 | 351.9593 | 18.14143 | 2.417572 | 3.217656 | 92.72427 | 0.2872343 | 0.2103554 | 815.6464 | 15.45193 | 0.7448099 | 1.812667 | 12300.83 | 0.3962571 | 130.686
Batch 1 | 51_C10 | 0.2180766 | 0.3796452 | 15.72373 | 5.041886 | 276.9691 | 15.10186 | 0 | 3.438901 | 93.4011 | 0.04222543 | 0.06934361 | 819.5503 | 17.54543 | 0.5879226 | 2.153224 | 10201.92 | 0.3903603 | 142.6639
Batch 2 | 16_C11 | 0.7291772 | 0.5395603 | 8.619293 | 4.743281 | 278.5229 | 12.35697 | 3.735637 | 3.581883 | 93.29453 | 0 | 0.05895473 | 1194.057 | 14.34812 | 0.6334302 | 3.039046 | 14700.62 | 0.2909959 | 91.86508
Batch 2 | 17_C11 | 0.504149 | 0.1493367 | 7.242894 | 4.902497 | 260.5689 | 13.51633 | 0 | 4.582725 | 93.02632 | 0 | 0.06491518 | 1206.09 | 16.47045 | 0.7330621 | 3.081479 | 15531.2 | 0.3076426 | 102.9449
Batch 2 | 18_C11 | 1.958495 | 0.9736852 | 8.671812 | 5.805507 | 451.07 | 16.12184 | 0.2517356 | 4.285182 | 91.44934 | 0.2065444 | 0.05456179 | 1651.251 | 15.22402 | 0.4613937 | 2.874798 | 18412.57 | 0.4535322 | 92.52301
Batch 2 | 19_C12 | 1.458041 | 1.730407 | 13.12512 | 3.578178 | 2146.568 | 302.4921 | 13.86445 | 2.490375 | 88.002 | 0.3540476 | 0.6043197 | 44883.82 | 390.2586 | 1.726933 | 1.401689 | 13515.03 | 1.586007 | 201.1237
Batch 2 | 20_C12 | 2.925369 | 1.997236 | 13.38307 | 3.522268 | 2004.462 | 302.66 | 10.65089 | 2.887118 | 87.48578 | 0.5397097 | 1.624103 | 49594.78 | 376.102 | 1.33645 | 1.486587 | 12485.87 | 1.793032 | 200.8693
Batch 2 | 21_C12 | 1.067766 | 1.916502 | 11.29779 | 3.377087 | 1387.162 | 255.3365 | 6.123213 | 2.817664 | 88.90064 | 0.5062398 | 1.501291 | 42369.37 | 352.6361 | 1.16892 | 1.426604 | 12334.6 | 1.514434 | 192.7372
Batch 2 | 22_C13 | 1.431414 | 1.542523 | 12.08598 | 2.744509 | 1452.323 | 56.54601 | 5.096439 | 2.724328 | 91.41598 | 0.4982683 | 0.6260317 | 23083.96 | 95.92896 | 1.56448 | 2.092256 | 18016 | 1.174742 | 275.6518
Batch 2 | 23_C13 | 0.9112337 | 1.469187 | 16.06368 | 1.966152 | 1213.25 | 73.42937 | 3.930269 | 2.675075 | 93.1516 | 0.1331808 | 0.4682176 | 20869.37 | 132.4586 | 1.488794 | 1.678723 | 18013.48 | 0.6767681 | 291.27
Batch 2 | 24_C13 | 0.6036284 | 1.239178 | 15.29009 | 2.380586 | 1267.181 | 44.22457 | 3.031925 | 2.858615 | 92.77739 | 0.2106436 | 0.589295 | 18185.63 | 89.57854 | 1.495294 | 2.195911 | 16770.48 | 0.7417517 | 213.5509
Batch 2 | 25_C14 | 0.3461631 | 0 | 12.59058 | 9.846935 | 645.3637 | 142.8907 | 0 | 5.700882 | 86.72892 | 0 | 0.4277108 | 13472.12 | 166.9123 | 0.8342182 | 2.569932 | 12002.23 | 0.6805388 | 182.0898
Batch 2 | 26_C14 | 0 | 0.4262195 | 13.23667 | 10.58491 | 609.4874 | 147.8084 | 6.629847 | 4.42408 | 85.90694 | 0.199738 | 0.1314964 | 13777.93 | 172.2456 | 1.072849 | 2.075389 | 11832.98 | 0.7888881 | 190.4407
Batch 2 | 27_C14 | 0.120172 | 1.283112 | 44.25536 | 11.34121 | 794.1265 | 196.3574 | 3.37241 | 6.166996 | 84.9227 | 0.04210507 | 0.3669202 | 15303.51 | 180.3805 | 1.140963 | 2.123828 | 11848.51 | 0.8423332 | 184.7288
Batch 2 | 28_C15 | 1.237654 | 0.4630219 | 1.266078 | 4.092211 | 228.7983 | 5.827737 | 6.315624 | 2.934817 | 93.97973 | 0.05428289 | 0.51648 | 849.9612 | 34.88634 | 1.040969 | 1.247861 | 10492.03 | 0.6811233 | 140.2495
Batch 2 | 29_C15 | 0.2475299 | 0.3973215 | 1.125402 | 4.210039 | 256.3682 | 4.128776 | 3.132145 | 2.679228 | 93.84181 | 0.08698112 | 0.186653 | 855.7776 | 33.19351 | 0.8674048 | 1.325262 | 10391.4 | 0.75731 | 126.719
Batch 2 | 30_C15 | 2.306946 | 0 | 3.895778 | 5.21885 | 252.7134 | 10.58333 | 5.252706 | 3.863286 | 92.88058 | 0.1159851 | 0 | 917.2542 | 39.24634 | 0.763597 | 1.157749 | 10418.53 | 0.6977675 | 149.039
Batch 2 | 37_C16 | 1.708821 | 0.1709465 | 8.307694 | 4.518952 | 455.7279 | 18.79249 | 1.886182 | 2.790636 | 93.71437 | 0.2462804 | 0.2358735 | 2743.71 | 19.44476 | 1.005604 | 1.497836 | 9037.228 | 0.4964714 | 185.9395
Batch 2 | 38_C16 | 0 | 0.1115489 | 7.928554 | 4.36901 | 447.3144 | 15.71921 | 0 | 2.721515 | 93.80818 | 0.03830049 | 0.09405027 | 2796.58 | 20.27672 | 0.6992145 | 0.9299978 | 9047.699 | 0.5487719 | 190.9292
Batch 2 | 39_C16 | 1.01077 | 0.2147673 | 9.072529 | 4.223578 | 432.915 | 15.52661 | 5.060986 | 3.884216 | 93.9095 | 0.1882463 | 0.03072667 | 2828.326 | 20.57639 | 1.31385 | 1.050907 | 9114.76 | 0.5843463 | 195.3294
Batch 2 | 40_C17 | 0 | 0.08681474 | 0.8475164 | 1.744471 | 0 | 0.2774391 | 3.093713 | 3.147031 | 97.38594 | 0.0388411 | 0 | 0.7935469 | 0.1257011 | 0.1076681 | 2.207235 | 8313.507 | 0.0223079 | 19.02494
Batch 2 | 41_C17 | 0 | 0 | 0.2133955 | 1.889261 | 0.706819 | 0.7693956 | 0.5201204 | 2.616023 | 97.25184 | 0.02975423 | 0 | 0.362528 | 0.01013097 | 0.3043158 | 1.908835 | 7901.826 | 0.02814399 | 34.11226
Batch 2 | 42_C17 | 0.7972717 | 0.2868392 | 0.3150733 | 1.597578 | 1.268152 | 2.171426 | 7.306677 | 3.100062 | 97.48078 | 0.08909879 | 0.07207104 | 0 | 0.01516075 | 0.5002139 | 2.029423 | 8232.424 | 0.0185903 | 33.46803
Batch 2 | 43_C18 | 3.668941 | 0.4948412 | 19.13971 | 6.471352 | 784.2703 | 54.55267 | 1.203231 | 3.526067 | 90.9999 | 0 | 0.03793747 | 4119.324 | 47.80197 | 0.3101035 | 1.388913 | 10957.48 | 0.8594604 | 170.4858
Batch 2 | 44_C18 | 3.671216 | 0.3932096 | 3.885411 | 3.553854 | 591.398 | 8.819752 | 1.426956 | 2.754621 | 94.05571 | 0.04236127 | 0 | 3489.63 | 39.43018 | 0.8833862 | 0.6642318 | 11505.59 | 0.7711012 | 171.6761
Batch 2 | 45_C18 | 1.873219 | 0.2375279 | 5.89086 | 5.247599 | 774.072 | 48.66593 | 0 | 2.907871 | 92.12323 | 0.1280966 | 0.4107228 | 3852.582 | 47.60141 | 0.8963481 | 1.662377 | 11146.87 | 0.8946328 | 185.3463
Batch 2 | 46_C19 | 1.885195 | 0.5731804 | 16.49832 | 9.762606 | 167.7758 | 86.09416 | 9.494828 | 5.377021 | 87.96251 | 0 | 0.4063028 | 11051.54 | 178.0522 | 0.7992229 | 1.641158 | 7106.094 | 0.4078422 | 44.1997
Batch 2 | 47_C19 | 0 | 0.3061379 | 11.60787 | 9.728221 | 17.35725 | 79.84179 | 0 | 5.334355 | 87.8834 | 0 | 0.3084155 | 1209.668 | 169.0409 | 0.2808288 | 1.483782 | 7237.041 | 0.390775 | 37.17121
Batch 2 | 48_C19 | 0 | 2.018581 | 24.36797 | 10.98545 | 177.7968 | 61.18711 | 4.675496 | 6.361877 | 86.89788 | 0 | 0.2701302 | 9689.552 | 149.5974 | 0.2839433 | 2.103637 | 7175.919 | 0.364592 | 37.6565
Batch 2 | 49_C20 | 2.3683 | 0.4308001 | 13.5364 | 8.203533 | 1714.816 | 71.57891 | 0 | 4.180024 | 89.37742 | 0.1149024 | 0.3184119 | 4633.211 | 97.02349 | 1.014348 | 1.590379 | 11258.69 | 0.6213105 | 178.5028
Batch 2 | 50_C20 | 3.37234 | 0 | 9.723131 | 7.47433 | 924.089 | 57.72887 | 1.800475 | 5.022307 | 90.3711 | 0.5175897 | 0.2723498 | 3801.797 | 77.60091 | 1.534047 | 1.9896 | 11000.17 | 0.4830048 | 148.1846
Batch 2 | 51_C20 | 0.4088745 | 0.2494109 | 21.23884 | 9.867165 | 1210.233 | 51.80009 | 0 | 3.949096 | 87.84118 | 0 | 0.2896538 | 4244.834 | 89.69665 | 1.282277 | 2.397706 | 11175.64 | 0.5681245 | 177.8225
Batch 3 | 16_C21 | 0.5756712 | 0.6387527 | 19.70114 | 6.151944 | 716.8414 | 33.48721 | 3.912372 | 3.825786 | 89.12097 | 0.02522378 | 0.1018845 | 3967.659 | 26.8183 | 1.225224 | 6.433962 | 36156.82 | 0.6084976 | 248.3845
Batch 3 | 17_C21 | 0 | 0.575975 | 12.16444 | 6.293106 | 292.8276 | 34.21227 | 2.184639 | 3.976421 | 88.58965 | 0.06023915 | 0.1209222 | 2615.186 | 24.09172 | 1.34869 | 6.545068 | 40469.17 | 0.7431968 | 277.9617
Batch 3 | 18_C21 | 1.174301 | 0.4266978 | 13.8708 | 6.029803 | 467.6533 | 31.3767 | 0.9873138 | 3.793814 | 89.13117 | 0.1370022 | 0.1093234 | 3509.979 | 25.17698 | 0.9992625 | 6.310428 | 37747.4 | 0.6311066 | 270.9637
Batch 3 | 19_C22 | 0.7496374 | 0.2824841 | 7.772925 | 5.966318 | 182.6908 | 28.2693 | 1.067661 | 3.368453 | 91.94897 | 0 | 0.1182481 | 2519.334 | 36.55085 | 0.8433689 | 2.419574 | 11766.9 | 0.6141625 | 155.9177
Batch 3 | 20_C22 | 2.606752 | 0.4818299 | 7.367245 | 7.767809 | 355.41 | 33.80335 | 2.499458 | 4.805449 | 90.02522 | 0.08435949 | 0.05537854 | 2485.719 | 40.25054 | 0.7258404 | 2.097198 | 11892.59 | 0.7063457 | 180.3809
Batch 3 | 21_C22 | 0.0916691 | 0.5631956 | 11.5855 | 6.219907 | 460.5159 | 23.50491 | 0.9720429 | 4.018678 | 91.76897 | 0 | 0 | 2268.102 | 34.13711 | 1.062579 | 2.432474 | 12243.46 | 0.4881429 | 179.4765
Batch 3 | 22_C23 | 21.98824 | 0.2761623 | 10.96588 | 5.64223 | 61.99273 | 9.18273 | 3.449123 | 3.467692 | 92.23126 | 0.1356946 | 0 | 539.7327 | 10.52488 | 0.7343102 | 1.622557 | 16480.19 | 0.404595 | 96.92262
Batch 3 | 23_C23 | 5.397053 | 0.2806633 | 6.706304 | 6.450001 | 143.9296 | 10.16139 | 0 | 4.342388 | 91.84031 | 0.2559591 | 0.07407585 | 358.2599 | 12.14515 | 0.6167392 | 1.339148 | 10976.53 | 0.5458861 | 123.3432
Batch 3 | 24_C23 | 23.41903 | 0.222819 | 9.208913 | 4.959847 | 91.21595 | 14.26565 | 3.987457 | 3.781759 | 92.68097 | 0.107513 | 0.2846914 | 586.2594 | 12.18875 | 1.06452 | 1.539201 | 18271.08 | 0.4482016 | 114.6347
Batch 3 | 25_C24 | 0.1561052 | 0.60797 | 14.62405 | 7.537533 | 264.5117 | 7.382748 | 1.358083 | 4.476452 | 90.31964 | 0.2535125 | 0.2108978 | 892.5002 | 23.38873 | 1.057533 | 1.461031 | 12320.24 | 0.7689993 | 206.1981
Batch 3 | 26_C24 | 0.1279344 | 1.340344 | 16.80376 | 7.246694 | 214.5741 | 5.217278 | 5.098811 | 3.490916 | 90.93368 | 0.1303356 | 0.09838641 | 608.1742 | 17.63454 | 0.9456159 | 1.549799 | 10802.15 | 0.6303105 | 215.9266
Batch 3 | 27_C24 | 1.784005 | 1.115554 | 22.9118 | 7.673547 | 294.8734 | 15.61705 | 4.361068 | 3.926392 | 90.30643 | 0.1216305 | 0.2562353 | 1145.824 | 19.92963 | 0.5465105 | 1.422706 | 13442.27 | 0.5111696 | 135.3359
Batch 3 | 28_C25 | 3.560544 | 1.35675 | 14.24592 | 4.510799 | 23421.48 | 70.36606 | 7.557019 | 4.100318 | 86.93436 | 0.0860158 | 0.9587724 | 7432.829 | 111.9821 | 2.026993 | 2.705249 | 36899.43 | 1.71703 | 408.9982
Batch 3 | 29_C25 | 2.706664 | 1.757014 | 17.54985 | 4.973467 | 23350.7 | 78.42507 | 0.3086736 | 3.314469 | 86.0063 | 0.2976325 | 0.8569104 | 7503.663 | 116.3847 | 3.01021 | 3.971102 | 40336.35 | 1.833724 | 448.4758
Batch 3 | 30_C25 | 2.490975 | 1.995477 | 18.97846 | 5.121992 | 23234.64 | 92.67783 | 5.164225 | 3.827685 | 85.9871 | 0.1345434 | 0.6555685 | 7783.257 | 125.6161 | 3.316637 | 4.361531 | 38546.44 | 1.862938 | 458.6432
Batch 3 | 37_C26 | 2.720369 | 0.1253433 | 6.033208 | 10.43686 | 931.8753 | 82.20883 | 2.516677 | 5.539987 | 87.36709 | 0 | 0.4153919 | 5219.568 | 177.931 | 0.6970506 | 2.036859 | 10956.72 | 0.4458268 | 116.5811
Batch 3 | 38_C26 | 2.159899 | 0.4891135 | 7.232055 | 16.6509 | 1064.977 | 101.2082 | 5.312653 | 6.521608 | 81.07366 | 0.0346727 | 0.091307 | 5471.797 | 186.0382 | 0.647708 | 1.919817 | 10153.28 | 0.5635373 | 119.4846
Batch 3 | 39_C26 | 1.080705 | 0.4273405 | 7.127291 | 13.93842 | 1018.45 | 166.7012 | 5.274068 | 7.40347 | 82.94634 | 0.09970336 | 0.349374 | 8173.482 | 338.4463 | 1.469264 | 2.137545 | 10837.89 | 1.03769 | 216.2466
Batch 3 | 40_C27 | 0 | 2.790748 | 210.3629 | 99.49515 | 12.8719 | 402.1749 | 18.23324 | 30.70288 | 0.04723586 | 0 | 0 | 2372.175 | 455.953 | 1.133034 | 0.0286669 | 64.70991 | 0.09739753 | 31.0693
Batch 3 | 41_C27 | 0.9973252 | 3.090051 | 188.0134 | 99.3353 | 9.626908 | 482.7526 | 29.43509 | 35.40914 | 0.06860014 | 0 | 0.1786379 | 2851.346 | 561.8203 | 1.673645 | 0 | 75.92199 | 0.1662381 | 59.36415
Batch 3 | 42_C27 | 0 | 4.473539 | 271.1671 | 99.65854 | 6.276619 | 257.9682 | 6.828245 | 33.94159 | 0.04293283 | 0 | 0.3871393 | 1397.022 | 293.0796 | 0.7263483 | 0.02400338 | 49.95104 | 0.06410633 | 22.38981
Batch 3 | 43_C28 | 0.190654 | 0.4672036 | 17.52014 | 3.424999 | 771.4347 | 13.8767 | 3.928638 | 3.048416 | 95.4644 | 0.1031848 | 0.1568719 | 363.6133 | 6.21854 | 0.8588571 | 1.380715 | 8142.785 | 0.1667144 | 113.495
Batch 3 | 44_C28 | 0.3632181 | 0.3848566 | 11.23216 | 4.393019 | 1355.771 | 16.86717 | 0.2088281 | 2.913695 | 94.17283 | 0.1709843 | 0.04234846 | 591.873 | 11.18737 | 1.123245 | 0.9523707 | 7634.886 | 0.4501781 | 212.1298
Batch 3 | 45_C28 | 1.635712 | 0.06859575 | 13.08721 | 4.204109 | 1085.585 | 11.26379 | 0 | 3.296604 | 94.45154 | 0 | 0.06675325 | 559.5597 | 10.91112 | 1.282546 | 1.080016 | 8182.813 | 0.3368342 | 206.1206
Batch 3 | 46_C29 | 0.09241085 | 0 | 33.86565 | 6.104047 | 505.763 | 11.65364 | 0 | 3.789514 | 91.59002 | 0 | 0.1271399 | 1354.725 | 13.49708 | 0.6115236 | 3.974108 | 18600.04 | 0.2354527 | 176.7926
Batch 3 | 47_C29 | 1.077071 | 0.2936325 | 75.65728 | 5.022042 | 182.9921 | 21.31137 | 0 | 3.286675 | 92.62674 | 0.2559131 | 0.1101788 | 236.0806 | 78.62981 | 0.4578376 | 3.328852 | 17874.93 | 0.1097767 | 165.4372
Batch 3 | 48_C29 | 0.3594265 | 0.1540162 | 17.99806 | 5.657337 | 1018.454 | 12.49754 | 2.528291 | 3.906929 | 92.10249 | 0 | 0.04049209 | 659.3855 | 13.45281 | 0.689306 | 3.962631 | 18601.45 | 0.192441 | 142.8247
Batch 3 | 49_C30 | 0.3382663 | 0 | 2.092741 | 3.896212 | 360.4324 | 11.31215 | 3.986793 | 2.121856 | 94.98198 | 0.2203104 | 0.07552851 | 367.8933 | 24.24436 | 0.3433516 | 0.2310323 | 2615.237 | 0.757025 | 259.6313
Batch 3 | 50_C30 | 0.5006744 | 0.1880094 | 2.01832 | 3.641802 | 184.7025 | 11.54691 | 6.230113 | 1.479139 | 95.36054 | 0 | 0 | 330.6969 | 24.14227 | 0.2836331 | 0.3827515 | 2559.301 | 0.6601088 | 254.4875
Batch 3 | 51_C30 | 1.116531 | 0.1178483 | 1.598877 | 3.738234 | 143.1935 | 12.26615 | 0 | 1.775788 | 95.17322 | 0.04780689 | 0.2446657 | 374.1414 | 25.6572 | 0.5112649 | 0.2830384 | 2463.771 | 0.7596929 | 264.9595
Batch 4 | 16_C31 | 1.299244 | 0.4196186 | 76.63624 | 1.989875 | 32.8082 | 0 | 3.032971 | 3.432952 | 94.4863 | 0 | 0.1017221 | 18.09377 | 0.5605281 | 0.1651036 | 3.964617 | 29855.9 | 0.5239242 | 2.667822
Batch 4 | 17_C31 | 0.266367 | 0 | 9.924665 | 3.127625 | 8.604733 | 1.519748 | 2.058117 | 3.862362 | 93.38594 | 0 | 0.1230732 | 11.42407 | 0.3638514 | 0.3743375 | 4.211673 | 28927.13 | 0.5891705 | 2.773185
Batch 4 | 18_C31 | 1.018767 | 0.2138196 | 20.40151 | 4.747297 | 11.3683 | 0.8947822 | 0 | 5.024451 | 91.22215 | 0.08773241 | 0.03216789 | 16.80473 | 0.5740003 | 0.3683579 | 4.206675 | 31984.1 | 0.825704 | 3.464113
Batch 4 | 19_C32 | 0 | 0.0152345 | 0.9892736 | 3.934591 | 0.07199838 | 0 | 1.337727 | 1.608543 | 95.62097 | 0 | 0 | 1.959154 | 1.304269 | 0 | 0.08640697 | 58.34931 | 0.377734 | 601.3154
Batch 4 | 20_C32 | 0 | 0.2344513 | 0.7515138 | 3.732203 | 0.42348 | 0 | 0.2153156 | 1.936892 | 95.81462 | 0 | 0 | 1.276736 | 1.353496 | 0 | 0.07156264 | 56.62335 | 0.3864274 | 604.6067
Batch 4 | 21_C32 | 0 | 0.08220179 | 0.4494457 | 3.581291 | 0.4708635 | 0.05881186 | 0.8084906 | 1.531119 | 96.09374 | 0 | 0.05963866 | 0.7524619 | 0.9108279 | 0.2304376 | 0.0784146 | 55.677 | 0.2699788 | 488.7636
Batch 4 | 22_C33 | 1.017205 | 0.1453534 | 0.7607735 | 4.307981 | 39.04634 | 4.474704 | 2.152977 | 2.754359 | 94.36466 | 0.0795993 | 0 | 72.78854 | 12.11024 | 0.590974 | 0.5305966 | 2850.704 | 1.010205 | 184.4315
Batch 4 | 23_C33 | 0 | 0.02050055 | 2.135359 | 4.622803 | 65.81402 | 2.953503 | 0 | 1.845696 | 94.14936 | 0 | 0 | 81.43778 | 11.44711 | 0.3554288 | 0.3890048 | 2733.329 | 0.9209133 | 169.4904
Batch 4 | 24_C33 | 0 | 0 | 2.89743 | 4.579452 | 57.21807 | 5.288823 | 0 | 2.998216 | 94.12613 | 0 | 0 | 85.1362 | 12.18786 | 0.4966192 | 0.545482 | 2790.567 | 0.9810712 | 176.0935
Batch 4 | 25_C34 | 0.4086625 | 0.2137375 | 2.180726 | 3.721084 | 4.463352 | 0.7591199 | 0.6406748 | 1.942746 | 95.65447 | 0 | 0.2268028 | 1.096626 | 7.287166 | 0.1091613 | 0.2490638 | 735.3181 | 0.51734 | 316.1793
Batch 4 | 26_C34 | 0 | 0 | 1.917879 | 3.753918 | 0.3601879 | 0 | 0 | 1.033735 | 95.75641 | 0 | 0 | 0.5195983 | 5.917053 | 0.459877 | 0.2223828 | 696.7055 | 0.385779 | 331.7471
Batch 4 | 27_C34 | 0.9753828 | 0.7785372 | 0.7114814 | 3.873438 | 0 | 0.09498591 | 2.542388 | 0.9928547 | 95.64933 | 0.05674073 | 0.04890224 | 0.2210503 | 4.320463 | 0.44331 | 0.2473412 | 700.4944 | 0.3732775 | 327.6722
Batch 4 | 28_C35 | 0 | 0 | 2.473211 | 4.667767 | 0.854263 | 3.071228 | 0.8350608 | 1.397061 | 94.43078 | 0 | 0 | 0.9627682 | 8.288999 | 0.4051318 | 0.05805834 | 170.7083 | 0.8625756 | 199.721
Batch 4 | 29_C35 | 0 | 0.1330737 | 2.524526 | 4.721417 | 1.191691 | 5.089742 | 0 | 2.113244 | 94.51415 | 0 | 0 | 1.374186 | 17.97463 | 0.08033819 | 0.06261083 | 173.7408 | 0.7291515 | 148.5279
Batch 4 | 30_C35 | 0 | 0.06290481 | 2.544005 | 4.18203 | 0.6470089 | 6.695516 | 0.2402317 | 2.082132 | 94.94379 | 0 | 0 | 3.68449 | 20.24731 | 0.08679512 | 0.04012601 | 169.8016 | 0.836379 | 171.8506
Batch 4 | 37_C36 | 0.2095981 | 0.290872 | 20.1131 | 5.080503 | 53.16398 | 20.13508 | 0 | 1.812776 | 93.00495 | 0.1040928 | 0.1274463 | 8355.532 | 37.41651 | 0 | 0.2057935 | 1023.285 | 0.9001962 | 631.1352
Batch 4 | 38_C36 | 0 | 0.5121704 | 27.04459 | 5.512543 | 43.09888 | 23.02307 | 0.4805161 | 2.773112 | 92.6318 | 0 | 0.1143931 | 7911.383 | 35.61577 | 0.04521098 | 0.1589173 | 972.2591 | 0.8935078 | 604.9702
Batch 4 | 39_C36 | 0 | 0.7842719 | 30.71248 | 5.365454 | 41.33476 | 23.00389 | 2.581149 | 2.365924 | 92.81078 | 0 | 0.04056169 | 7837.304 | 35.53841 | 0 | 0.11312 | 950.2347 | 0.8721009 | 592.6423
Batch 4 | 40_C37 | 0.320985 | 0.5624281 | 5.814643 | 4.115593 | 2238.552 | 20.84965 | 0 | 1.313163 | 94.54912 | 0 | 0.04362789 | 898.7584 | 53.04778 | 0.261717 | 0.4274512 | 2686.449 | 0.7165132 | 281.3709
Batch 4 | 41_C37 | 0 | 0.7631022 | 7.839591 | 4.794218 | 2424.62 | 27.3309 | 0 | 2.560801 | 93.85208 | 0 | 0 | 862.4485 | 50.59417 | 0.1493675 | 0.3332525 | 2629.417 | 0.7259913 | 271.0037
Batch 4 | 42_C37 | 1.012163 | 0.4336096 | 5.689176 | 4.3501 | 2304.68 | 25.26444 | 1.070576 | 2.398244 | 94.1402 | 0 | 0.2448016 | 955.4839 | 56.20594 | 0.4458758 | 0.2733185 | 2781.066 | 0.8658221 | 304.5465
Batch 4 | 43_C38 | 0.09627836 | 0.589653 | 8.86831 | 6.037791 | 316.6166 | 60.76661 | 4.040619 | 2.773666 | 92.75301 | 0 | 0.228602 | 627.6319 | 74.92341 | 0.4189046 | 0.3775694 | 2051.473 | 0.8514066 | 429.1583
Batch 4 | 44_C38 | 0 | 1.066923 | 11.21803 | 6.548902 | 549.1918 | 63.1578 | 0 | 3.83781 | 92.33624 | 0.1085234 | 0.2230708 | 691.4048 | 74.32104 | 0.329021 | 0.2694625 | 1998.328 | 0.7326544 | 428.6262
Batch 4 | 45_C38 | 0.3315212 | 0.882895 | 15.58283 | 9.440888 | 347.984 | 90.25906 | 1.981728 | 3.606763 | 89.34404 | 0.2032357 | 0.1254567 | 628.9364 | 75.60159 | 0.2585943 | 0.4176217 | 2064.11 | 0.8493088 | 427.3995
Batch 4 | 46_C39 | 0 | 0.3546067 | 2.659985 | 3.826726 | 999.4173 | 16.0077 | 1.413734 | 1.881897 | 95.02435 | 0 | 0.1475687 | 365.8492 | 28.97113 | 0.1836403 | 0.486093 | 2998.375 | 0.6923257 | 150.1987
Batch 4 | 47_C39 | 0.5052159 | 0.379593 | 3.135908 | 3.697004 | 838.6385 | 17.63903 | 0 | 1.506087 | 95.24298 | 0 | 0.1011599 | 356.4939 | 28.4937 | 0.2533559 | 0.3999749 | 3052.754 | 0.6162116 | 137.786
Batch 4 | 48_C39 | 0.7811739 | 0 | 3.329065 | 3.515988 | 733.3432 | 16.40698 | 3.156007 | 1.920037 | 95.45548 | 0 | 0.1041235 | 288.3727 | 24.38567 | 0.3499053 | 0.2880651 | 2821.093 | 0.6242092 | 149.7375
Batch 4 | 49_C40 | 1.805376 | 0.0246592 | 9.984836 | 6.129755 | 755.6588 | 21.68016 | 0 | 4.000614 | 92.23214 | 0.1293584 | 0.1069159 | 1190.906 | 37.48071 | 0.7457624 | 0.677843 | 6843.954 | 0.7400648 | 113.3783
Batch 4 | 50_C40 | 0.4871332 | 0.5047736 | 11.3114 | 6.276328 | 769.4553 | 19.0743 | 2.932999 | 2.763874 | 92.00805 | 0.04504876 | 0.2236332 | 1142.927 | 34.10795 | 0.3330144 | 0.7591794 | 6851.433 | 0.8217394 | 102.5444
Batch 4 | 51_C40 | 0.4509174 | 0.5475009 | 8.906635 | 6.482713 | 806.4916 | 21.15845 | 0.9309356 | 3.340297 | 91.83313 | 0 | 0.1715319 | 1151.159 | 35.20408 | 0.6059887 | 0.6577154 | 6769.439 | 0.7937903 | 104.6077
Batch 5 | 16_C41 | 0.5928646 | 0.8893637 | 23.76795 | 9.679377 | 611.6094 | 29.88955 | 2.620368 | 4.324774 | 88.84309 | 0 | 0.1261965 | 1162.978 | 29.7495 | 0.3505284 | 0.550016 | 2956.785 | 0.9900236 | 50.90144
Batch 5 | 17_C41 | 0 | 1.077368 | 25.09035 | 10.08682 | 635.78 | 34.85237 | 0.5372086 | 3.784693 | 88.24469 | 0 | 0.1417265 | 1227.929 | 34.01039 | 0.2762056 | 0.5638066 | 3074.431 | 1.158528 | 61.10841
Batch 5 | 18_C41 | 0 | 1.136067 | 23.24116 | 10.30576 | 639.3325 | 36.54732 | 3.138241 | 3.730083 | 88.08674 | 0 | 0.103068 | 1211.931 | 31.79164 | 0.4985617 | 0.3903649 | 3062.687 | 1.100271 | 57.71834
Batch 5 | 19_C42 | 0 | 0.01370695 | 7.045101 | 6.829488 | 17.12488 | 6.31193 | 3.800366 | 2.865465 | 92.23087 | 0 | 0 | 4.680879 | 48.94887 | 0.2086203 | 0.05882362 | 120.5375 | 0.8962062 | 222.8027
Batch 5 | 20_C42 | 0.3287346 | 0.260302 | 5.28056 | 4.937109 | 16.91252 | 4.103334 | 4.527762 | 2.201887 | 94.29869 | 0.07467402 | 0 | 6.195726 | 42.84458 | 0.2335043 | 0.03939286 | 118.6335 | 0.7254673 | 185.7024
Batch 5 | 21_C42 | 0 | 0.01508804 | 7.517085 | 6.758069 | 9.409071 | 6.222995 | 1.053855 | 2.847569 | 92.32582 | 0.1109576 | 0.0683359 | 2.895587 | 49.90197 | 0.4611041 | 0.07756591 | 118.4113 | 0.8745168 | 216.9077
Batch 5 | 22_C43 | 0 | 0.2822649 | 0.3174283 | 0.01029776 | 1.476582 | 0.7386308 | 1.731959 | 13.27287 | 99.96522 | 0 | 0 | 2.467904 | 1.158719 | 0.2160993 | 0.2416326 | 220.6875 | 9.895857e-05 | 1.284062
Batch 5 | 23_C43 | 1.079304 | 0 | 0.1288405 | 0.01143205 | 0.7198471 | 0.5008793 | 1.509136 | 15.74479 | 99.96352 | 0 | 0.03232287 | 1.554865 | 1.207156 | 0.1827058 | 0.2810776 | 227.0402 | 2.080067e-05 | 0.2486247
Batch 5 | 24_C43 | 0.5442614 | 0.143847 | 0 | 0.007907275 | 0.1990244 | 0.1899984 | 0 | 15.96767 | 99.96676 | 0.2151328 | 0.0325215 | 1.063834 | 1.061456 | 0.07373088 | 0.2212437 | 232.8051 | 4.334884e-05 | 0.3975904
Batch 5 | 25_C44 | 0 | 0.07142965 | 1.876541 | 3.678471 | 72.26726 | 7.458562 | 0 | 1.605508 | 95.04965 | 0.03581906 | 0.06455938 | 135.4608 | 10.24093 | 0.366929 | 0.4024456 | 2383.341 | 0.99275 | 178.1066
Batch 5 | 26_C44 | 0.5114711 | 0.1571179 | 1.569459 | 3.789043 | 52.1303 | 11.87774 | 0 | 1.678519 | 94.85551 | 0 | 0 | 95.06617 | 11.20387 | 0.2022308 | 0.5761787 | 2356.432 | 1.082285 | 200.2592
Batch 5 | 27_C44 | 0 | 0 | 1.958418 | 3.719101 | 77.82189 | 10.44066 | 0 | 1.78676 | 94.96699 | 0 | 0.0346798 | 137.1895 | 10.64088 | 0.3964822 | 0.4058485 | 2346.93 | 1.035967 | 191.846
Batch 5 | 28_C45 | 0.4761345 | 1.748235 | 46.74961 | 18.00391 | 4099.057 | 207.3345 | 0.6291764 | 6.627371 | 80.03726 | 0.08931658 | 0.07886261 | 2310.859 | 190.4106 | 0.9495113 | 0.5951856 | 2089.174 | 0.996729 | 666.2341
Batch 5 | 29_C45 | 0 | 2.407717 | 43.558 | 17.43187 | 3601.593 | 189.6482 | 0 | 6.554181 | 80.67957 | 0.1135976 | 0.1493724 | 2336.276 | 198.3455 | 0.8590222 | 0.3192796 | 2058.501 | 0.9742065 | 705.1604
Batch 5 | 30_C45 | 0.6493571 | 1.602711 | 28.04792 | 15.26103 | 3552.532 | 168.5932 | 0 | 4.945424 | 82.712 | 0 | 0.1782883 | 2643.888 | 217.1863 | 0.977098 | 0.4873627 | 2163.012 | 1.078205 | 705.5208
Batch 5 | 37_C46 | 0.08985854 | 0.1310478 | 5.972252 | 5.027813 | 252.5144 | 152.6726 | 1.813495 | 2.919292 | 93.64641 | 0.3906776 | 0.1832824 | 323.1574 | 16.84937 | 0.3875715 | 0.5501763 | 1807.287 | 1.039538 | 297.4384
Batch 5 | 38_C46 | 0.283537 | 0.08667169 | 4.296454 | 5.335117 | 152.569 | 129.4923 | 3.180271 | 2.912853 | 93.25033 | 0.1826507 | 0.07727421 | 289.3935 | 16.04622 | 0.5928809 | 0.5203191 | 1792.47 | 1.133804 | 415.3553
Batch 5 | 39_C46 | 0 | 0.1396174 | 4.222468 | 4.999052 | 303.2048 | 118.6583 | 0 | 3.308008 | 93.5589 | 0.0457 | 0.1549837 | 292.4808 | 15.97131 | 0.7352527 | 0.4479464 | 1767.048 | 1.148099 | 433.0982
Batch 5 | 40_C47 | 0.5359827 | 0.1421553 | 1.742585 | 3.725485 | 10.50156 | 6.613308 | 1.031397 | 1.814139 | 95.23074 | 0.07400606 | 0.0628698 | 14.03433 | 6.159656 | 0.5619208 | 0.3272563 | 1303.1 | 0.8849367 | 241.6543
Batch 5 | 41_C47 | 0.1687595 | 0.1260933 | 1.209867 | 4.105446 | 7.326441 | 7.080012 | 2.274097 | 1.885855 | 94.93135 | 0.1223487 | 0 | 7.075638 | 5.123136 | 0.3325595 | 0.3345731 | 1336.543 | 0.8041841 | 220.5707
Batch 5 | 42_C47 | 0 | 0.1061097 | 1.633686 | 3.653332 | 7.550819 | 7.799977 | 2.446385 | 1.971677 | 95.32703 | 0 | 0 | 9.445963 | 6.300387 | 0.4801483 | 0.3932495 | 1321.11 | 0.8606298 | 230.8513
Batch 5 | 43_C48 | 0 | 0.3897533 | 17.04332 | 7.501277 | 606.6921 | 85.8252 | 4.05354 | 2.872047 | 91.27372 | 0.2075929 | 0 | 446.9593 | 48.9593 | 0.3861191 | 0.4183426 | 1694.727 | 0.9227238 | 114.256
Batch 5 | 44_C48 | 0 | 0.2348908 | 16.77173 | 6.775714 | 603.0108 | 79.09157 | 1.601464 | 2.753957 | 92.03948 | 0.1377506 | 0.03931789 | 431.7434 | 47.62148 | 0.5732848 | 0.4332979 | 1685.419 | 0.8866181 | 112.4432
Batch 5 | 45_C48 | 0 | 0.2368784 | 15.59841 | 6.083218 | 623.7204 | 74.91884 | 1.138594 | 2.527598 | 92.84244 | 0 | 0 | 437.5779 | 46.91647 | 0.1709583 | 0.3760396 | 1678.339 | 0.7749214 | 112.6466
Batch 5 | 46_C49 | 0 | 0.1422615 | 5.345985 | 4.338869 | 13.42013 | 28.85359 | 1.661865 | 1.931593 | 94.74485 | 0 | 0 | 37.81294 | 23.77975 | 0.1674612 | 0.1619566 | 733.347 | 0.8239961 | 76.22111
Batch 5 | 47_C49 | 0.5026888 | 0 | 2.796593 | 3.518827 | 10.43041 | 6.241716 | 0 | 1.916649 | 95.82376 | 0 | 0.05983882 | 38.81112 | 15.6089 | 0.2582742 | 0.1416053 | 735.0162 | 0.5703892 | 58.48584
Batch 5 | 48_C49 | 0.3354122 | 0 | 5.611551 | 4.891363 | 12.6183 | 33.46982 | 1.982689 | 2.182767 | 94.02274 | 0.04056405 | 0.0700175 | 38.91745 | 28.30601 | 0.2603294 | 0.241448 | 748.9981 | 0.9889769 | 96.13734
Batch 6 | 7_C50 | 5.684428 | 0 | 0.9797329 | 3.600901 | 91.2554 | 1.589118 | 0 | 2.081781 | 95.73896 | 0.08075084 | 0.08046266 | 10.35332 | 2.420017 | 0.5196268 | 0.4866276 | 2301.253 | 0.4013062 | 171.5517
Batch 6 | 8_C50 | 0 | 0.06429114 | 0.7896686 | 3.410261 | 13.54064 | 2.025357 | 0 | 1.810997 | 95.93136 | 0 | 0.110286 | 11.82918 | 5.992011 | 0.3991275 | 0.5903953 | 2350.316 | 0.3995695 | 200.6204
Batch 6 | 9_C50 | 0 | 0.2034966 | 0.641187 | 3.463388 | 20.19638 | 3.583411 | 0 | 2.272761 | 95.94999 | 0 | 0 | 13.81386 | 5.713302 | 0.5581879 | 0.532083 | 2289.036 | 0.3334827 | 194.8214
Batch 6 | 10_C51 | 0.5343446 | 1.124678 | 3.586244 | 4.689299 | 259.5787 | 20.96747 | 0 | 3.47 | 94.33807 | 0.2265821 | 0.1670639 | 458.5554 | 35.17807 | 0.6666352 | 0.3430145 | 2145.64 | 0.6407865 | 388.3762
Batch 6 | 11_C51 | 0 | 0.422617 | 2.495048 | 4.526798 | 252.1103 | 24.3514 | 0 | 3.2632 | 94.40623 | 0 | 0.2527626 | 484.8911 | 36.7244 | 0.3616633 | 0.2487457 | 2181.607 | 0.7299058 | 383.9294
Batch 6 | 12_C51 | 0 | 1.287919 | 4.720297 | 4.471545 | 249.7871 | 24.84921 | 0 | 2.570937 | 94.38227 | 0 | 0.2000417 | 452.6775 | 34.00148 | 0.5226443 | 0.2784772 | 2148.404 | 0.8177578 | 365.0061
Batch 6 | 13_C31 | 0.03649474 | 0.3669275 | 21.97782 | 4.096089 | 24.993 | 0.9790399 | 1.178192 | 4.275866 | 91.76449 | 0.03115886 | 0.1056604 | 25.64411 | 0.997799 | 0.2856393 | 4.048124 | 32155.32 | 0.9150524 | 3.444466
Batch 6 | 14_C31 | 0.8655134 | 0.2311467 | 385.097 | 3.934023 | 9.650307 | 0 | 1.345735 | 4.0871 | 92.35668 | 0 | 0.1098444 | 6.086724 | 0.3151227 | 0.2910931 | 3.553402 | 28328.47 | 0.8348854 | 4.007704
Batch 6 | 15_C31 | 0.6519371 | 0.03663847 | 29.61259 | 2.564355 | 14.54712 | 0.5836314 | 0 | 3.66635 | 93.79144 | 0 | 0.04125274 | 12.34186 | 0.8560881 | 0.3144789 | 3.488632 | 29726.24 | 0.6646661 | 2.974424
Batch 6 | 16_C12 | 4.502246 | 2.207546 | 14.91587 | 3.534118 | 1500.798 | 234.5418 | 10.43875 | 2.592184 | 88.20608 | 0.6085118 | 1.371626 | 51548.44 | 345.1243 | 1.540094 | 1.545545 | 12390.11 | 1.635461 | 184.7106
Batch 6 | 17_C12 | 2.592153 | 2.415433 | 32.06134 | 3.377379 | 1424.15 | 165.9537 | 17.48845 | 2.260397 | 88.11863 | 0.9274178 | 1.961961 | 56648.97 | 331.4672 | 1.258465 | 1.291708 | 13324.16 | 1.290824 | 174.711
Batch 6 | 18_C12 | 0.9333423 | 1.689284 | 14.59496 | 3.279504 | 1848.349 | 201.3802 | 18.71695 | 2.420491 | 87.86186 | 1.024306 | 1.814556 | 56984.26 | 352.8474 | 1.354922 | 1.139451 | 13014.63 | 1.594671 | 194.526
Batch 6 | 19_C13 | 0.6160827 | 1.075027 | 13.16065 | 3.612583 | 1466.835 | 32.97579 | 6.107151 | 2.625425 | 91.94291 | 0 | 0.6795357 | 16171.04 | 78.02675 | 1.03011 | 2.53395 | 14694.59 | 1.17733 | 200.5113
Batch 6 | 20_C13 | 1.264674 | 0.8961676 | 13.38915 | 3.36071 | 1439.763 | 41.7786 | 4.598281 | 3.083109 | 91.653 | 0.3665756 | 0.3415104 | 21394.49 | 92.81827 | 1.044306 | 1.633244 | 14220.99 | 1.242497 | 221.4779
Batch 6 | 21_C13 | 1.612784 | 0.916413 | 14.91999 | 3.555989 | 1874.529 | 44.47974 | 6.347005 | 3.430192 | 91.09503 | 0.0843969 | 0.3646204 | 24955.53 | 85.46887 | 1.456445 | 1.649582 | 13726.82 | 1.25675 | 204.659
Batch 6 | 22_C23 | 3.935721 | 0 | 5.638948 | 5.441744 | 54.38474 | 4.835529 | 6.28862 | 3.911123 | 93.20433 | 0.04782208 | 0.1759453 | 313.7316 | 7.527475 | 0.2997387 | 1.505571 | 10088.8 | 0.2946261 | 101.9004
Batch 6 | 23_C23 | 5.178599 | 0.1884219 | 5.321068 | 4.941154 | 43.05081 | 7.871327 | 1.421821 | 3.005315 | 93.41628 | 0.3408752 | 0 | 227.525 | 11.38296 | 0.5866034 | 1.835932 | 12480.39 | 0.351216 | 125.3911
Batch 6 | 24_C23 | 1.886256 | 0.3810657 | 3.127751 | 5.267942 | 25.55176 | 4.002318 | 0.8652392 | 3.418064 | 93.36239 | 0.09227527 | 0.1255895 | 98.86 | 6.068836 | 0.6119245 | 1.561817 | 10616.92 | 0.2813096 | 120.1156

## Ref Mat Ave
Bold in wt.%, all others in ppm.
LA Batch | Ref. Material | Cr53 | 2SD | Co59 | 2SD | Ni60 | 2SD | Cu65 | 2SD | Zn66 | 2SD | As75 | 2SD | Se77 | 2SD | Pd105 | 2SD | Ag107 | 2SD | Cd111 | 2SD | In113 | 2SD | Sn118 | 2SD | Sb121 | 2SD | Te125 | 2SD | Pt195 | 2SD | Au197 | 2SD | Pb208 | 2SD | Bi209 | 2SD
Batch 1 | Ph54 | nd | - | nd | - | 19.71169 | 2.230717 | 4.962475 | 0.4184379 | 89.13198 | 9.538528 | 13.4541 | 3.246167 | nd | - | 3.757957 | 0.4446171 | 92.85459 | 0.7144286 | nd | - | nd | - | 117.2854 | 8.939276 | 4.335667 | 0.5389767 | 1.660741 | 0.5052031 | 1.668788 | 0.1362035 | 5751.972 | 136.6926 | 1.493211 | 0.3062025 | 235.7952 | 53.53855
Batch 2 | Ph54 | nd | - | nd | - | 21.32338 | 0.7436185 | 4.718179 | 0.3272329 | 84.72895 | 8.353747 | 14.42337 | 2.727385 | nd | - | 4.002205 | 0.7107838 | 93.20717 | 0.337056 | nd | - | nd | - | 114.3329 | 3.177968 | 4.230277 | 0.3350197 | 1.045101 | 0.1640441 | 1.876583 | 0.2251699 | 5916.016 | 145.407 | 1.346712 | 0.04675501 | 200.8281 | 7.212805
Batch 3 | Ph54 | nd | - | nd | - | 20.35307 | 0.5781821 | 5.325715 | 0.9268046 | 74.11531 | 13.2632 | 10.468 | 4.471576 | nd | - | 4.499597 | 0.2330718 | 92.96432 | 0.8037275 | nd | - | nd | - | 99.8444 | 31.45419 | 3.733103 | 1.319261 | 1.255994 | 0.2173615 | 1.78896 | 0.1696732 | 5957.607 | 204.5476 | 1.075534 | 0.4047358 | 169.3195 | 60.52061
Batch 4 | Ph54 | nd | - | nd | - | 20.98004 | 1.277728 | 5.919319 | 1.000283 | 104.6312 | 17.26311 | 16.18756 | 4.614562 | nd | - | 4.271647 | 0.7965885 | 91.72222 | 1.12152 | nd | - | nd | - | 148.2769 | 50.65368 | 4.946547 | 1.077528 | 1.681079 | 0.6088028 | 1.785726 | 0.1440615 | 5793.635 | 195.206 | 1.722161 | 0.1139329 | 264.3341 | 18.10322
Batch 5 | Ph54 | nd | - | nd | - | 25.06353 | 1.834999 | 5.28329 | 0.6727596 | 113.3501 | 21.10669 | 19.73772 | 8.475812 | nd | - | 4.072024 | 0.39276 | 92.56735 | 0.4681439 | nd | - | nd | - | 167.7405 | 36.1069 | 6.104949 | 2.166738 | 1.614571 | 0.1271056 | 1.729695 | 0.08996775 | 5577.207 | 110.5924 | 1.535537 | 0.2590474 | 218.692 | 3.838119
Batch 1 | Ph008 | nd | - | nd | - | nd | - | 0.2224299 | 0.07782676 | 3.438843 | 1.195714 | nd | - | nd | - | nd | - | 98.61339 | 0.4014532 | nd | - | nd | - | 3.75208 | 0.5932456 | nd | - | 0.4505453 | 0.02122829 | nd | - | 217.2118 | 55.48771 | 0.9995716 | 0.2699841 | 1396.998 | 469.6147
Batch 2 | Ph008 | nd | - | nd | - | nd | - | 0.2082122 | 0.09259658 | 2.2234 | 1.342206 | nd | - | nd | - | nd | - | 98.78613 | 0.5500748 | nd | - | nd | - | nd | - | nd | - | 0.4945485 | 0.2526124 | nd | - | 201.8935 | 39.22706 | 0.8523529 | 0.4091532 | 1283.452 | 410.317
Batch 3 | Ph008 | nd | - | nd | - | nd | - | 0.2308847 | 0.1550011 | 2.745715 | 0.8128002 | nd | - | nd | - | nd | - | 98.5808 | 0.9173506 | nd | - | nd | - | 3.777384 | 2.605282 | nd | - | 0.5131817 | 0.1957028 | nd | - | 228.919 | 86.32266 | 1.017589 | 0.6449204 | 1467.553 | 1115.968
Batch 4 | Ph008 | nd | - | nd | - | nd | - | 0.2306007 | 0.06931939 | 3.013237 | 1.262254 | 2.655533 | 2.112379 | nd | - | nd | - | 98.68092 | 0.1621793 | nd | - | nd | - | nd | - | nd | - | 0.4658512 | 0.2234625 | nd | - | 218.2368 | 40.9343 | 0.9286939 | 0.09083659 | 1368.575 | 122.999
Batch 5 | Ph008 | nd | - | nd | - | nd | - | 0.1632503 | 0.03017844 | 2.569371 | 0.5492716 | nd | - | nd | - | 0.08390137 | 0.1313171 | 98.94908 | 0.3054529 | nd | - | nd | - | nd | - | nd | - | 0.3877424 | 0.04472894 | nd | - | 179.6109 | 7.933633 | 0.7663526 | 0.2580525 | 1026.531 | 176.5672
Batch 1 | Denar27 | nd | - | nd | - | 9.886004 | 6.549746 | 12.53064 | 2.334413 | 25247.99 | 1435.62 | 939.4476 | 135.6987 | 5.728998 | 3.529476 | 5.326344 | 1.044293 | 82.71138 | 2.05827 | nd | - | nd | - | 5025.947 | 1006.259 | 298.084 | 62.71077 | 0.8113986 | 0.3138625 | 0.4369057 | 0.1126635 | 3393.512 | 139.6649 | 1.155247 | 0.2535829 | 475.0325 | 98.98031
Batch 2 | Denar27 | nd | - | 0.8864996 | 0.4670119 | 8.830515 | 0.3581797 | 9.945085 | 1.49919 | 23296.48 | 1469.979 | 700.687 | 149.614 | 5.336537 | 2.858955 | 4.302147 | 0.5356303 | 85.61459 | 1.486593 | nd | - | 1.008675 | 0.3763253 | 4617.985 | 249.2617 | 273.4774 | 24.24037 | 0.781378 | 0.42887 | 0.755846 | 0.1318561 | 3556.444 | 296.1504 | 1.082273 | 0.1685403 | 510.5107 | 90.26982
Batch 3 | Denar27 | nd | - | 0.8656618 | 0.3005617 | 8.480958 | 2.925385 | 10.87024 | 4.643553 | 22788.39 | 3301.997 | 706.0331 | 431.4334 | nd | - | 5.501294 | 2.226188 | 84.61168 | 5.03653 | nd | - | 1.237967 | 0.475856 | 5310.162 | 2485.466 | 353.2352 | 169.1858 | 0.9970207 | 0.2403476 | 0.7889575 | 0.5445064 | 3591.109 | 150.7452 | 1.183776 | 0.1220375 | 573.9918 | 37.07121
Batch 4 | Denar27 | nd | - | 0.8798725 | 0.8235802 | 7.994402 | 2.541264 | 13.14505 | 5.197322 | 22653.19 | 3018.559 | 822.5922 | 79.41094 | nd | - | 5.703207 | 1.093965 | 82.76188 | 5.087281 | nd | - | 1.041555 | 0.2946757 | 4636.354 | 378.4945 | 270.8556 | 29.10624 | 0.5590907 | 0.2183952 | 0.807566 | 0.4423262 | 3473.863 | 75.87493 | 0.8626052 | 0.3390398 | 430.039 | 61.01833
Batch 5 | Denar27 | nd | - | 0.8089465 | 0.1770236 | 9.144641 | 1.59512 | 12.09485 | 5.421844 | 22665.84 | 1202.084 | 709.3532 | 127.981 | nd | - | 5.383256 | 1.146289 | 83.78746 | 5.78614 | 0.3141152 | 0.2059592 | 0.9146191 | 0.2711697 | 4105.251 | 838.1372 | 251.5779 | 60.70248 | 0.7591038 | 0.2073472 | 0.8139306 | 0.09098652 | 3367.169 | 91.78651 | 0.963692 | 0.1599498 | 418.3765 | 36.75078
Batch 1 | AGA1 | 24.37603 | 4.482187 | 454.43 | 89.41903 | 103.7497 | 68.8146 | 18.77942 | 0.7003219 | 2026.407 | 109.1629 | 276.4235 | 13.16536 | 154.2709 | 10.8699 | 45.83523 | 11.24462 | 78.60549 | 0.7258551 | 164.8267 | 5.670898 | 182.6213 | 5.157734 | 3057.078 | 391.9987 | 487.8737 | 54.45533 | 174.4713 | 24.98922 | 35.36152 | 32.62127 | 13756.62 | 142.616 | 0.1785116 | 0.01934124 | 1610.207 | 180.5283
Batch 1 | AGA1 | 18.89912 | 3.667448 | 374.0052 | 115.3477 | 112.6455 | 60.82864 | 18.90751 | 0.5053025 | 2017.055 | 163.6735 | 237.1174 | 30.94527 | 129.9885 | 22.60253 | 45.92641 | 6.330808 | 78.50162 | 0.5720956 | 172.9165 | 3.0034 | 177.2232 | 6.264156 | 2932.399 | 403.7797 | 470.4477 | 70.90637 | 162.3796 | 29.76615 | 44.06325 | 35.40544 | 13337.77 | 160.3271 | 0.1730776 | 0.02480257 | 1578.481 | 253.1224
Batch 2 | AGA1 | 21.2149 | 4.898914 | 496.0338 | 156.2573 | 116.9962 | 46.15551 | 19.08156 | 0.4341595 | 2041.526 | 63.59536 | 273.412 | 35.62351 | 146.1763 | 22.3401 | 46.75193 | 3.394603 | 78.39036 | 0.4577852 | 174.7414 | 6.760614 | 184.3166 | 8.003828 | 2975.817 | 193.2514 | 475.8554 | 50.55099 | 166.9193 | 22.32152 | 39.28219 | 22.27238 | 13480.92 | 156.588 | 0.1667792 | 0.01735514 | 1537.141 | 203.2134
Batch 2 | AGA1 | 15.77819 | 4.983012 | 336.8848 | 39.27674 | 143.3275 | 78.33492 | 20.28915 | 0.7492134 | 1905.801 | 179.4212 | 231.517 | 39.02853 | 108.4837 | 1.190613 | 52.16447 | 7.452657 | 77.22582 | 0.8749337 | 164.5118 | 10.83965 | 163.4187 | 12.16548 | 2752.734 | 363.8698 | 455.807 | 58.10228 | 173.6384 | 15.95568 | 65.63655 | 54.29227 | 13340.22 | 750.0053 | 0.1629182 | 0.01888343 | 1615.093 | 191.5078
Batch 3 | AGA1 | 18.15979 | 4.413165 | 336.9295 | 72.76685 | 106.3547 | 68.3768 | 18.57644 | 1.682923 | 1838.793 | 250.7697 | 201.3598 | 42.02776 | 114.4475 | 38.11569 | 46.72022 | 10.46373 | 79.14397 | 1.764681 | 164.1675 | 13.00675 | 182.3398 | 16.87412 | 2778.629 | 591.5095 | 450.6536 | 88.42557 | 160.6521 | 28.2138 | 45.05949 | 43.01426 | 13320.52 | 399.5597 | 0.1533317 | 0.02953435 | 1515.98 | 255.6464
Batch 3 | AGA1 | 21.16206 | 3.390207 | 419.1962 | 108.5459 | 132.4656 | 65.64198 | 19.3554 | 1.080772 | 1835.681 | 275.9117 | 237.6275 | 63.53159 | 132.9451 | 33.22325 | 48.1015 | 7.716708 | 78.40013 | 1.239384 | 162.4055 | 12.97191 | 171.4514 | 17.64286 | 2691.157 | 479.1091 | 442.3335 | 61.21705 | 160.7845 | 17.24933 | 52.58434 | 46.0015 | 13053.27 | 490.3326 | 0.1446557 | 0.01981403 | 1458.112 | 162.7447
Batch 4 | AGA1 | 20.55341 | 3.573803 | 302.0771 | 35.43589 | 114.0763 | 30.04703 | 20.30387 | 1.483003 | 1892.51 | 192.5092 | 192.3083 | 27.54379 | 89.87339 | 12.40311 | 47.74535 | 1.999359 | 77.46772 | 1.59696 | 165.2717 | 10.80174 | 169.5065 | 11.33988 | 2627.664 | 235.1907 | 417.409 | 42.34764 | 149.9444 | 20.7381 | 51.65501 | 25.73252 | 13306.3 | 399.5826 | 0.1356147 | 0.01114362 | 1385.686 | 147.7228
Batch 4 | AGA1 | 21.99755 | 7.89351 | 388.9296 | 141.5185 | 161.6296 | 41.53152 | 20.61974 | 3.625142 | 1817.094 | 326.1309 | 201.9918 | 67.9987 | 98.94951 | 52.07442 | 53.43098 | 7.534924 | 77.11344 | 3.877712 | 159.2628 | 1.529493 | 161.7317 | 13.30319 | 2554.466 | 648.8107 | 416.8096 | 122.6478 | 160.3526 | 42.08868 | 78.05308 | 24.30887 | 13521.89 | 1113.301 | 0.1387502 | 0.04037022 | 1489.194 | 421.3864
Batch 5 | AGA1 | 17.15815 | 1.958639 | 338.1475 | 86.27264 | 128.762 | 96.85337 | 20.68154 | 2.676406 | 1912.756 | 147.1265 | 224.8748 | 31.6799 | 112.2052 | 3.788001 | 48.75862 | 11.40672 | 77.00486 | 2.711902 | 164.9967 | 7.422052 | 174.5893 | 9.917951 | 2838.891 | 406.7972 | 462.545 | 54.32008 | 170.4198 | 19.2088 | 57.95831 | 57.69836 | 13448.36 | 460.373 | 0.1440959 | 0.01474588 | 1594.659 | 157.4336
Batch 5 | AGA1 | 17.37778 | 1.532468 | 385.1197 | 61.31516 | 157.1897 | 148.0668 | 21.15135 | 3.884546 | 1752.944 | 31.70352 | 197.7067 | 23.94242 | 90.82781 | 18.1765 | 52.69722 | 15.94965 | 76.67221 | 3.857033 | 145.9799 | 13.50967 | 156.8201 | 15.91318 | 2473.647 | 393.044 | 404.5574 | 67.35969 | 148.093 | 19.84879 | 74.45038 | 98.22901 | 13107.98 | 383.2534 | 0.1236563 | 0.02292769 | 1379.918 | 223.2838
Batch 6 | AGA1 | 18.62279 | 4.185314 | 435.3673 | 122.9378 | 163.1448 | 63.82187 | 22.45317 | 1.975573 | 1761.031 | 225.3184 | 210.8631 | 56.10917 | 140.2032 | 63.25393 | 51.70835 | 6.879143 | 75.35419 | 1.98602 | 153.9512 | 12.65031 | 171.8167 | 21.65227 | 2442.391 | 533.8225 | 391.4284 | 91.745 | 133.5092 | 32.24215 | 69.12399 | 37.68428 | 13302.54 | 606.0404 | 0.118731 | 0.02673688 | 1293.436 | 321.5023
Batch 6 | AGA1 | 16.38772 | 2.226337 | 291.7312 | 48.23863 | 92.82364 | 45.04586 | 19.55509 | 3.737046 | 1776.647 | 22.2675 | 261.2397 | 25.27476 | 142.7303 | 39.63917 | 47.03286 | 8.910808 | 78.37491 | 4.050106 | 143.183 | 5.035851 | 175.2125 | 14.82768 | 2606.892 | 271.807 | 459.2628 | 39.13374 | 185.2942 | 1.918647 | 29.20311 | 22.61122 | 11600.67 | 2518.088 | 0.1320096 | 0.01809153 | 1551.613 | 167.256
Reference Values
Ref. Material | Method | Cr53 | Uncert. | Co59 | Uncert. | Ni60 | Uncert. | Cu65 | Uncert. | Zn66 | Uncert. | As75 | Uncert. | Se77 | Uncert. | Pd105 | Uncert. | Ag107 | Uncert. | Cd111 | Uncert. | In113 | Uncert. | Sn118 | Uncert. | Sb121 | Uncert. | Te125 | Uncert. | Pt195 | Uncert. | Au197 | Uncert. | Pb208 | Uncert. | Bi209 | Uncert.
Ph54 | ICPMS | nd | - | 0.3 | 0.03 | 15 | 1.5 | 5.64 | 0.564 | 85 | 8.5 | 9 | 0.9 | 7 | 0.7 | 1.7 | 0.17 | 92.3 | 9.23 | nm | - | 0.1 | 0.01 | 89 | 8.9 | 4 | 0.4 | 2 | 0.2 | 2.1 | 0.21 | 6545 | 654.5 | 1.34 | 0.134 | 272 | 27.2
Ph008 | ICPMS | 0.7 | 0.07 | 1 | 0.1 | 3 | 0.3 | 0.17 | 0.017 | 9 | 0.9 | nd | - | 7 | 0.7 | 0.1 | 0.01 | 98.6 | 9.86 | nm | - | nd | - | 5.16 | 0.516 | 0.06 | 0.006 | nm | - | 1 | 0.1 | 185 | 18.5 | 0.8 | 0.08 | 1665 | 166.5
Denar27 | ICPMS | nd | - | nd | - | 3 | 0.15 | 6.43 | 0.3215 | 19561 | 978.05 | 509 | 25.45 | nd | - | 1.2 | 0.06 | 89.4 | 4.47 | nm | - | 0.2 | 0.01 | 4103 | 205.15 | 226 | 11.3 | nd | - | 1.4 | 0.07 | 3659 | 182.95 | 1.2 | 0.06 | 540 | 27
MBH-133X-AGA1 | ICPOES | 20 | 2 | 406 | 7 | 118 | 3 | 19.95 | 0.21 | 2110 | 50 | 255 | 9 | 169 | 5 | 54 | <1 | 77.4218 | - | 165 | 3 | 37 | 4 | 2910 | 100 | 500 | 10 | 271 | 6 | 67 | 1 | 14800 | 0.03 | 0.207 | 0.007 | 1940 | 60

## Ref Mat Raw
Bold in wt.%, all others in ppm.
|  | Cr53 | Co59 | Ni60 | Cu65 | Zn66 | As75 | Se77 | Pd105 | Ag107 | Cd111 | In113 | Sn118 | Sb121 | Te125 | Pt195 | Au197 | Pb208 | Bi209
Batch 1 | 7_Ph54 | 0.4691954 | 0.5002181 | 19.75743 | 4.97037 | 94.45805 | 13.97405 | 2.26306 | 4.072024 | 92.7143 | 0.1614934 | 0.1069984 | 116.653 | 4.298119 | 1.784404 | 1.572847 | 5833.272 | 1.589317 | 244.0318
Batch 1 | 8_Ph54 | 0.8079649 | 0.1130442 | 21.05427 | 5.214676 | 90.05274 | 15.13032 | 0 | 3.613308 | 92.50444 | 0.1236816 | 0.2799127 | 123.0483 | 4.68289 | 1.889154 | 1.709462 | 5666.05 | 1.613184 | 263.677
Batch 1 | 9_Ph54 | 0 | 0.5259576 | 18.32336 | 4.702378 | 82.88515 | 11.25794 | 3.49022 | 3.58854 | 93.34502 | 0.1846846 | 0.2631301 | 112.1549 | 4.025992 | 1.308665 | 1.724055 | 5756.594 | 1.277132 | 199.6767
Batch 2 | 7_Ph54 | 0.5126716 | 0.507808 | 20.91021 | 4.580771 | 83.24382 | 15.90372 | 3.717418 | 4.498404 | 93.35192 | 0.07536085 | 0.1229724 | 116.2134 | 4.430015 | 0.9296638 | 1.843406 | 6005.264 | 1.358206 | 198.6086
Batch 2 | 8_Ph54 | 0 | 0.4737636 | 21.81162 | 4.948112 | 90.42279 | 14.75367 | 0.8229623 | 3.684861 | 92.97082 | 0.04990596 | 0.2188538 | 114.458 | 4.0201 | 1.112678 | 1.75831 | 5915.605 | 1.314119 | 197.9611
Batch 2 | 9_Ph54 | 0.2392703 | 0.687927 | 21.24831 | 4.625653 | 80.52022 | 12.61272 | 0.9063869 | 3.823348 | 93.29879 | 0.05480201 | 0.2126078 | 112.3272 | 4.240717 | 1.09296 | 2.028032 | 5827.179 | 1.36781 | 205.9146
Batch 3 | 7_Ph54 | 0.8915282 | 0.3890611 | 20.50521 | 4.69572 | 78.42169 | 10.83776 | 0 | 4.349012 | 93.52329 | 0.07634675 | 0.101219 | 110.4312 | 3.903583 | 1.147413 | 1.883489 | 5814.422 | 1.158866 | 174.743
Batch 3 | 8_Ph54 | 0 | 0.5936655 | 19.94837 | 5.797054 | 64.74697 | 7.563645 | 1.823942 | 4.516889 | 92.77377 | 0.02121753 | 0.179132 | 77.61135 | 2.853589 | 1.216078 | 1.805682 | 6011.49 | 0.7967585 | 129.8454
Batch 3 | 9_Ph54 | 0.2580242 | 0.2694758 | 20.60563 | 5.484371 | 79.17728 | 13.00261 | 0.1898306 | 4.63289 | 92.59591 | 0.139861 | 0.06293465 | 111.4907 | 4.442137 | 1.404491 | 1.677711 | 6046.908 | 1.270978 | 203.3701
Batch 4 | 7_Ph54 | 1.009845 | 0.1113537 | 21.45943 | 6.031169 | 116.7061 | 18.82418 | 1.54868 | 4.135036 | 91.5487 | 0.1890388 | 0.3001399 | 184.0598 | 5.685536 | 1.474832 | 1.883893 | 5820.498 | 1.775731 | 266.193
Batch 4 | 8_Ph54 | 0.2018556 | 0.6854837 | 21.40356 | 6.468231 | 100.1441 | 16.53405 | 0.8549876 | 4.813197 | 91.13883 | 0.2138861 | 0.2540534 | 129.0206 | 4.737741 | 2.111444 | 1.713081 | 5897.456 | 1.747486 | 274.373
Batch 4 | 9_Ph54 | 0.6999992 | 0.6307889 | 20.07713 | 5.258555 | 97.04348 | 13.20447 | 0 | 3.866708 | 92.47913 | 0.1152798 | 0.1782801 | 131.7503 | 4.416363 | 1.456961 | 1.760205 | 5662.95 | 1.643266 | 252.4362
Batch 5 | 7_Ph54 | 1.616269 | 0.4823093 | 24.99916 | 4.946535 | 123.8874 | 21.40227 | 1.169021 | 4.247328 | 92.73182 | 0.1008926 | 0.1199327 | 177.1488 | 7.370319 | 1.699908 | 1.754626 | 5503.765 | 1.71255 | 221.2222
Batch 5 | 8_Ph54 | 0.581622 | 0.340944 | 26.21804 | 5.160681 | 117.2349 | 23.8916 | 1.508225 | 3.797827 | 92.7339 | 0.1853098 | 0.2056321 | 183.5913 | 6.220369 | 1.547476 | 1.666543 | 5590.663 | 1.487824 | 218.2771
Batch 5 | 9_Ph54 | 0.2778858 | 0.5000039 | 23.9734 | 5.742656 | 98.92812 | 13.91929 | 1.323238 | 4.170917 | 92.23632 | 0.1830885 | 0.2597192 | 142.4815 | 4.724158 | 1.596331 | 1.767916 | 5637.193 | 1.406236 | 216.5767
Batch 1 | 10_Ph008 | 0.5505181 | 0 | 0.3302104 | 0.1894248 | 2.65664 | 0.5743419 | 0.2256204 | 0.05750932 | 98.75764 | 0.06329326 | 0 | 3.367898 | 0.1182748 | 0.4396414 | 0 | 196.5059 | 0.9116198 | 1208.217
Batch 1 | 11_Ph008 | 1.639441 | 0 | 0.3277283 | 0.2770687 | 3.551971 | 4.752947 | 0 | 0.270694 | 98.32953 | 0.04715636 | 0.01538239 | 4.090051 | 0.1819784 | 0.4470633 | 0.01755209 | 256.427 | 1.190288 | 1727.975
Batch 1 | 12_Ph008 | 0.1982782 | 0.1187873 | 0.4755461 | 0.2007962 | 4.107917 | 1.057841 | 0 | 0.09173342 | 98.753 | 0.02029339 | 0 | 3.798289 | 0.06460831 | 0.4649314 | 0.007523466 | 198.7024 | 0.8968075 | 1254.802
Batch 2 | 10_Ph008 | 0.147721 | 0 | 0.1343174 | 0.2736643 | 3.053821 | 2.640675 | 1.264004 | 0.3014159 | 98.39731 | 0.02539701 | 0.1225644 | 4.204096 | 0.1751396 | 0.6711571 | 0.01920986 | 229.567 | 1.141542 | 1573.293
Batch 2 | 11_Ph008 | 0.7331137 | 0 | 0.07406611 | 0.1739663 | 2.206146 | 0.9025353 | 0 | 0.2035947 | 98.97145 | 0.1401684 | 0 | 2.374083 | 0.01131035 | 0.4294167 | 0 | 186.4231 | 0.7151449 | 1149.884
Batch 2 | 12_Ph008 | 0.55801 | 0.1568355 | 0.08456336 | 0.1770059 | 1.410234 | 0.3174649 | 0 | 0.08674712 | 98.98963 | 0 | 0 | 2.181395 | 0.01928025 | 0.3830719 | 0 | 189.6903 | 0.7003717 | 1127.178
Batch 3 | 10_Ph008 | 0.05462987 | 0 | 0 | 0.159839 | 2.355798 | 0.6158146 | 0.6010764 | 0.150816 | 98.96397 | 0.06360868 | 0.08858493 | 2.70488 | 0.03687202 | 0.4341167 | 0.02661129 | 183.3039 | 0.7415028 | 1156.521
Batch 3 | 11_Ph008 | 0.5322706 | 0.1154692 | 0.3901061 | 0.1941312 | 2.575003 | 1.770539 | 0.6487355 | 0 | 98.8425 | 0.03451664 | 0 | 3.016481 | 0.08587365 | 0.4543581 | 0 | 216.6011 | 0.841302 | 995.0049
Batch 3 | 12_Ph008 | 0.4272746 | 0 | 0.1953319 | 0.338684 | 3.306344 | 4.929966 | 1.112471 | 0.08415069 | 97.93594 | 0.02381032 | 0.01230163 | 5.610791 | 0.2409197 | 0.6510701 | 0.004893853 | 286.852 | 1.469962 | 2251.132
Batch 4 | 10_Ph008 | 0.5104522 | 0 | 0.2196294 | 0.2482622 | 2.309034 | 3.570486 | 2.240719 | 0 | 98.63158 | 0 | 0 | 3.297446 | 0.1884513 | 0.5274163 | 0.01543398 | 229.931 | 0.9670358 | 1288.376
Batch 4 | 11_Ph008 | 0.5129155 | 0 | 0.3315628 | 0.182172 | 2.890413 | 1.175584 | 0 | 0 | 98.79524 | 0 | 0 | 2.590608 | 0.09255638 | 0.3090404 | 0 | 189.4596 | 0.864895 | 1379.53
Batch 4 | 12_Ph008 | 0.2476256 | 0.1430106 | 0.1704232 | 0.2613678 | 3.840265 | 3.220529 | 0.5420799 | 0.06286687 | 98.61594 | 0.01978095 | 0.01880031 | 3.29887 | 0.1361388 | 0.5610968 | 0.02242674 | 235.3198 | 0.954151 | 1437.819
Batch 5 | 10_Ph008 | 0 | 0 | 0.2253832 | 0.1838415 | 2.656981 | 0.3838147 | 2.069453 | 0.03812337 | 98.76597 | 0 | 0 | 2.704554 | 0.123668 | 0.4098086 | 0 | 184.4055 | 0.9177069 | 1131.813
Batch 5 | 11_Ph008 | 0 | 0.04952447 | 0 | 0.1578054 | 2.197877 | 1.07436 | 0 | 0.03682717 | 98.94144 | 0 | 0 | 2.568111 | 0.09189398 | 0.3963325 | 0.008555251 | 179.7359 | 0.7789397 | 1032.009
Batch 5 | 12_Ph008 | 0 | 0.05702003 | 0.08381143 | 0.1481041 | 2.853257 | 0 | 0 | 0.1767536 | 99.13984 | 0.04462861 | 0 | 2.401745 | 0.04851494 | 0.3570862 | 0 | 174.6913 | 0.6024113 | 915.7713
Batch 1 | 13_Denar27 | 0.1973286 | 0.4444252 | 5.283809 | 11.14063 | 26255.24 | 853.4699 | 3.305167 | 4.592801 | 83.7715 | 0 | 1.235794 | 5713.332 | 340.1817 | 0.9235882 | 0.3582141 | 3486.672 | 1.318816 | 540.5788
Batch 1 | 14_Denar27 | 0 | 0.4388736 | 11.73762 | 13.99666 | 24853.77 | 1019.331 | 7.455923 | 5.619691 | 81.31773 | 0.1018846 | 1.115818 | 4841.427 | 289.1007 | 0.9211389 | 0.4870044 | 3318.545 | 1.137087 | 463.5122
Batch 1 | 15_Denar27 | 0 | 0.8550914 | 12.63658 | 12.45465 | 24634.97 | 945.5424 | 6.425903 | 5.766541 | 83.0449 | 0.3632699 | 1.083425 | 4523.082 | 264.9696 | 0.5894688 | 0.4654985 | 3375.321 | 1.009838 | 421.0066
Batch 2 | 13_Denar27 | 2.389068 | 0.5759575 | 8.89611 | 9.690418 | 22284.22 | 755.5355 | 3.613998 | 4.118038 | 86.05674 | 0.2353445 | 0.9694497 | 4512.679 | 256.6015 | 0.550651 | 0.6747077 | 3391.857 | 1.010598 | 480.0941
Batch 2 | 14_Denar27 | 0 | 1.139035 | 8.585862 | 10.9636 | 24007.09 | 751.6072 | 7.114188 | 4.680847 | 84.56761 | 0.2539258 | 0.8003531 | 4793.04 | 279.3173 | 0.7263087 | 0.7566385 | 3526.61 | 1.035653 | 477.12
Batch 2 | 15_Denar27 | 0.8458516 | 0.9445068 | 9.009574 | 9.181241 | 23598.13 | 594.9182 | 5.281425 | 4.107557 | 86.21941 | 0.08348436 | 1.256221 | 4548.237 | 284.5135 | 1.067174 | 0.8361919 | 3750.866 | 1.200568 | 574.318
Batch 3 | 13_Denar27 | 0 | 1.010226 | 6.531909 | 7.991598 | 20755.88 | 401.713 | 2.448037 | 4.409048 | 87.93091 | 0.2927729 | 1.173295 | 3885.803 | 263.9089 | 0.933529 | 0.9660723 | 3695.078 | 1.117821 | 576.5568
Batch 3 | 14_Denar27 | 0 | 0.9282956 | 8.85539 | 13.67742 | 22809.49 | 839.686 | 0 | 7.029108 | 81.83424 | 0.03010578 | 0.984335 | 5130.725 | 328.9814 | 1.165292 | 0.9964667 | 3518.767 | 1.168563 | 550.1169
Batch 3 | 15_Denar27 | 0.7012715 | 0.6584635 | 10.05557 | 10.94169 | 24799.82 | 876.7002 | 3.656789 | 5.065726 | 84.06989 | 0.3064053 | 1.556271 | 6913.957 | 466.8153 | 0.892241 | 0.4043334 | 3559.483 | 1.264945 | 595.3018
Batch 4 | 13_Denar27 | 0 | 1.460792 | 9.735841 | 10.03046 | 22087.08 | 864.127 | 0 | 5.157295 | 86.03395 | 0.205476 | 1.116432 | 4551.776 | 256.79 | 0.5712308 | 0.7672643 | 3524.648 | 0.7612555 | 439.9471
Batch 4 | 14_Denar27 | 0 | 0.5539713 | 7.507482 | 16.39174 | 21153.97 | 769.0997 | 0 | 6.45079 | 79.8315 | 0.297181 | 1.172515 | 4458.741 | 264.8766 | 0.4196953 | 1.096327 | 3463.458 | 0.7251268 | 388.7176
Batch 4 | 15_Denar27 | 0 | 0.6248542 | 6.739883 | 13.01295 | 24718.53 | 834.5498 | 1.686611 | 5.501536 | 82.42018 | 0.2983237 | 0.8357194 | 4898.544 | 290.9003 | 0.6863459 | 0.5591065 | 3433.485 | 1.101433 | 461.4523
Batch 5 | 13_Denar27 | 0 | 0.6837873 | 8.273969 | 9.136561 | 22101.78 | 710.8484 | 2.270381 | 4.951261 | 86.89495 | 0.3154957 | 0.8110981 | 3823.559 | 236.5789 | 0.6340866 | 0.7563985 | 3332.65 | 0.9056095 | 404.6411
Batch 5 | 14_Denar27 | 0 | 0.869827 | 8.95901 | 11.46212 | 22397.19 | 630.2442 | 4.30833 | 5.005303 | 84.53858 | 0.1873068 | 0.8266032 | 3794.528 | 224.2482 | 0.7552774 | 0.8177567 | 3432.027 | 0.9086868 | 406.1396
Batch 5 | 15_Denar27 | 0.6259308 | 0.8732253 | 10.20094 | 15.68588 | 23498.55 | 786.9668 | 5.450723 | 6.193204 | 79.92885 | 0.4395429 | 1.106156 | 4697.667 | 293.9065 | 0.8879474 | 0.8676366 | 3336.83 | 1.07678 | 444.3488
Batch 1 | 31_AGA1 | 26.05359 | 516.6093 | 152.3287 | 19.27452 | 1957.346 | 267.2797 | 160.1119 | 53.64664 | 78.09406 | 160.8645 | 178.9874 | 2825.529 | 464.805 | 166.8665 | 58.41857 | 13850.22 | 0.1711623 | 1559.753
Batch 1 | 32_AGA1 | 25.866 | 413.4049 | 77.04135 | 18.52285 | 2090.797 | 282.5089 | 155.6771 | 40.64422 | 78.82368 | 166.2735 | 184.7064 | 3304.808 | 526.1082 | 192.0867 | 23.25464 | 13742.32 | 0.1921749 | 1736.983
Batch 1 | 33_AGA1 | 21.2085 | 433.2758 | 81.87894 | 18.5409 | 2031.08 | 279.482 | 147.0237 | 43.21484 | 78.89872 | 167.342 | 184.1701 | 3040.898 | 472.708 | 164.4607 | 24.41136 | 13677.32 | 0.1721977 | 1533.886
Batch 1 | 52_AGA1 | 16.36106 | 336.955 | 124.3292 | 18.65835 | 1937.008 | 223.0179 | 122.0925 | 49.51669 | 78.84251 | 171.3361 | 177.9834 | 2778.939 | 450.1878 | 155.2631 | 50.50888 | 13235.35 | 0.1677302 | 1535.582
Batch 1 | 53_AGA1 | 20.6291 | 455.4578 | 142.6528 | 19.25387 | 1984.69 | 229.6754 | 145.9705 | 46.44689 | 78.14254 | 172.4781 | 173.064 | 2800.617 | 440.8594 | 148.7834 | 61.79084 | 13346.91 | 0.161286 | 1449.444
Batch 1 | 54_AGA1 | 19.70721 | 329.6028 | 70.9544 | 18.81029 | 2129.468 | 258.6587 | 121.9024 | 41.81565 | 78.51981 | 174.9352 | 180.6222 | 3217.639 | 520.296 | 183.0923 | 19.89002 | 13431.07 | 0.1902165 | 1750.418
Batch 2 | 31_AGA1 | 18.01868 | 461.8201 | 98.64431 | 19.38503 | 2012.99 | 298.1908 | 142.3622 | 44.58433 | 78.0667 | 170.6198 | 178.788 | 3112.466 | 509.6735 | 180.7426 | 29.897 | 13571.64 | 0.1782061 | 1668.198
Batch 2 | 32_AGA1 | 23.96968 | 604.1252 | 149.5448 | 18.88965 | 2025.697 | 264.9464 | 161.3591 | 48.72869 | 78.55676 | 178.8996 | 186.0328 | 2907.718 | 468.9728 | 166.6056 | 54.92744 | 13380.58 | 0.1649411 | 1522.642
Batch 2 | 33_AGA1 | 21.65633 | 422.156 | 102.7995 | 18.97001 | 2085.893 | 257.0989 | 134.8076 | 46.94277 | 78.54761 | 174.7048 | 188.1291 | 2907.266 | 448.9199 | 153.4098 | 33.02212 | 13490.54 | 0.1571903 | 1420.584
Batch 2 | 52_AGA1 | 14.85781 | 332.263 | 181.1114 | 19.78012 | 1799.296 | 205.6097 | 108.5575 | 54.08626 | 77.83978 | 158.2248 | 155.3167 | 2524.305 | 418.8341 | 163.0324 | 93.70209 | 12817.12 | 0.1519303 | 1498.465
Batch 2 | 53_AGA1 | 13.29287 | 362.9123 | 159.5129 | 20.67079 | 1899.351 | 236.2355 | 107.7204 | 55.45308 | 76.85282 | 163.8585 | 164.9661 | 2764.403 | 458.7787 | 175.6093 | 74.28887 | 13526.14 | 0.1618418 | 1613.811
Batch 2 | 54_AGA1 | 19.1839 | 315.479 | 89.35828 | 20.41656 | 2018.757 | 252.7058 | 109.173 | 46.95406 | 76.98486 | 171.4523 | 169.9732 | 2969.495 | 489.8081 | 182.2736 | 28.9187 | 13677.39 | 0.1749824 | 1733.003
Batch 3 | 31_AGA1 | 16.02483 | 330.3676 | 104.2642 | 17.63043 | 1685.561 | 171.8059 | 114.2559 | 47.18278 | 80.20326 | 155.588 | 174.8741 | 2444.053 | 404.2213 | 152.4892 | 42.82446 | 13038.94 | 0.1386584 | 1410.071
Batch 3 | 32_AGA1 | 17.25624 | 384.4071 | 149.2329 | 19.67465 | 1838.131 | 213.435 | 91.20286 | 52.88411 | 78.04317 | 165.5875 | 178.012 | 2728.547 | 437.6043 | 148.9687 | 72.44653 | 13441.22 | 0.1477988 | 1442.066
Batch 3 | 33_AGA1 | 21.1983 | 296.0139 | 65.56705 | 18.42424 | 1992.687 | 218.8386 | 137.8837 | 40.09378 | 79.18547 | 171.3269 | 194.1332 | 3163.289 | 510.1352 | 180.4985 | 19.90746 | 13481.39 | 0.1735379 | 1695.803
Batch 3 | 52_AGA1 | 19.37171 | 347.9165 | 111.7578 | 19.80688 | 1954.75 | 259.4006 | 109.6958 | 48.08031 | 77.87437 | 169.0518 | 176.5208 | 2916.342 | 474.4276 | 169.9345 | 38.64638 | 13324.16 | 0.1543746 | 1543.032
Batch 3 | 53_AGA1 | 20.67663 | 430.1839 | 178.7947 | 18.59566 | 1642.301 | 192.7109 | 147.4887 | 52.83756 | 79.27023 | 153.6077 | 159.0448 | 2359.365 | 401.1309 | 149.2248 | 85.00624 | 12730.41 | 0.1310566 | 1348.394
Batch 3 | 54_AGA1 | 23.43783 | 479.4883 | 106.8443 | 19.66365 | 1909.992 | 260.7711 | 141.6508 | 43.38663 | 78.0558 | 164.5568 | 178.7884 | 2797.763 | 451.442 | 163.1941 | 34.10038 | 13105.22 | 0.1485357 | 1482.909
Batch 4 | 31_AGA1 | 22.80629 | 303.2455 | 113.5339 | 19.59838 | 1795.752 | 183.5671 | 90.24666 | 46.55629 | 78.2337 | 159.934 | 162.3683 | 2517.168 | 399.8094 | 142.2805 | 52.71972 | 13037.17 | 0.1323261 | 1333.735
Batch 4 | 32_AGA1 | 18.43554 | 323.1692 | 95.95355 | 19.9847 | 1857.969 | 181.606 | 97.27519 | 47.67757 | 77.80329 | 163.2092 | 169.9124 | 2575.274 | 405.2282 | 142.9493 | 35.39176 | 13366.38 | 0.1310577 | 1333.181
Batch 4 | 33_AGA1 | 20.4184 | 279.8165 | 132.7415 | 21.32851 | 2023.81 | 211.7518 | 82.09831 | 49.00218 | 76.36618 | 172.6719 | 176.2389 | 2790.55 | 447.1894 | 164.6034 | 66.85353 | 13515.37 | 0.1434603 | 1490.141
Batch 4 | 52_AGA1 | 19.87623 | 358.8695 | 177.3579 | 20.44321 | 1721.952 | 169.9119 | 80.18158 | 58.06625 | 77.41833 | 158.5906 | 155.5496 | 2151.809 | 337.7232 | 134.6922 | 89.02903 | 13446.45 | 0.1115073 | 1213.94
Batch 4 | 53_AGA1 | 18.58717 | 321.3 | 132.2877 | 18.49334 | 1682.741 | 187.0141 | 80.89759 | 48.83818 | 79.32087 | 160.3326 | 158.6825 | 2565.378 | 425.5316 | 160.1271 | 61.10902 | 12880.99 | 0.1449876 | 1528.007
Batch 4 | 54_AGA1 | 27.52927 | 486.6191 | 175.2431 | 22.92268 | 2046.59 | 249.0494 | 135.7694 | 53.38852 | 74.60112 | 158.8651 | 170.9629 | 2946.212 | 487.1739 | 186.2386 | 84.02118 | 14238.23 | 0.1597558 | 1725.633
Batch 5 | 31_AGA1 | 18.31875 | 380.1289 | 121.1759 | 19.55229 | 1809.797 | 202.5728 | 114.8763 | 48.42934 | 78.20673 | 164.2814 | 173.2813 | 2686.34 | 436.9577 | 160.6719 | 50.77757 | 13126.82 | 0.139118 | 1524.243
Batch 5 | 32_AGA1 | 15.92336 | 355.4879 | 191.5004 | 22.56137 | 1977.153 | 237.8486 | 110.6971 | 55.90259 | 75.10988 | 160.8517 | 169.2764 | 2703.973 | 450.53 | 167.1022 | 96.33001 | 13653.15 | 0.1386504 | 1555.197
Batch 5 | 33_AGA1 | 17.23233 | 278.8255 | 73.60973 | 19.93096 | 1951.319 | 234.203 | 111.0422 | 41.94392 | 77.69796 | 169.857 | 181.2102 | 3126.36 | 500.1473 | 183.4852 | 26.76737 | 13565.11 | 0.1545193 | 1704.538
Batch 5 | 49_AGA1 | 16.31513 | 426.5848 | 261.3249 | 23.83025 | 1756.985 | 195.8793 | 79.67229 | 63.90783 | 74.02529 | 137.3969 | 145.5873 | 2208.287 | 361.7701 | 137.4042 | 143.201 | 13202.08 | 0.1085635 | 1238.88
Batch 5 | 50_AGA1 | 18.09282 | 353.4184 | 95.72511 | 20.33749 | 1770.02 | 213.1964 | 101.9337 | 48.15884 | 77.42632 | 146.6395 | 161.864 | 2677.876 | 444.0737 | 161.3147 | 31.50957 | 13281.02 | 0.1363297 | 1511.895
Batch 5 | 51_AGA1 | 17.72538 | 375.3559 | 114.5189 | 19.2863 | 1731.827 | 184.0444 | 90.87744 | 46.02498 | 78.565 | 153.9033 | 163.0092 | 2534.78 | 407.8284 | 145.5601 | 48.64058 | 12840.84 | 0.1260756 | 1388.978
Batch 6 | 25_AGA1 | 18.87862 | 440.1086 | 203.2072 | 23.23916 | 1701.816 | 188.8725 | 108.9896 | 56.55906 | 74.68786 | 145.027 | 159.5607 | 2096.493 | 329.0578 | 110.7108 | 89.75069 | 13012.19 | 0.100145 | 1067.097
Batch 6 | 26_AGA1 | 15.9415 | 357.825 | 161.1056 | 21.06005 | 1662.544 | 193.2594 | 128.067 | 49.59752 | 76.75792 | 158.9425 | 169.9979 | 2484.466 | 407.1584 | 144.825 | 73.42036 | 13174.76 | 0.1250253 | 1388.185
Batch 6 | 27_AGA1 | 21.04826 | 508.1683 | 125.1215 | 23.06029 | 1918.734 | 250.4573 | 183.5531 | 48.96847 | 74.61679 | 157.8841 | 185.8914 | 2746.215 | 438.0689 | 144.9918 | 44.20093 | 13720.67 | 0.1310227 | 1425.027
Batch 6 | 1_AGA1 | 16.51822 | 300.5736 | 70.40517 | 17.53242 | 1781.287 | 256.5533 | 170.5101 | 42.17152 | 80.60605 | 141.2926 | 164.7956 | 2415.152 | 433.3145 | 183.9662 | 17.26184 | 9981.625 | 0.1198981 | 1440.962
Batch 6 | 2_AGA1 | 14.96381 | 258.7798 | 84.43742 | 19.09379 | 1761.296 | 248.647 | 125.61 | 45.99201 | 78.81426 | 146.7416 | 181.4517 | 2691.297 | 463.9119 | 186.1983 | 25.96616 | 11768.47 | 0.1344986 | 1570.773
Batch 6 | 3_AGA1 | 17.68112 | 315.8402 | 123.6283 | 22.03906 | 1787.357 | 278.5189 | 132.0707 | 52.93505 | 75.70442 | 141.5149 | 179.3904 | 2714.228 | 480.562 | 185.7182 | 44.38134 | 13051.92 | 0.1416322 | 1643.102

## Detection Limits
Average minimum detection limits (99% confidence)
ppm
Cr53 | 1.5
Fe57 | 210
Co59 | 0.6
Ni60 | 0.6
Cu65 | 6
Zn66 | 1.5
As75 | 2
Se77 | 5.2
Pd105 | 0.6
Ag107 | 50
Cd111 | 0.3
In113 | 0.3
Sn118 | 0.3
Sb121 | 0.1
Te125 | 0.3
Pt195 | 0.05
Au197 | 0.1
Pb208 | 0.2
Bi209 | 0.05