## Samples Ave
Supplementary material for Byzantine plate and Frankish mines: the provenance of silver in north-west European coinage during the Long Eighth Century (c. 660–820)
Coin number | Filter number | Date | Region of Origin | Type (and Ruler where applicable) | Pb (wt.%) | pLA (Calc/Actual) | 206Pb/204Pb | 2SD | 207Pb/204Pb | 2SD | 208Pb/204Pb | 2SD | 207Pb/206Pb | 2SD | 208Pb/206Pb | 2SD | Model Age (Ma) | Mu | Kappa
1 | 3, 4 | c. 670–90 | Southeast England | Early Penny, Series A | 0.62 | 6/6 | 18.6286 | 0.0081016 | 15.6659 | 0.010262 | 38.7027 | 0.03363 | 0.84096 | 0.00018514 | 2.0776 | 0.00090169 | 162.5936 | 9.8213 | 3.9266
2 | 5, 6 | c. 670–90 | Southeast England | Early Penny, Series A | 0.45 | 8/8 | 18.5785 | 0.00076429 | 15.6654 | 0.0010781 | 38.6494 | 0.002012 | 0.8432 | 9.2715e-05 | 2.0803 | 2.2726e-05 | 198.7571 | 9.8298 | 3.9317
3 | 7, 8 | c. 670–90 | Southeast England | Early Penny, Series A | 0.42 | 8/8 | 18.6311 | 0.012515 | 15.6789 | 0.013066 | 38.7286 | 0.041606 | 0.84155 | 0.00013598 | 2.0787 | 0.00083678 | 185.8449 | 9.8715 | 3.9429
4 | 79 | c. 675–90 | Southeast England | Early Penny, Series B | 0.22 | 20/20 | 18.6528 | - | 15.6653 | - | 38.7465 | - | 0.83983 | - | 2.0772 | - | 143.4307 | 9.814 | 3.9331
5 | 9, 10 | c. 675–90 | Southeast England | Early Penny, Series B | 1.17 | 4/4 | 18.6614 | 0.0039238 | 15.6682 | 0.0067547 | 38.7485 | 0.020973 | 0.83961 | 0.00018542 | 2.0764 | 0.00068728 | 142.8077 | 9.8237 | 3.9296
6 | 12, 13 | c. 690–705 | Southeast England | Early Penny, Series B | 0.56 | 6/6 | 18.5684 | 0.0044122 | 15.67 | 0.0019283 | 38.654 | 0.00074254 | 0.84391 | 0.00030438 | 2.0817 | 0.00053464 | 215.1777 | 9.8502 | 3.9423
7 | 14, 15 | c. 690–710 | Southeast England | Early Penny, Series C | 0.56 | 6/6 | 18.5452 | 0.012845 | 15.6694 | 0.014874 | 38.6399 | 0.050199 | 0.84493 | 0.00021682 | 2.0835 | 0.0012636 | 231.1127 | 9.8528 | 3.95
8 | 16, 17 | c. 690–710 | Southeast England | Early Penny, Series C | 0.48 | 6/6 | 18.5665 | 0.0014697 | 15.6662 | 0.0017594 | 38.6467 | 0.0064755 | 0.84379 | 2.7969e-05 | 2.0815 | 0.00018401 | 209.3366 | 9.8358 | 3.9384
9 | 18, 19 | c. 690–710 | Southeast England | Early Penny, Series C | 0.46 | 8/8 | 18.5437 | 0.0038341 | 15.6657 | 0.0048035 | 38.6265 | 0.014556 | 0.8448 | 8.4365e-05 | 2.083 | 0.00035426 | 225.2416 | 9.8388 | 3.9428
10 | 20, 21 | c. 690–700 | East Anglia | Early Penny, Series BZ | 0.39 | 10/10 | 18.5664 | 0.0032349 | 15.6637 | 0.0029038 | 38.6412 | 0.006288 | 0.84366 | 9.4064e-06 | 2.0812 | 2.3948e-05 | 204.4796 | 9.8257 | 3.9348
11 | 22, 23 | c. 705–15 | East Anglia | Early Penny, Series Z | 0.35 | 10/10 | 18.5627 | 0.0017643 | 15.652 | 0.0026178 | 38.615 | 0.0088934 | 0.8432 | 6.0878e-05 | 2.0802 | 0.00028137 | 184.6718 | 9.7808 | 3.9195
12 | 24, 25 | c. 705–15 | East Anglia | Early Penny, Series Z | 1.63 | 3/3 | 18.5291 | 0.001395 | 15.6581 | 0.0018069 | 38.6076 | 0.0065803 | 0.84505 | 3.3899e-05 | 2.0836 | 0.00019827 | 221.3487 | 9.8118 | 3.9399
14 | 28, 29 | c. 690–710 | Wessex | Early Penny, Series W | 0.77 | 4/4 | 18.5501 | 0.0012508 | 15.6548 | 0.0017179 | 38.6134 | 0.0059569 | 0.84392 | 3.5704e-05 | 2.0815 | 0.00018078 | 199.5412 | 9.7945 | 3.9279
15 | 30, 31 | c. 690–710 | Wessex | Early Penny, Series W | 0.71 | 6/6 | 18.5789 | 0.0014445 | 15.6622 | 0.0027055 | 38.6361 | 0.0087006 | 0.84301 | 8.0076e-05 | 2.0795 | 0.00030661 | 192.4194 | 9.8173 | 3.9235
16 | 32,33 | 685–704 | Northumbria | Early Penny, Aldfrith | 0.54 | 6/6 | 18.5399 | 0.0022895 | 15.655 | 0.00061045 | 38.607 | 0.0022964 | 0.84439 | 7.1352e-05 | 2.0823 | 0.00013329 | 207.3939 | 9.7973 | 3.9314
17 | NA | 685–704 | Northumbria | Early Penny, Aldfrith | 0.02 | Drilled | 18.53 | - | 15.6648 | - | 38.6156 | - | 0.84537 | - | 2.0839 | - | 233.4548 | 9.8379 | 3.9457
18 | 35, 36 | 685–704 | Northumbria | Early Penny, Aldfrith | 0.84 | 4/4 | 18.5383 | 0.0020084 | 15.6622 | 0.0021538 | 38.6111 | 0.0078594 | 0.84486 | 2.465e-05 | 2.0827 | 0.0001983 | 222.4719 | 9.826 | 3.9371
19 | 37, 38 | c. 690–710 | Frisia | Early Penny, Series D | 0.39 | 10/10 | 18.5483 | 0.0001486 | 15.6564 | 0.0010111 | 38.7045 | 0.0053563 | 0.84409 | 4.7747e-05 | 2.0867 | 0.00027206 | 203.8435 | 9.801 | 3.9769
20 | 39, 40 | c. 690–710 | Frisia | Early Penny, Series D | 0.56 | 6/6 | 18.5612 | 0.0025612 | 15.6591 | 0.0027472 | 38.631 | 0.0094365 | 0.84365 | 3.1591e-05 | 2.0813 | 0.0002212 | 199.4801 | 9.8088 | 3.9313
21 | 41, 42 | c. 690–710 | Frisia | Early Penny, Series D | 0.66 | 6/6 | 18.5934 | 0.003414 | 15.6574 | 0.0040337 | 38.649 | 0.010823 | 0.84209 | 6.2321e-05 | 2.0786 | 0.00020044 | 172.3024 | 9.7955 | 3.919
22 | 43, 44 | c. 690–720 | Frisia | Early Penny, Series E (primary) | 0.6 | 6/6 | 18.5557 | 0.0035878 | 15.6635 | 0.0029833 | 38.6338 | 0.0090778 | 0.84413 | 2.4421e-06 | 2.082 | 8.6651e-05 | 211.9705 | 9.8272 | 3.9378
23 | 45, 46 | c. 690–720 | Frisia | Early Penny, Series E (primary) | 0.47 | 8/8 | 18.5352 | 0.0033138 | 15.6704 | 0.0031968 | 38.6255 | 0.0094585 | 0.84544 | 2.132e-05 | 2.0839 | 0.00013772 | 240.3228 | 9.8589 | 3.9494
24 | 47, 48 | c. 690–720 | Frisia | Early Penny, Series E (primary) | 0.64 | 6/6 | 18.5563 | 0.0082463 | 15.665 | 0.010024 | 38.6336 | 0.029518 | 0.84419 | 0.00016502 | 2.0819 | 0.00066548 | 214.5735 | 9.8332 | 3.9379
25 | 49, 50 | c. 670–750 | Rheims | Merovingian denarius | 1.8 | 3/3 | 18.6656 | 0.0069128 | 15.6666 | 0.0086566 | 38.7516 | 0.028064 | 0.83933 | 0.00015293 | 2.0761 | 0.00073462 | 136.5545 | 9.8166 | 3.9279
26 | 51, 52 | c. 670–750 | Rheims | Merovingian denarius | 0.68 | 6/6 | 18.5255 | 0.0020045 | 15.6625 | 0.0026592 | 38.6035 | 0.007118 | 0.84546 | 5.2059e-05 | 2.0838 | 0.00015874 | 232.5895 | 9.8302 | 3.9417
28 | 53, 54 | c. 670–750 | Rheims | Merovingian denarius | 0.32 | 10/10 | 18.631 | 0.0011734 | 15.6672 | 0.001212 | 38.713 | 0.0056906 | 0.84092 | 1.2094e-05 | 2.0779 | 0.00017457 | 163.3946 | 9.8259 | 3.9308
29 | 55 | c. 670–750 | Metz | Merovingian denarius | 0.18 | 20/20 | 18.5643 | - | 15.6619 | - | 38.6457 | - | 0.84366 | - | 2.0817 | - | 202.5893 | 9.8191 | 3.9379
30 | 56, 57 | c. 800–21 | East Anglia | Penny, Coenwulf of Mercia | 0.73 | 6/6 | 18.4497 | 0.0032555 | 15.6521 | 0.0031561 | 38.5072 | 0.0046288 | 0.84837 | 0.00032075 | 2.0871 | 0.00061915 | 268.7256 | 9.8059 | 3.9376
31 | 58, 59 | c. 760–80 | London/Canterbury | Early Penny, Offa of Mercia | 0.65 | 6/6 | 18.4623 | 0.0020416 | 15.6348 | 0.0010759 | 38.4234 | 0.0018993 | 0.84685 | 0.00015192 | 2.0812 | 0.00033301 | 226.3355 | 9.7349 | 3.8793
32 | 73 | c. 780–92/3 | London/Canterbury | Light Penny, Offa of Mercia | 0.34 | 10/10 | 18.4398 | - | 15.6512 | - | 38.4819 | - | 0.84878 | - | 2.0869 | - | 274.4575 | 9.8047 | 3.9306
33 | 60 | c. 780–92/3 | London/Canterbury | Light Penny, Offa of Mercia | 0.97 | 4/4 | 18.432 | - | 15.6466 | - | 38.4663 | - | 0.84889 | - | 2.0869 | - | 271.5479 | 9.7884 | 3.9259
34 | 62 | c. 780–92/3 | East Anglia | Light Penny, Offa of Mercia | 0.43 | 10/10 | 18.3611 | - | 15.6479 | - | 38.4449 | - | 0.85223 | - | 2.0938 | - | 326.3973 | 9.8102 | 3.9624
35 | 88, 89 | c. 780–92/3 | East Anglia | Light Penny, Offa of Mercia | 0.81 | 4/4 | 18.3854 | 0.0065761 | 15.6475 | 0.0018567 | 38.4795 | 0.0027096 | 0.85109 | 0.0004054 | 2.0929 | 0.00060121 | 307.7014 | 9.8027 | 3.9643
36 | 63 | 797/8–c. 805 | Canterbury | Tribrach Penny, Coenwulf of Mercia | 0.89 | 4/10 | 18.4865 | - | 15.6594 | - | 38.5175 | - | 0.84707 | - | 2.0835 | - | 255.4028 | 9.8264 | 3.9213
37 | 64 | c. 805–10 | Canterbury | Cross and Wedges Penny, Coenwulf of Mercia | 0.77 | 6/4 | 18.4587 | - | 15.6578 | - | 38.5267 | - | 0.84827 | - | 2.0872 | - | 273.0133 | 9.8266 | 3.944
38 | 65 | c. 810–21 | Canterbury | Cross Moline Penny, Coenwulf of Mercia | 0.81 | 4/4 | 18.4789 | - | 15.6529 | - | 38.5017 | - | 0.84707 | - | 2.0835 | - | 248.7428 | 9.8027 | 3.9158
39 | 66 | c. 800–21 | East Anglia | Portrait Penny, Coenwulf of Mercia | 0.64 | 6/6 | 18.4987 | - | 15.6616 | - | 38.5745 | - | 0.84663 | - | 2.0852 | - | 250.5641 | 9.8324 | 3.9438
40 | 67 | c. 755–68 | Dorestad (?) | Denarius, Pippin III | 0.79 | 6/6 | 18.4852 | - | 15.6666 | - | 38.5666 | - | 0.84752 | - | 2.0863 | - | 270.0515 | 9.8553 | 3.9504
41 | 68, 83 | 768–early 9th cent. | Denmark, imitating Dorestad | Danish imitation of Charlemagne | 1.08 | 4/4 | 18.4022 | 0.00062544 | 15.6465 | 0.0026597 | 38.4458 | 0.0072653 | 0.85025 | 0.00011564 | 2.0892 | 0.0003238 | 293.2116 | 9.7945 | 3.9348
42 | 69, 84 | 792/3–814 | Mainz | Monogram denarius, Charlemagne | 0.83 | 4/4 | 18.4421 | 0.0026944 | 15.6413 | 9.1786e-06 | 38.3614 | 0.0010579 | 0.84813 | 0.00012441 | 2.0801 | 0.00024653 | 253.8184 | 9.765 | 3.8621
44 | 70, 85 | ?813–14 | Quentovic | Portrait denarius, Charlemagne | 1.04 | 4/4 | 18.489 | 0.0038342 | 15.6678 | 0.0049928 | 38.5632 | 0.011483 | 0.84741 | 9.4306e-05 | 2.0857 | 0.0001885 | 269.4111 | 9.859 | 3.9465
45 | 71, 86 | 814–16 | Dorestad | Portrait denarius, Louis the Pious | 1.02 | 4/4 | 18.4977 | 0.0019237 | 15.6456 | 0.0027973 | 38.4743 | 0.0094088 | 0.84582 | 6.3259e-05 | 2.0799 | 0.00029233 | 220.7819 | 9.7697 | 3.8866
46 | 72, 87 | 816–22/3 | Dorestad | Class 2 denarius, Louis the Pious | 1.11 | 4/4 | 18.5437 | 0.0029336 | 15.6584 | 0.0062458 | 38.6212 | 0.017878 | 0.84441 | 0.00020323 | 2.0827 | 0.0006346 | 211.2586 | 9.8101 | 3.9375
47 | 74, 90 | 816–22/3 | Dorestad | Class 2 denarius, Louis the Pious | 0.85 | 4/4 | 18.4839 | 0.00028016 | 15.6432 | 0.00052988 | 38.4825 | 0.00095267 | 0.84631 | 1.5843e-05 | 2.0819 | 8.3084e-05 | 226.3276 | 9.7631 | 3.899
48 | 75 | 816–22/3 | Cambrai | Class 2 denarius, Louis the Pious | 0.86 | 4/4 | 18.455 | - | 15.6656 | - | 38.5463 | - | 0.84885 | - | 2.0886 | - | 290.278 | 9.8581 | 3.9594
49 | 76 | 816–22/3 | Rheims | Class 2 denarius, Louis the Pious | 0.79 | 6/6 | 18.4722 | - | 15.6719 | - | 38.5734 | - | 0.8484 | - | 2.0882 | - | 289.4745 | 9.8791 | 3.9644
50 | 77 | 816–22/3 | Verdun | Class 2 denarius, Louis the Pious | 0.38 | 10/10 | 18.4548 | - | 15.6601 | - | 38.5296 | - | 0.84857 | - | 2.0878 | - | 280.1537 | 9.8365 | 3.9488
51 | 78 | 814–16 | Dorestad | Portrait denarius, Louis the Pious | 0.73 | 6/6 | 18.5035 | - | 15.6615 | - | 38.5844 | - | 0.84641 | - | 2.0852 | - | 246.7512 | 9.8308 | 3.9458
Coin 13 inconsistent filter results, coin omitted
Coins 27 and 43 forgeries, not analysed
Filters 1, 11, 34, 61 and 80 blanks
Filters 2 and 81 and 82 reference materials

## Samples Raw
VU Lab | Filter number | Coin number | MEC vol./no. | Description | Pb (wt.%) | pLA (Calc/Actual) | 206Pb/204Pb | 2SE | 207Pb/204Pb | 2SE | 208Pb/204Pb | 2SE | 207Pb/206Pb | 2SE | 208Pb/206Pb | 2SE
F290 | 3 | 1a | 8, 32 | England, Early Pennies, Series A | 0.62 | 6/6 | 18.6246 | 0.0019403 | 15.6607 | 0.0016253 | 38.6859 | 0.0039554 | 0.84087 | 2.3001e-05 | 2.0771 | 4.8455e-05
F291 | 4 | 1b | 8, 32 | England, Early Pennies, Series A | 0.62 | 6/6 | 18.6327 | 0.0018102 | 15.671 | 0.0015488 | 38.7195 | 0.0038289 | 0.84105 | 2.2405e-05 | 2.078 | 4.4669e-05
F292 | 5 | 2a | 8, 37 | England, Early Pennies, Series A | 0.45 | 8/8 | 18.5782 | 0.0016844 | 15.6659 | 0.0014158 | 38.6484 | 0.0035351 | 0.84324 | 2.0328e-05 | 2.0803 | 4.7421e-05
F293 | 6 | 2b | 8, 37 | England, Early Pennies, Series A | 0.45 | 8/8 | 18.5789 | 0.0019245 | 15.6648 | 0.0016184 | 38.6505 | 0.0039444 | 0.84315 | 2.3535e-05 | 2.0803 | 5.5498e-05
F294 | 7 | 3a | 8, 27 | England, Early Pennies, Series A | 0.42 | 8/8 | 18.6248 | 0.0019965 | 15.6723 | 0.0016783 | 38.7078 | 0.0041536 | 0.84148 | 2.4192e-05 | 2.0783 | 5.1706e-05
F295 | 8 | 3b | 8, 27 | England, Early Pennies, Series A | 0.42 | 8/8 | 18.6373 | 0.0019823 | 15.6854 | 0.0016476 | 38.7494 | 0.0039695 | 0.84161 | 2.5195e-05 | 2.0791 | 4.926e-05
F366 | 79 | 4 | 8, 45 | England, Early Pennies, Series B | 0.22 | 20/20 | 18.6528 | 0.0014916 | 15.6653 | 0.0013166 | 38.7465 | 0.003138 | 0.83983 | 2.2396e-05 | 2.0772 | 4.3829e-05
F296 | 9 | 5a | 8, 43 | England, Early Pennies, Series B | 1.17 | 4/4 | 18.6594 | 0.0018218 | 15.6648 | 0.001528 | 38.738 | 0.0037762 | 0.83951 | 2.368e-05 | 2.076 | 4.824e-05
F297 | 10 | 5b | 8, 43 | England, Early Pennies, Series B | 1.17 | 4/4 | 18.6633 | 0.001687 | 15.6716 | 0.0014117 | 38.759 | 0.0035299 | 0.8397 | 2.4071e-05 | 2.0767 | 5.1958e-05
F299 | 12 | 6a | 8, 56 | England, Early Pennies, Series B | 0.56 | 6/6 | 18.5662 | 0.0016302 | 15.671 | 0.0013588 | 38.6544 | 0.0033688 | 0.84406 | 2.1998e-05 | 2.082 | 4.4608e-05
F300 | 13 | 6b | 8, 56 | England, Early Pennies, Series B | 0.56 | 6/6 | 18.5706 | 0.0016814 | 15.6691 | 0.0014517 | 38.6537 | 0.0036132 | 0.84376 | 2.2983e-05 | 2.0814 | 5.1288e-05
F301 | 14 | 7a | 8, 67 | England, Early Pennies, Series C | 0.56 | 6/6 | 18.5516 | 0.0018692 | 15.6768 | 0.0016164 | 38.665 | 0.0039388 | 0.84504 | 2.4881e-05 | 2.0842 | 5.4567e-05
F302 | 15 | 7b | 8, 67 | England, Early Pennies, Series C | 0.56 | 6/6 | 18.5388 | 0.0019809 | 15.662 | 0.0016894 | 38.6148 | 0.004053 | 0.84482 | 2.1913e-05 | 2.0829 | 4.9598e-05
F303 | 16 | 8a | 8, 71 | England, Early Pennies, Series C | 0.48 | 6/6 | 18.5672 | 0.0020113 | 15.6671 | 0.0016844 | 38.65 | 0.0040442 | 0.84381 | 2.2394e-05 | 2.0816 | 4.7754e-05
F304 | 17 | 8b | 8, 71 | England, Early Pennies, Series C | 0.48 | 6/6 | 18.5658 | 0.0018204 | 15.6654 | 0.0015305 | 38.6435 | 0.0037923 | 0.84378 | 2.1824e-05 | 2.0814 | 4.9843e-05
F305 | 18 | 9a | 8, 73 | England, Early Pennies, Series C | 0.46 | 8/8 | 18.5418 | 0.0016728 | 15.6633 | 0.0014749 | 38.6192 | 0.003509 | 0.84476 | 2.3675e-05 | 2.0828 | 4.9593e-05
F306 | 19 | 9b | 8, 73 | England, Early Pennies, Series C | 0.46 | 8/8 | 18.5456 | 0.00196 | 15.6681 | 0.0017307 | 38.6338 | 0.0041519 | 0.84485 | 2.4211e-05 | 2.0831 | 4.7529e-05
F307 | 20 | 10a | 8, 105 | England, Early Pennies, Series BZ | 0.39 | 10/10 | 18.568 | 0.0017806 | 15.6651 | 0.001526 | 38.6444 | 0.0037691 | 0.84366 | 2.3848e-05 | 2.0812 | 4.9471e-05
F308 | 21 | 10b | 8, 105 | England, Early Pennies, Series BZ | 0.39 | 10/10 | 18.5648 | 0.0017349 | 15.6622 | 0.0014696 | 38.6381 | 0.0036898 | 0.84365 | 2.2552e-05 | 2.0812 | 4.9685e-05
F309 | 22 | 11a | 8, 112 | England, Early Pennies, Series Z | 0.35 | 10/10 | 18.5636 | 0.001738 | 15.6533 | 0.001539 | 38.6195 | 0.0039289 | 0.84323 | 2.2005e-05 | 2.0804 | 5.5342e-05
F310 | 23 | 11b | 8, 112 | England, Early Pennies, Series Z | 0.35 | 10/10 | 18.5618 | 0.001591 | 15.6507 | 0.0013369 | 38.6106 | 0.0034137 | 0.84317 | 2.228e-05 | 2.0801 | 5.2282e-05
F311 | 24 | 12a | 8, 116 | England, Early Pennies, Series Z | 1.63 | 3/3 | 18.5298 | 0.0020397 | 15.659 | 0.0017324 | 38.6109 | 0.0042515 | 0.84507 | 2.4081e-05 | 2.0837 | 5.7079e-05
F312 | 25 | 12b | 8, 116 | England, Early Pennies, Series Z | 1.63 | 3/3 | 18.5284 | 0.001865 | 15.6572 | 0.0015972 | 38.6044 | 0.0039794 | 0.84504 | 2.254e-05 | 2.0835 | 5.2534e-05
F313 | 26 | 13a | 8, 139 | England, Early Pennies, Series W | 0.86 | 4/4 | 18.5526 | 0.001872 | 15.6605 | 0.0015706 | 38.6221 | 0.0039941 | 0.84412 | 2.1306e-05 | 2.0817 | 4.8658e-05
F314 | 27 | 13b | 8, 139 | England, Early Pennies, Series W | 0.86 | 4/4 | 18.7052 | 0.0018292 | 15.6811 | 0.0015387 | 38.6967 | 0.0039494 | 0.83833 | 2.0679e-05 | 2.0687 | 4.8663e-05
F315 | 28 | 14a | 8, 141 | England, Early Pennies, Series W | 0.77 | 4/4 | 18.5495 | 0.0018996 | 15.654 | 0.0015447 | 38.6104 | 0.0038281 | 0.8439 | 2.3544e-05 | 2.0815 | 4.9024e-05
F316 | 29 | 14b | 8, 141 | England, Early Pennies, Series W | 0.77 | 4/4 | 18.5507 | 0.00177 | 15.6557 | 0.0014659 | 38.6164 | 0.0036434 | 0.84394 | 2.1413e-05 | 2.0816 | 4.6758e-05
F317 | 30 | 15a | 8, 142 | England, Early Pennies, Series W | 0.71 | 6/6 | 18.5781 | 0.0019028 | 15.6608 | 0.0015789 | 38.6318 | 0.0039106 | 0.84297 | 2.2529e-05 | 2.0794 | 4.8793e-05
F318 | 31 | 15b | 8, 142 | England, Early Pennies, Series W | 0.71 | 6/6 | 18.5796 | 0.0018651 | 15.6636 | 0.0015624 | 38.6405 | 0.003883 | 0.84305 | 2.1818e-05 | 2.0797 | 4.8167e-05
F319 | 32 | 16a | 8, 628 | England, Early Pennies, Aldfrith | 0.54 | 6/6 | 18.5411 | 0.0017709 | 15.6553 | 0.0014386 | 38.6082 | 0.003586 | 0.84436 | 2.1704e-05 | 2.0823 | 4.4141e-05
F320 | 33 | 16b | 8, 628 | England, Early Pennies, Aldfrith | 0.54 | 6/6 | 18.5388 | 0.0015417 | 15.6547 | 0.0012904 | 38.6059 | 0.0032166 | 0.84443 | 2.1099e-05 | 2.0824 | 4.3802e-05
F378 | 101 | 17 | 8, 629 | England, Early Pennies, Aldfrith | 0.02 | Drilled | 18.53 | 0.001401 | 15.6648 | 0.0012159 | 38.6156 | 0.0032001 | 0.84537 | 1.9515e-05 | 2.0839 | 5.7443e-05
F322 | 35 | 18a | 8, 630 | England, Early Pennies, Aldfrith | 0.84 | 4/4 | 18.5393 | 0.0019087 | 15.6633 | 0.0016411 | 38.615 | 0.0039447 | 0.84487 | 2.3777e-05 | 2.0828 | 4.8532e-05
F323 | 36 | 18b | 8, 630 | England, Early Pennies, Aldfrith | 0.84 | 4/4 | 18.5373 | 0.0019118 | 15.6611 | 0.0016159 | 38.6071 | 0.0039285 | 0.84485 | 2.3253e-05 | 2.0827 | 4.7035e-05
F324 | 37 | 19a | 8, 153 | Frisia, Early Pennies, Series D | 0.39 | 10/10 | 18.5484 | 0.00185 | 15.6569 | 0.0015737 | 38.7072 | 0.0038968 | 0.84411 | 2.195e-05 | 2.0868 | 4.1874e-05
F325 | 38 | 19b | 8, 153 | Frisia, Early Pennies, Series D | 0.39 | 10/10 | 18.5482 | 0.0018565 | 15.6559 | 0.0015577 | 38.7018 | 0.0038229 | 0.84406 | 2.397e-05 | 2.0865 | 4.5758e-05
F326 | 39 | 20a | 8, 150 | Frisia, Early Pennies, Series D | 0.56 | 6/6 | 18.5625 | 0.0017124 | 15.6604 | 0.0014514 | 38.6358 | 0.0036265 | 0.84366 | 2.2084e-05 | 2.0814 | 5.1351e-05
F327 | 40 | 20b | 8, 150 | Frisia, Early Pennies, Series D | 0.56 | 6/6 | 18.5599 | 0.0016203 | 15.6577 | 0.0013967 | 38.6263 | 0.00344 | 0.84363 | 2.1241e-05 | 2.0811 | 4.5766e-05
F328 | 41 | 21a | 8, 143 | Frisia, Early Pennies, Series D | 0.66 | 6/6 | 18.5917 | 0.0015589 | 15.6554 | 0.0013046 | 38.6436 | 0.0031368 | 0.84206 | 2.1653e-05 | 2.0785 | 4.6824e-05
F329 | 42 | 21b | 8, 143 | Frisia, Early Pennies, Series D | 0.66 | 6/6 | 18.5951 | 0.0016977 | 15.6594 | 0.001473 | 38.6544 | 0.0034925 | 0.84213 | 2.3707e-05 | 2.0787 | 4.7294e-05
F330 | 43 | 22a | 8, 207 | Frisia, Early Pennies, Series E | 0.6 | 6/6 | 18.5575 | 0.0017703 | 15.6649 | 0.0015428 | 38.6383 | 0.0037939 | 0.84413 | 2.2768e-05 | 2.0821 | 4.5055e-05
F331 | 44 | 22b | 8, 207 | Frisia, Early Pennies, Series E | 0.6 | 6/6 | 18.5539 | 0.0018277 | 15.662 | 0.0015748 | 38.6292 | 0.0038175 | 0.84413 | 2.2592e-05 | 2.082 | 5.1259e-05
F332 | 45 | 23a | 8, 211 | Frisia, Early Pennies, Series E | 0.47 | 8/8 | 18.5336 | 0.0017495 | 15.6688 | 0.0014859 | 38.6208 | 0.0036359 | 0.84543 | 2.3624e-05 | 2.0838 | 5.0576e-05
F333 | 46 | 23b | 8, 211 | Frisia, Early Pennies, Series E | 0.47 | 8/8 | 18.5369 | 0.0018708 | 15.672 | 0.0015846 | 38.6303 | 0.0038263 | 0.84545 | 2.2727e-05 | 2.0839 | 4.9205e-05
F334 | 47 | 24a | 8, 214 | Frisia, Early Pennies, Series E | 0.64 | 6/6 | 18.5522 | 0.0016761 | 15.66 | 0.0014288 | 38.6189 | 0.0033869 | 0.84411 | 2.1319e-05 | 2.0816 | 4.577e-05
F335 | 48 | 24b | 8, 214 | Frisia, Early Pennies, Series E | 0.64 | 6/6 | 18.5604 | 0.0016973 | 15.67 | 0.0014559 | 38.6484 | 0.0035893 | 0.84427 | 1.8278e-05 | 2.0823 | 4.2277e-05
F336 | 49 | 25a | 1, 604 | Merovingian, denarius, Rheims | 1.8 | 3/3 | 18.6621 | 0.0019576 | 15.6623 | 0.0016641 | 38.7376 | 0.0040526 | 0.83926 | 2.1065e-05 | 2.0757 | 4.7626e-05
F337 | 50 | 25b | 1, 604 | Merovingian, denarius, Rheims | 1.8 | 3/3 | 18.6691 | 0.002101 | 15.6709 | 0.0017879 | 38.7657 | 0.0042933 | 0.83941 | 2.0799e-05 | 2.0764 | 4.73e-05
F338 | 51 | 26a | 1, 605 | Merovingian, denarius, Rheims | 0.68 | 6/6 | 18.5245 | 0.0019561 | 15.6612 | 0.0016643 | 38.6 | 0.00397 | 0.84543 | 2.1855e-05 | 2.0837 | 4.6901e-05
F339 | 52 | 26b | 1, 605 | Merovingian, denarius, Rheims | 0.68 | 6/6 | 18.5265 | 0.0019323 | 15.6639 | 0.0016681 | 38.6071 | 0.0040996 | 0.84549 | 2.4595e-05 | 2.0839 | 5.349e-05
F340 | 53 | 28a | 1, 607 | Merovingian, denarius, Rheims | 0.32 | 10/10 | 18.6304 | 0.0018623 | 15.6666 | 0.0016049 | 38.7101 | 0.0040361 | 0.84092 | 2.0016e-05 | 2.0778 | 5.2476e-05
F341 | 54 | 28b | 1, 607 | Merovingian, denarius, Rheims | 0.32 | 10/10 | 18.6316 | 0.0021868 | 15.6678 | 0.0018102 | 38.7158 | 0.0045431 | 0.84093 | 2.3659e-05 | 2.0779 | 5.147e-05
F342 | 55 | 29 | 1, 596 | Merovingian, denarius, Metz | 0.18 | 20/20 | 18.5643 | 0.0016443 | 15.6619 | 0.0014475 | 38.6457 | 0.0034609 | 0.84366 | 2.3977e-05 | 2.0817 | 5.1138e-05
F343 | 56 | 30a | 8, 1065 | England, Coenwulf, East Anglia | 0.73 | 6/6 | 18.4514 | 0.0020319 | 15.6505 | 0.0017123 | 38.5049 | 0.0042969 | 0.8482 | 2.525e-05 | 2.0868 | 5.2543e-05
F344 | 57 | 30b | 8, 1065 | England, Coenwulf, East Anglia | 0.73 | 6/6 | 18.4481 | 0.0019668 | 15.6537 | 0.0017494 | 38.5095 | 0.0042471 | 0.84853 | 2.5968e-05 | 2.0874 | 5.0897e-05
F345 | 58 | 31a | 8, 1001 | England, Offa, London/Canterbury | 0.65 | 6/6 | 18.4613 | 0.0019201 | 15.6353 | 0.0016006 | 38.4244 | 0.0039869 | 0.84693 | 2.4234e-05 | 2.0813 | 5.1852e-05
F346 | 59 | 31b | 8, 1001 | England, Offa, London/Canterbury | 0.65 | 6/6 | 18.4633 | 0.0018996 | 15.6343 | 0.0015694 | 38.4225 | 0.003954 | 0.84678 | 2.3295e-05 | 2.081 | 5.6325e-05
F360 | 73 | 32 | 8, 1014 | England, Offa, London/Canterbury | 0.34 | 10/10 | 18.4398 | 0.0019178 | 15.6512 | 0.0015995 | 38.4819 | 0.0040381 | 0.84878 | 2.3125e-05 | 2.0869 | 4.7197e-05
F347 | 60 | 33 | 8, 1021 | England, Offa, London/Canterbury | 0.97 | 4/4 | 18.432 | 0.0018359 | 15.6466 | 0.0015496 | 38.4663 | 0.0038735 | 0.84889 | 2.3043e-05 | 2.0869 | 5.3558e-05
F349 | 62 | 34 | 8, 1027 | England, Offa, East Anglia | 0.43 | 10/10 | 18.3611 | 0.002022 | 15.6479 | 0.0017093 | 38.4449 | 0.0042483 | 0.85223 | 2.664e-05 | 2.0938 | 5.5668e-05
F375 | 88 | 35a | 8, 1033 | England, Offa, East Anglia | 0.81 | 4/4 | 18.3821 | 0.001475 | 15.6485 | 0.0012997 | 38.4781 | 0.0031035 | 0.85129 | 2.1822e-05 | 2.0932 | 4.8657e-05
F376 | 89 | 35b | 8, 1033 | England, Offa, East Anglia | 0.81 | 4/4 | 18.3886 | 0.0013401 | 15.6466 | 0.0011334 | 38.4808 | 0.0028288 | 0.85088 | 1.9505e-05 | 2.0926 | 4.3272e-05
F350 | 63 | 36 | 8, 1043 | England, Coenwulf, London/Canterbury | 0.89 | 4/10 | 18.4865 | 0.002137 | 15.6594 | 0.0018511 | 38.5175 | 0.0044648 | 0.84707 | 2.5636e-05 | 2.0835 | 5.5262e-05
F351 | 64 | 37 | 8, 1051 | England, Coenwulf, London/Canterbury | 0.77 | 6/4 | 18.4587 | 0.0020571 | 15.6578 | 0.0017743 | 38.5267 | 0.0043037 | 0.84827 | 2.3388e-05 | 2.0872 | 5.0596e-05
F352 | 65 | 38 | 8, 1057 | England, Coenwulf, London/Canterbury | 0.81 | 4/4 | 18.4789 | 0.0020127 | 15.6529 | 0.0016963 | 38.5017 | 0.0042304 | 0.84707 | 2.4237e-05 | 2.0835 | 4.9459e-05
F353 | 66 | 39 | 8, 1062 | England, Coenwulf, East Anglia | 0.64 | 6/6 | 18.4987 | 0.0022241 | 15.6616 | 0.0018409 | 38.5745 | 0.0046338 | 0.84663 | 2.5825e-05 | 2.0852 | 5.0935e-05
F354 | 67 | 40 | 1, 719 | Francia, Pippin I, Dorestad (?) | 0.79 | 6/6 | 18.4852 | 0.0019859 | 15.6666 | 0.0016337 | 38.5666 | 0.0041294 | 0.84752 | 2.8305e-05 | 2.0863 | 6.1398e-05
F355 | 68 | 41a | 1, 724 | Denmark, imitating Dorestad | 1.08 | 4/4 | 18.4019 | 0.0020092 | 15.6451 | 0.0017864 | 38.4422 | 0.0042685 | 0.85019 | 2.3533e-05 | 2.089 | 4.8886e-05
F370 | 83 | 41b | 1, 724 | Denmark, imitating Dorestad | 1.08 | 4/4 | 18.4026 | 0.0014961 | 15.6478 | 0.0012583 | 38.4494 | 0.0030388 | 0.85031 | 2.0372e-05 | 2.0893 | 4.3129e-05
F356 | 69 | 42a | 1, 741 | Francia, Charlemagne, Mainz | 0.83 | 4/4 | 18.4435 | 0.001753 | 15.6413 | 0.0014949 | 38.362 | 0.0036171 | 0.84807 | 2.2435e-05 | 2.0799 | 4.6142e-05
F371 | 84 | 42b | 1, 741 | Francia, Charlemagne, Mainz | 0.83 | 4/4 | 18.4408 | 0.0013128 | 15.6413 | 0.0011291 | 38.3609 | 0.0027791 | 0.84819 | 1.9847e-05 | 2.0802 | 4.4337e-05
F357 | 70 | 44a | 1, 749 | Francia, Charlemagne, Quentovic | 1.04 | 4/4 | 18.4871 | 0.0020642 | 15.6653 | 0.0018056 | 38.5574 | 0.0042398 | 0.84736 | 2.2779e-05 | 2.0856 | 5.3135e-05
F372 | 85 | 44b | 1, 749 | Francia, Charlemagne, Quentovic | 1.04 | 4/4 | 18.491 | 0.0014736 | 15.6703 | 0.0012774 | 38.5689 | 0.0031301 | 0.84746 | 1.9895e-05 | 2.0858 | 4.4547e-05
F358 | 71 | 45a | 1, 757 | Francia, Louis the Pious, Dorestad | 1.02 | 4/4 | 18.4967 | 0.0018736 | 15.6442 | 0.0015971 | 38.4695 | 0.0038921 | 0.84578 | 2.3689e-05 | 2.0798 | 4.7038e-05
F373 | 86 | 45b | 1, 757 | Francia, Louis the Pious, Dorestad | 1.02 | 4/4 | 18.4986 | 0.0014257 | 15.647 | 0.0012156 | 38.479 | 0.0030131 | 0.84585 | 2.0742e-05 | 2.0801 | 4.1633e-05
F359 | 72 | 46a | 1, 770 | Francia, Louis the Pious, Dorestad | 1.11 | 4/4 | 18.5422 | 0.0019517 | 15.6553 | 0.001598 | 38.6122 | 0.0042022 | 0.84431 | 2.22e-05 | 2.0824 | 4.8984e-05
F374 | 87 | 46b | 1, 770 | Francia, Louis the Pious, Dorestad | 1.11 | 4/4 | 18.5451 | 0.0014714 | 15.6615 | 0.00125 | 38.6301 | 0.0030657 | 0.84451 | 2.1064e-05 | 2.083 | 4.5847e-05
F361 | 74 | 47a | 1, 771 | Francia, Louis the Pious, Dorestad | 0.85 | 4/4 | 18.4838 | 0.0019166 | 15.6429 | 0.001657 | 38.4829 | 0.0041768 | 0.84631 | 2.2712e-05 | 2.082 | 4.2243e-05
F377 | 90 | 47b | 1, 771 | Francia, Louis the Pious, Dorestad | 0.85 | 4/4 | 18.4841 | 0.001445 | 15.6434 | 0.0012155 | 38.482 | 0.0030235 | 0.84632 | 1.9396e-05 | 2.0819 | 4.8335e-05
F362 | 75 | 48 | 1, 768 | Francia, Louis the Pious, Cambrai | 0.86 | 4/4 | 18.455 | 0.0020908 | 15.6656 | 0.0018188 | 38.5463 | 0.0044188 | 0.84885 | 2.3737e-05 | 2.0886 | 4.9743e-05
F363 | 76 | 49 | 1, 782 | Francia, Louis the Pious, Rheims | 0.79 | 6/6 | 18.4722 | 0.00202 | 15.6719 | 0.0017127 | 38.5734 | 0.0042794 | 0.8484 | 2.5494e-05 | 2.0882 | 5.7398e-05
F364 | 77 | 50 | 1, 786 | Francia, Louis the Pious, Verdun | 0.38 | 10/10 | 18.4548 | 0.0021386 | 15.6601 | 0.0017952 | 38.5296 | 0.0045075 | 0.84857 | 2.5884e-05 | 2.0878 | 5.77e-05
F365 | 78 | 51 | Blunt coll. | Francia, Louis the Pious, Dorestad | 0.73 | 6/6 | 18.5035 | 0.0019145 | 15.6615 | 0.0015813 | 38.5844 | 0.0040524 | 0.84641 | 2.4091e-05 | 2.0852 | 4.9706e-05
[5 empty] | Pb (wt.%) | pLA (Calc/Actual) | 206Pb/204Pb | 2SE | 207Pb/204Pb | 2SE | 208Pb/204Pb | 2SE | 207Pb/206Pb | 2SE | 208Pb/206Pb | 2SE
F289 | 2 | RMAgD/1 | Standard | - | 0.34 | 10/10 | 18.6848 | 0.0018016 | 15.6567 | 0.0015796 | 38.7801 | 0.0037892 | 0.83794 | 2.5174e-05 | 2.0755 | 4.7116e-05
F368 | 81 | RMAg981-3 | Standard | - | 0.89 | 4/4 | 16.9333 | 0.0014674 | 15.4882 | 0.0013377 | 36.6893 | 0.003182 | 0.91466 | 2.2066e-05 | 2.1667 | 4.9014e-05
F369 | 82 | MBH-AGA3 | Standard | - | 2.1 | 2/2 | 17.4002 | 0.0014933 | 15.5389 | 0.0013173 | 37.2496 | 0.003118 | 0.89303 | 2.0999e-05 | 2.1407 | 4.5002e-05

## Ref Mat Summary
VU Lab | Filter number | Ref. Mat. | Description | Pb (wt.%) | pLA (Calc/Actual) | 206Pb/204Pb corr | SE propagated | 207Pb/204Pb corr | SE propagated | 208Pb/204Pb corr | SE propagated | 207Pb/206Pb corr | SE propagated | 208Pb/206Pb corr | SE propagated
F289 | 2 | RMAgD/1 | pLA | 0.34 | 10/10 | 18.6848 | 0.0018016 | 15.6567 | 0.0015796 | 38.7801 | 0.0037892 | 0.83794 | 2.5174e-05 | 2.0755 | 4.7116e-05
F368 | 81 | RMAg981-3 | pLA | 0.89 | 4/4 | 16.9333 | 0.0014674 | 15.4882 | 0.0013377 | 36.6893 | 0.003182 | 0.91466 | 2.2066e-05 | 2.1667 | 4.9014e-05
F369 | 82 | MBH-AGA3 | pLA | 2.1 | 2/2 | 17.4002 | 0.0014933 | 15.5389 | 0.0013173 | 37.2496 | 0.003118 | 0.89303 | 2.0999e-05 | 2.1407 | 4.5002e-05
Published Analyses
| Ref. Material | Lab | Method | Pb (wt.%) | pLA (Calc/Actual) | 206/204 | 2SD | 207/204 | 2SD | 208/204 | 2SD | 207/206 | 2SD | 208/206 | 2SD
| RMAgD-1 (w/o matrix) | Oxford | Sol. MC-ICP-MS | 0.34 | - | 18.6859 | 0.0012289 | 15.6509 | 0.0015257 | 38.7745 | 0.0053103 | 0.83758 | 3.0653e-05 | 2.075 | 0.00015194
| D (Galena Ave.) | Oxford | Sol. MC-ICP-MS | 0.34 | - | 18.6898 | 0.0029158 | 15.6533 | 0.0012929 | 38.7796 | 0.00382 | 0.83762 | 9.7786e-05 | 2.0749 | 0.00031969
| RMAgD-1 (w/o matrix) | VU | Sol. MC-ICP-MS | 0.34 | - | 18.6948 | - | 15.6648 | - | 38.8112 | - | 0.83792 | - | 2.076 | -
| RMAgD-1 (pLA ave) | VU | pLA Sol. MC-ICP-MS | 0.34 | 10/10 | 18.6887 | 0.0059416 | 15.6574 | 0.0067452 | 38.7861 | 0.022313 | 0.8378 | 0.00030039 | 2.0753 | 0.00097004
| RMAg981-3 (w/o matrix) | Oxford | Sol. MC-ICP-MS | 0.89 | - | 16.9381 | 0.001549 | 15.4901 | 0.0014431 | 36.7056 | 0.0040861 | 0.91452 | 1.5151e-05 | 2.167 | 0.00010346
| RMAg981-3 (w/o matrix) | Oxford | Sol. MC-ICP-MS | 0.89 | - | 16.9372 | 9.4281e-05 | 15.4882 | 9.4281e-05 | 36.6938 | 0.00077172 | 0.91445 | 1.7153e-05 | 2.1665 | 7.1181e-05
| RMAg981-1 (w/ matrix) | Oxford | Sol. MC-ICP-MS | 0.89 | - | 16.945 | 0.0016773 | 15.4935 | 0.0029143 | 36.7137 | 0.0094636 | 0.91444 | 4.015e-05 | 2.1666 | 0.00020429
| NIST981 (Pb) | Oxford | Sol. MC-ICP-MS | 0.89 | - | 16.938 | 0.0021071 | 15.4909 | 0.0011015 | 36.7074 | 0.0029462 | 0.91467 | 9.5268e-05 | 2.1671 | 0.00025007
| RMAg981-3 (w/o matrix) | VU | Sol. MC-ICP-MS | 0.89 | - | 16.9445 | - | 15.5012 | - | 36.7316 | - | 0.91482 | - | 2.1677 | -
| RMAg981-3 (pLA Ave) | VU | pLA Sol. MC-ICP-MS | 0.89 | 4/4 | 16.9379 | 0.0040891 | 15.4912 | 0.004751 | 36.701 | 0.015243 | 0.91459 | 0.0001093 | 2.1668 | 0.00042967
| AGA 3 (w/o matrix) | Oxford | Sol. MC-ICP-MS | 2.1 | - | 17.4136 | 0.0024567 | 15.5524 | 0.0026281 | 37.2971 | 0.0073054 | 0.89312 | 3.2056e-05 | 2.1418 | 0.00014817
| AGA-3 (w/ matrix) | Oxford | Sol. MC-ICP-MS | 2.1 | - | 17.4091 | 0.0011547 | 15.5454 | 0.0013317 | 37.2797 | 0.004613 | 0.89304 | 4.6014e-05 | 2.1413 | 0.00011372
| AGA-3 (w/ matrix) | Oxford | Sol. MC-ICP-MS | 2.1 | - | 17.4161 | 0.0094667 | 15.5578 | 0.0079149 | 37.3095 | 0.01011 | 0.89329 | 0.0039481 | 2.1423 | 0.0045488
| AGA 3 (w/o matrix) | VU | Sol. MC-ICP-MS | 2.1 | - | 17.4138 | - | 15.554 | - | 37.2992 | - | 0.8932 | - | 2.1419 | -
| AGA 3 (pLA Ave) | VU | pLA Sol. MC-ICP-MS | 2.1 | 2/2 | 17.409 | 0.0061764 | 15.5475 | 0.0091834 | 37.279 | 0.027679 | 0.89307 | 0.00022781 | 2.1413 | 0.00085224