## Sn White final + Euro
Supplementary material for Tracking glass beads: communities and exchange relationships across the Atlantic in the seventeenth century
Table S3. Sn-opacified white glass samples
Sample ID | Site | Sample Accession # | Location / Period | Polychrome or Monochrome | Description | Main colour | K&K | Facility | Date Analyzed | Analysis type | Data source | SiO2 | Na2O | MgO | Al2O3 | P2O5 | K2O | CaO | MnO | Fe2O3 | CuO | SnO2 | PbO | Li | Be | B | Sc | Ti | V | Cr | Ni | Co | Zn | As | Rb | Sr | Zr | Nb | Ag | Sb | Cs | Ba | La | Ce | Pr | Ta | Au | Y | Bi | U | W | Mo | Nd | Sm | Eu | Gd | Tb | Dy | Ho | Er | Tm | Yb | Lu | Hf | Th
AT_09_run1 | Ahatsistari | AT 300E 550N 15-20 | Pre-1650 Wendake, GBP2 | monochrome |  | white, tube | Ia5 | FM | May-11-2017 | LA ICP-MS |  | 54.5% | 10.19% | 2.463% | 1.258% | 0.1517% | 4.274% | 6.63% | 1.853% | 0.596% | 0.01153% | 6.235% | 11.56% | 15.725 | 1.7916 | 37.5584 | 4.1864 | 1102.9038 | 12.0439 | 13.5573 | 18.6156 | 28.53 | 109.5816 | 57.3251 | 20.6211 | 285.6452 | 201.4901 | 4.7328 | 16.0875 | 19.912 | 0.45185 | 395.0638 | 4.1056 | 7.7544 | 1.0961 | 0.32463 | 0.033253 | 8.0268 | 7.6511 | 1.3021 | 9.0943 | 1.797 | 4.1288 | 1.0747 | 0.16292 | 1.0738 | 0.17677 | 1.0908 | 0.24515 | 0.6641 | 0.10523 | 0.75602 | 0.121 | 4.5747 | 1.3692
AT_08_run1 | Ahatsistari | AT 300E 550N 10-15b | Pre-1650 Wendake, GBP2 | monochrome |  | white, round | IIa13 | FM | May-11-2017 | LA ICP-MS |  | 50.98% | 11.6% | 2.664% | 1.491% | 0.1354% | 6.861% | 8.347% | 0.7795% | 0.6832% | 0.0314% | 9.084% | 6.984% | 15.3943 | 0.73927 | 36.3809 | 3.9905 | 569.9301 | 13.0635 | 8.5976 | 26.5879 | 25.891 | 29.1498 | 127.1169 | 49.2109 | 315.2706 | 45.2225 | 2.0343 | 2.7765 | 23.9346 | 0.43885 | 159.7443 | 4.2529 | 8.2996 | 1.1828 | 0.12348 | 0.043412 | 3.9373 | 35.663 | 0.75481 | 3.6218 | 2.8562 | 3.5132 | 0.74578 | 0.1838 | 0.68685 | 0.1174 | 0.60039 | 0.14597 | 0.34325 | 0.079417 | 0.34266 | 0.062336 | 1.0222 | 1.1856
AT_07_run1 | Ahatsistari | AT 257E 600N 40-45 | Pre-1650 Wendake, GBP2 | monochrome |  | white, oval | IIa15 | FM | May-11-2017 | LA ICP-MS |  | 52.31% | 13.97% | 3.097% | 0.8147% | 0.1328% | 3.487% | 9.288% | 0.4793% | 0.3457% | 0.008866% | 8.795% | 6.831% | 19.7368 | 0.41642 | 30.2628 | 3.5008 | 311.8649 | 7.0591 | 5.5769 | 26.3421 | 26.2917 | 16.4798 | 200.2384 | 15.8608 | 433.8294 | 40.6723 | 1.1225 | 1.7407 | 25.3225 | 0.23928 | 118.1527 | 2.7812 | 5.1639 | 0.63959 | 0.070575 | 0.011195 | 2.5821 | 11.9672 | 0.7425 | 7.1275 | 1.7876 | 2.2371 | 0.44219 | 0.092055 | 0.3997 | 0.0638 | 0.34121 | 0.080402 | 0.20359 | 0.031768 | 0.20075 | 0.035339 | 0.87084 | 0.75193
AT_06_run1 | Ahatsistari | AT 298E 564N 15-20 | Pre-1650 Wendake, GBP2 | monochrome |  | white, oval | IIa15 | FM | May-11-2017 | LA ICP-MS |  | 53.65% | 14.06% | 3.365% | 0.8755% | 0.1387% | 3.612% | 10.07% | 0.4368% | 0.3687% | 0.02612% | 7.227% | 5.772% | 16.2703 | 0.51247 | 31.4749 | 3.6343 | 327.227 | 7.5424 | 5.6621 | 37.3008 | 62.1498 | 17.9252 | 295.3912 | 18.9212 | 491.7721 | 39.599 | 1.2997 | 2.4464 | 26.3048 | 0.24347 | 120.1313 | 2.9489 | 5.4096 | 0.66 | 0.089141 | 0.018089 | 2.7447 | 20.958 | 0.90213 | 7.3063 | 2.3278 | 2.3045 | 0.4691 | 0.080206 | 0.44816 | 0.068037 | 0.36392 | 0.079733 | 0.21386 | 0.034927 | 0.2165 | 0.034367 | 0.76242 | 0.76911
729 | Amsterdam |  | Netherlands, 1601-1610 |  |  | white |  |  | 1995-03-01 | INAA | Hancock database |  | 0.674% |  | 2.589% |  | 0.7228% | 4.058% | 0.02492% |  | 0.01665% | 0.1074% | Co: 6; As: 11; Sb: 34
730 | Amsterdam |  | Netherlands, 1601-1610 |  |  | white |  |  | 1995-03-01 | INAA | Hancock database |  | 11.59% |  | 1.625% |  | 4.818% | 8.395% | 0.548% |  | 0.04294% | 7.051% | Co: 25; As: 47; Sb: 46
731 | Amsterdam |  | Netherlands, 1601-1610 |  |  | white |  |  | 1995-03-01 | INAA | Hancock database |  | 11.73% |  | 1.701% |  | 4.939% | 8.395% | 0.5504% |  | 0.04632% | 7.354% | Co: 28; As: 50; Sb: 62
732 | Amsterdam |  | Netherlands, 1601-1610 |  |  | white |  |  | 1995-03-01 | INAA | Hancock database |  | 12.13% |  | 2.078% |  | 4.216% | 9.235% | 0.3535% |  | 0.06297% | 7.927% | Co: 32; As: 46; Sb: 58
733 | Amsterdam |  | Netherlands, 1601-1610 |  |  | white |  |  | 1995-03-01 | INAA | Hancock database |  | 11.46% |  | 1.549% |  | 4.698% | 8.115% | 0.5152% |  | 0.05671% | 6.998% | Co: 27; As: 51; Sb: 50
734 | Amsterdam |  | Netherlands, 1601-1610 |  |  | white |  |  | 1995-03-01 | INAA | Hancock database |  | 11.05% |  | 1.738% |  | 4.216% | 7.975% | 0.4123% |  | 0.05558% | 7.073% | Co: 24; As: 46; Sb: 46
735 | Amsterdam |  | Netherlands, 1601-1610 |  |  | white |  |  | 1995-03-01 | INAA | Hancock database |  | 12.27% |  | 1.625% |  | 5.421% | 7.556% | 0.5404% |  | 0.04056% | 7.03% | Co: 24; As: 53; Sb: 65
736 | Amsterdam |  | Netherlands, 1601-1610 |  |  | white |  |  | 1995-03-01 | INAA | Hancock database |  | 14.83% |  | 2.06% |  | 2.891% | 3.218% | 0.8039% |  | 0.0522% | 5.681% | Co: 31; As: 38; Sb: 48
AWHI001 | Amsterdam |  | Netherlands |  |  |  |  | FM |  | LA ICP-MS | Dussubieux and Karklins 2016 | 63.01% | 14.15% | 3.84% | 1.82% | 0.2334% | 5.195% | 9.125% | 0.514% | 0.6781% | 0.004397% | 0.1041% | 0.1178% | 27.5585 | 0.78305 | 50.0156 | 1.5161 | 483.3065 | 10.655 | 7.844 | 13.1792 | 16.9963 | 119.2436 | 5.5554 | 22.835 | 478.9705 | 50.0643 | 2.0716 | 0.15981 | 2.0487 | 0.33372 | 180.8968 | 5.0724 | 10.1786 | 1.1958 | 0.13516 | 0.017698 | 4.3427 | 6.9904 | 1.0848 | 0.4766 | 1.082 | 4.0532 | 0.84966 | 0.15983 | 0.74997 | 0.10486 | 0.66491 | 0.13949 | 0.39417 | 0.055919 | 0.37308 | 0.056783 | 1.1718 | 1.3977
AWHI002 | Amsterdam |  | Netherlands |  |  |  |  | FM |  | LA ICP-MS | Dussubieux and Karklins 2016 | 62.71% | 13.74% | 3.3% | 1.701% | 0.3248% | 5.498% | 9.477% | 0.6324% | 0.6299% | 0.01022% | 0.3284% | 0.3234% | 15.8558 | 0.9684 | 62.6337 | 1.306 | 382.5823 | 10.4079 | 7.2698 | 6.7177 | 23.3243 | 80.6167 | 18.8264 | 44.2 | 417.4571 | 55.8609 | 1.6545 | 0.13143 | 5.4773 | 0.29003 | 148.4704 | 4.1624 | 7.9896 | 1.0024 | 0.11227 | 0.12056 | 3.7657 | 3.0713 | 0.64281 | 0.65821 | 0.78791 | 3.4659 | 0.70732 | 0.13565 | 0.58392 | 0.092216 | 0.53388 | 0.12028 | 0.3211 | 0.048354 | 0.33862 | 0.048417 | 1.3443 | 1.1661
AWHI003 | Amsterdam |  | Netherlands |  |  |  |  | FM |  | LA ICP-MS | Dussubieux and Karklins 2016 | 62.43% | 14.07% | 3.193% | 1.669% | 0.3389% | 5.743% | 9.206% | 0.639% | 0.6064% | 0.01068% | 0.2853% | 0.3637% | 16.1107 | 0.90077 | 60.8196 | 1.301 | 383.4317 | 10.3703 | 6.8753 | 7.7373 | 23.2267 | 82.0398 | 22.9511 | 47.2496 | 409.8676 | 54.735 | 1.6689 | 0.13057 | 6.3089 | 0.35225 | 147.1278 | 4.2611 | 8.1001 | 1.0132 | 0.10987 | 0.15575 | 3.6257 | 3.2036 | 0.66263 | 0.64788 | 0.85304 | 3.6341 | 0.68797 | 0.1418 | 0.57953 | 0.093124 | 0.56032 | 0.11419 | 0.32138 | 0.045602 | 0.31223 | 0.049643 | 1.3573 | 1.2052
177 | Amsterdam, Asd/Kg10 |  | Netherlands, 1601-1610 |  | white: Sn coloured: soda-lime, K 3-5% | white |  |  | 1997-08-01 | INAA | Hancock database |  | 11.59% |  | 1.871% |  | 4.698% | 7.416% | 0.5604% |  | 0.05007% | 6.437% | Co: 66; As: 52; Sb: 45
178 | Amsterdam, Asd/Kg10 |  | Netherlands, 1601-1610 |  | white: Sn coloured: soda-lime, K 3-5% | white |  |  | 1997-08-01 | INAA | Hancock database |  | 12% |  | 1.984% |  | 4.216% | 8.675% | 0.2866% |  | 0.05007% | 5.167% | Co: 20; As: 32; Sb: 31
179 | Amsterdam, Asd/Kg10 |  | Netherlands, 1601-1610 |  | white: Sn coloured: soda-lime, K 3-5% | white |  |  | 1997-08-01 | INAA | Hancock database |  | 12.13% |  | 1.965% |  | 4.216% | 8.675% | 0.6585% |  | 0.07511% | 6.475% | Co: 30; As: 45; Sb: 43
180 | Amsterdam, Asd/Kg10 |  | Netherlands, 1601-1610 |  | white: Sn coloured: soda-lime, K 3-5% | white |  |  | 1997-08-01 | INAA | Hancock database |  | 12.67% |  | 1.927% |  | 4.457% | 8.395% | 0.3744% |  | 0.05007% | 6.323% | Co: 77; As: 69; Sb: 56
181 | Amsterdam, Asd/Kg10 |  | Netherlands, 1601-1610 |  | white: Sn coloured: soda-lime, K 3-5% | white |  |  | 1997-08-01 | INAA | Hancock database |  | 12.27% |  | 1.852% |  | 4.457% | 7.416% | 0.3577% |  | 0.06259% | 6.83% | Co: 69; As: 38; Sb: 36
182 | Amsterdam, Asd/Kg10 |  | Netherlands, 1601-1610 |  | white: Sn coloured: soda-lime, K 3-5% | white |  |  | 1997-08-01 | INAA | Hancock database |  | 12.54% |  | 1.852% |  | 4.939% | 8.395% | 0.6366% |  | 0.07511% | 1.803% | Co: 32; As: 39; Sb: 37
183 | Amsterdam, Asd/Kg10 |  | Netherlands, 1601-1610 |  | white: Sn coloured: soda-lime, K 3-5% | white |  |  | 1997-08-01 | INAA | Hancock database |  | 11.73% |  | 1.833% |  | 3.855% | 8.815% | 0.4158% |  | 0.05007% | 5.891% | Co: 25; As: 53; Sb: 53
184 | Amsterdam, Asd/Kg10 |  | Netherlands, 1601-1610 |  | white: Sn coloured: soda-lime, K 3-5% | white |  |  | 1997-08-01 | INAA | Hancock database |  | 12.54% |  | 1.889% |  | 5.782% | 9.235% | 0.7076% |  | 0.08763% | 2.945% | Co: 100; As: 48; Sb: 42
185 | Amsterdam, Asd/Kg10 |  | Netherlands, 1601-1610 |  | white: Sn coloured: soda-lime, K 3-5% | white |  |  | 1997-08-01 | INAA | Hancock database |  | 11.46% |  | 1.795% |  | 4.096% | 7.696% | 0.3189% |  | 0.05007% | 6.031% | Co: 55; As: 53; Sb: 46
186 | Amsterdam, Asd/Kg10 |  | Netherlands, 1601-1610 |  | white: Sn coloured: soda-lime, K 3-5% | white |  |  | 1997-08-01 | INAA | Hancock database |  | 12.67% |  | 1.833% |  | 4.577% | 9.375% | 0.7011% |  | 0.06259% | 1.942% | Co: 31; As: 78; Sb: 63
187 | Amsterdam, Asd/Kg10 |  | Netherlands, 1601-1610 |  | white: Sn coloured: soda-lime, K 3-5% | white |  |  | 1997-08-01 | INAA | Hancock database |  | 12% |  | 1.871% |  | 4.337% | 8.255% | 0.2931% |  | 0.06259% | 5.624% | Co: 24; As: 42; Sb: 38
188 | Amsterdam, Asd/Kg10 |  | Netherlands, 1601-1610 |  | white: Sn coloured: soda-lime, K 3-5% | white |  |  | 1997-08-01 | INAA | Hancock database |  | 12.27% |  | 1.984% |  | 4.337% | 7.836% | 0.306% |  | 0.06259% | 4.685% | Co: 22; As: 52; Sb: 46
189 | Amsterdam, Asd/Kg10 |  | Netherlands, 1601-1610 |  | white: Sn coloured: soda-lime, K 3-5% | white |  |  | 1997-08-01 | INAA | Hancock database |  | 9.975% |  | 1.058% |  | 4.337% | 9.794% | 0.2389% |  | 0.02504% | 8.722% | Co: 16; As: 54; Sb: 45
D003 | Amsterdam, Kg10 | 3 | Netherlands | Mono |  |  |  | HES |  | LA ICP-MS | Hawkins and Walder 2022 | 58.82% | 12.6% | 2.692% | 1.535% | 0.3304% | 4.663% | 8.2% | 0.2543% | 0.7163% | 0.006471% | 5.157% | 5.031% | 30.64 |  | 51.82 | 5.298 | 580.4 | 10.806 | 8.868 | 20.682 | 21.496 | 62.94 | 75.12 | 24.16 | 494.2 | 46.754 | 1.8536 | 0.3358 | 20.09 | 0.4154 | 208.7 | 5.007 | 11.106 | 1.1478 | 0 | 0.18058 | 3.711 | 14.55 | 1.5484 | 0.7348 |  |  | 0.8754 | 0.1796 | 0.7096 | [5 empty] | 0.422 |  | 1.1768 | 1.4964
D007 | Amsterdam, Kg10 | 7 | Netherlands | Mono |  |  |  | HES |  | LA ICP-MS | Hawkins and Walder 2022 | 60.27% | 12.94% | 2.658% | 1.53% | 0.3256% | 4.495% | 8.286% | 0.2855% | 0.7447% | 0.0106% | 5.612% | 2.803% | 33.12 |  | 54.6 | 5.32 | 561 | 11.17 | 9.14 | 26.28 | 28.324 | 75.02 | 78.9 | 22.956 | 513.52 | 47.24 | 1.8862 | 0.3128 | 15.588 | 0.4062 | 227 | 5.104 | 11.578 | 1.1812 | 0 | 0.2274 | 3.73 | 18.174 | 1.94 | 0.6856 |  |  | 0.8862 | 0.1834 | 0.7466 | [5 empty] | 0.4124 |  | 1.2028 | 1.5108
62 | Amsterdam,KG10 |  | Netherlands, 1601-1610 |  | white bead fragments | white |  |  | 1998-03-01 | INAA | Hancock database |  | 12.09% |  | 1.814% |  | 5.662% | 8.115% | 0.3338% |  | 0.05007% | 6.57% | Co: 21; As: 62; Sb: 58
63 | Amsterdam,KG10 |  | Netherlands, 1601-1610 |  | white bead fragments | white |  |  | 1998-03-01 | INAA | Hancock database |  | 12% |  | 1.436% |  | 4.457% | 6.156% | 0.3259% |  | 0.06259% | 10.33% | Co: 23; As: 111; Sb: 44
64 | Amsterdam,KG10 |  | Netherlands, 1601-1610 |  | white bead fragments | white |  |  | 1998-03-01 | INAA | Hancock database |  | 13.75% |  | 2.097% |  | 5.059% | 8.675% | 0.4094% |  | 0.07511% | 5.581% | Co: 60; As: 69; Sb: 66
65 | Amsterdam,KG10 |  | Netherlands, 1601-1610 |  | white bead fragments | white |  |  | 1998-03-01 | INAA | Hancock database |  | 12.51% |  | 1.53% |  | 5.903% | 7.276% | 0.4699% |  | 0.07511% | 2.524% | Co: 240; As: 276; Sb: 52
114 | Amsterdam,KG10 |  | Netherlands, 1601-1610 |  | Bead fragments: thin red and blue stripes on white body. 1b7/1b8? | white |  |  | 1998-03-01 | INAA | Hancock database |  | 12.47% |  | 1.568% |  | 4.577% | 7.836% | 0.6732% |  | 0.1878% | 6.319% | Co: 93; As: 200; Sb: 67
115 | Amsterdam,KG10 |  | Netherlands, 1601-1610 |  | Bead fragments: thin red and blue stripes on white body. 1b7/1b8? | white |  |  | 1998-03-01 | INAA | Hancock database |  | 12.19% |  | 1.814% |  | 5.3% | 7.836% | 0.4637% |  | 0.07511% | 3.564% | Co: 78; As: 162; Sb: 59
116 | Amsterdam,KG10 |  | Netherlands, 1601-1610 |  | Bead fragments: thin red and blue stripes on white body. 1b7/1b8? | white |  |  | 1998-03-01 | INAA | Hancock database |  | 11.36% |  | 1.606% |  | 5.541% | 8.115% | 0.3402% |  | 0.1878% | 4.281% | Co: 56; As: 224; Sb: 124
117 | Amsterdam,KG10 |  | Netherlands, 1601-1610 |  | Bead fragments: thin red and blue stripes on white body. 1b7/1b8? | white |  |  | 1998-03-01 | INAA | Hancock database |  | 11.07% |  | 1.625% |  | 4.939% | 7.975% | 0.5897% |  | 0.07511% | 4.701% | Co: 84; As: 207; Sb: 51
118 | Amsterdam,KG10 |  | Netherlands, 1601-1610 |  | Bead fragments: thin red and blue stripes on white body. 1b7/1b8? | white |  |  | 1998-03-01 | INAA | Hancock database |  | 12.66% |  | 1.701% |  | 4.216% | 7.696% | 0.6948% |  | 0.1878% | 5.059% | Co: 106; As: 207; Sb: 59
119 | Amsterdam,KG10 |  | Netherlands, 1601-1610 |  | Bead fragments: thin red and blue stripes on white body. 1b7/1b8? | white |  |  | 1998-03-01 | INAA | Hancock database |  | 11.79% |  | 1.682% |  | 5.421% | 9.934% | 0.4722% |  | 0.06259% | 2.444% | Co: 68; As: 65; Sb: 59
120 | Amsterdam,KG10 |  | Netherlands, 1601-1610 |  | Bead fragments: thin red and blue stripes on white body. 1b7/1b8? | white |  |  | 1998-03-01 | INAA | Hancock database |  | 12.63% |  | 2.419% |  | 4.818% | 8.955% | 0.6049% |  | 0.08763% | 6.265% | Co: 98; As: 195; Sb: 54
121 | Amsterdam,KG10 |  | Netherlands, 1601-1610 |  | Bead fragments: thin red and blue stripes on white body. 1b7/1b8? | white |  |  | 1998-03-01 | INAA | Hancock database |  | 12.15% |  | 2.305% |  | 4.216% | 8.395% | 0.6434% |  | 0.1753% | 9.497% | Co: 88; As: 144; Sb: 54
122 | Amsterdam,KG10 |  | Netherlands, 1601-1610 |  | Bead fragments: thin red and blue stripes on white body. 1b7/1b8? | white |  |  | 1998-03-01 | INAA | Hancock database |  | 14.02% |  | 1.171% |  | 3.734% | 10.35% | 0.3861% |  | 0.07511% | 3.045% | Co: 67; As: 82; Sb: 31
123 | Amsterdam,KG10 |  | Netherlands, 1601-1610 |  | Bead fragments: thin red and blue stripes on white body. 1b7/1b8? | white |  |  | 1998-03-01 | INAA | Hancock database |  | 11.67% |  | 2.267% |  | 5.421% | 9.235% | 0.5553% |  | 0.2504% | 5.297% | Co: 81; As: 212; Sb: 68
124 | Amsterdam,KG10 |  | Netherlands, 1601-1610 |  | Bead fragments: thin red and blue stripes on white body. 1b7/1b8? | white |  |  | 1998-03-01 | INAA | Hancock database |  | 10.96% |  | 2.135% |  | 4.216% | 6.436% | 0.5152% |  | 1.064% | 7.489% | Co: 23; As: 76; Sb: 97
125 | Amsterdam,KG10 |  | Netherlands, 1601-1610 |  | Bead fragments: thin red and blue stripes on white body. 1b7/1b8? | white |  |  | 1998-03-01 | INAA | Hancock database |  | 12.27% |  | 1.568% |  | 3.734% | 7.696% | 0.6614% |  | 0.07511% | 8.362% | Co: 81; As: 186; Sb: 62
AG_16_run1 | Auger | AG 1517 INAA16 | Pre-1650 Wendake, GBP2 | monochrome |  | white, oval | IIa15 | FM | May-11-2017 | LA ICP-MS |  | 54.66% | 10.49% | 2.211% | 1.06% | 0.2554% | 3.562% | 6.933% | 0.2828% | 0.3494% | 0.0146% | 8.307% | 11.53% | 17.0085 | 0.46227 | 74.4057 | 5.1668 | 2362.1187 | 8.9302 | 11.7784 | 15.732 | 5.2716 | 37.0929 | 13.6004 | 16.5891 | 324.9581 | 452.8772 | 12.584 | 11.3251 | 63.8581 | 0.33752 | 127.1315 | 16.6776 | 34.9016 | 4.3471 | 1.5003 | 0.062653 | 19.8 | 5.6623 | 3.4534 | 6.2007 | 0.65001 | 15.2485 | 3.1408 | 0.3297 | 2.9744 | 0.54201 | 3.7197 | 0.86336 | 2.5961 | 0.40934 | 2.9495 | 0.48802 | 17.5088 | 9.9781
AG_17_run1 | Auger | AG 1517a INAA18 | Pre-1650 Wendake, GBP2 | monochrome |  | white, oval | IIa15 | FM | May-11-2017 | LA ICP-MS |  | 55.32% | 10.66% | 2.235% | 1.065% | 0.2644% | 3.576% | 7.015% | 0.2849% | 0.3492% | 0.03316% | 6.787% | 12.04% | 17.4952 | 0.44018 | 77.5591 | 5.2246 | 2351.3607 | 9.0815 | 10.996 | 9.6421 | 3.4747 | 41.0643 | 17.9424 | 15.5791 | 332.9345 | 452.4246 | 12.6524 | 11.4415 | 30.5382 | 0.35187 | 130.6168 | 16.9232 | 35.5109 | 4.4383 | 1.4544 | 0.072668 | 20.0386 | 6.537 | 3.5599 | 5.8643 | 0.75803 | 15.5204 | 3.1387 | 0.34374 | 3.0238 | 0.5429 | 3.7873 | 0.88174 | 2.6356 | 0.42573 | 3.0629 | 0.48046 | 17.4337 | 10.1442
AG_14_run1 | Auger | AG 574.5.1 HM | Pre-1650 Wendake, GBP2 | monochrome |  | white, oval | IIa15 | FM | May-11-2017 | LA ICP-MS |  | 54.75% | 9.225% | 2.048% | 1.079% | 0.1602% | 3.516% | 5.186% | 1.025% | 0.4538% | 0.03592% | 6.093% | 16.15% | 10.2688 | 1.1377 | 46.6284 | 3.5991 | 746.7885 | 8.103 | 9.4491 | 12.2377 | 23.1958 | 94.6493 | 50.3513 | 19.8667 | 241.4211 | 144.5976 | 3.429 | 16.3524 | 21.7841 | 0.47334 | 351.6207 | 3.9767 | 7.7681 | 1.0874 | 0.35573 | 0.044427 | 5.8636 | 10.6168 | 1.7144 | 10.4866 | 1.3643 | 4.179 | 1.0606 | 0.17007 | 0.99624 | 0.19695 | 1.0798 | 0.23947 | 0.68768 | 0.1086 | 0.75063 | 0.13556 | 5.1047 | 1.7748
AG_15_run1 | Auger | AG 1317a INAA17 | Pre-1650 Wendake, GBP2 | monochrome |  | white, oval | IIa15 | FM | May-11-2017 | LA ICP-MS |  | 54.26% | 9.18% | 2.064% | 1.079% | 0.1654% | 3.56% | 5.246% | 1.029% | 0.4579% | 0.02345% | 6.494% | 16.16% | 10.2995 | 1.2061 | 46.8179 | 3.6402 | 746.6003 | 8.4504 | 9.5285 | 12.4233 | 23.8549 | 95.1596 | 51.9972 | 20.0928 | 238.085 | 143.9505 | 3.4126 | 17.5798 | 22.1736 | 0.44639 | 352.0379 | 3.9374 | 8.1138 | 1.097 | 0.34027 | 0.061987 | 5.8175 | 10.7581 | 1.7289 | 10.5546 | 1.3365 | 4.2007 | 1.0331 | 0.17378 | 1.0641 | 0.1741 | 1.0832 | 0.24107 | 0.68799 | 0.11108 | 0.76873 | 0.12701 | 4.9787 | 1.7694
AG_18_run1 | Auger | AG 5110 INAA13 | Pre-1650 Wendake, GBP2 | monochrome |  | white, oval | IIa15 | FM | May-11-2017 | LA ICP-MS |  | 53.82% | 10.05% | 2.375% | 0.5389% | 0.1547% | 3.281% | 6.596% | 0.3221% | 0.226% | 0.04552% | 8.726% | 13.55% | 12.769 | 0.51084 | 40.7078 | 3.0375 | 228.5035 | 3.6371 | 3.911 | 15.1347 | 11.4514 | 24.742 | 78.5407 | 20.0638 | 328.9032 | 34.4553 | 0.90697 | 3.4168 | 4.2178 | 0.78878 | 192.4283 | 2.7424 | 4.8416 | 0.72649 | 0.095764 | 0.024409 | 2.2893 | 21.7195 | 0.87488 | 2.8738 | 0.93562 | 2.6311 | 0.5571 | 0.10532 | 0.5073 | 0.079715 | 0.4542 | 0.094482 | 0.25048 | 0.038727 | 0.25544 | 0.045687 | 1.2323 | 0.95824
592 | Auger |  | Pre-1650 Wendake, GBP2 |  | oval | white | IIa15 |  | 1994-12-01 | INAA | Hancock database |  | 11.32% |  | 1.455% |  | 3.975% | 6.436% | 1.272% |  | 0.04381% | 11.68% | Co: 105; As: 66; Sb: 72
593 | Auger |  | Pre-1650 Wendake, GBP2 |  | oval | white | IIa15 |  | 1994-12-01 | INAA | Hancock database |  | 10.24% |  | 1.19% |  | 3.734% | 7.276% | 0.2892% |  | 0.0338% | 9.141% | Co: 83; As: 59; Sb: 63
594 | Auger |  | Pre-1650 Wendake, GBP2 |  | oval | white | IIa15 |  | 1994-12-01 | INAA | Hancock database |  | 9.84% |  | 1.134% |  | 3.855% | 6.996% | 0.2905% |  | 0.02754% | 10.66% | Co: 18; As: 48; Sb: 52
595 | Auger |  | Pre-1650 Wendake, GBP2 |  | oval | white | IIa15 |  | 1994-12-01 | INAA | Hancock database |  | 10.24% |  | 1.379% |  | 4.577% | 6.156% | 0.9723% |  | 0.04006% | 11.68% | Co: 31; As: 57; Sb: 61
596 | Auger |  | Pre-1650 Wendake, GBP2 |  | oval | white | IIa15 |  | 1994-12-01 | INAA | Hancock database |  | 10.65% |  | 1.266% |  | 3.493% | 7.416% | 0.5165% |  | 0.04006% | 8.506% | Co: 104; As: 60; Sb: 62
597 | Auger |  | Pre-1650 Wendake, GBP2 |  | oval | white | IIa15 |  | 1994-12-01 | INAA | Hancock database |  | 9.975% |  | 1.077% |  | 1.446% | 8.675% | 0.5797% |  | 0.0363% | 9.776% | Co: 24; As: 101; Sb: 29
598 | Auger |  | Pre-1650 Wendake, GBP2 |  | oval | white | IIa15 |  | 1994-12-01 | INAA | Hancock database |  | 9.975% |  | 1.096% |  | 1.325% | 9.235% | 0.6288% |  | 0.04131% | 10.54% | Co: 35; As: 107; Sb: 39
599 | Auger |  | Pre-1650 Wendake, GBP2 |  | oval | white | IIa15 |  | 1994-12-01 | INAA | Hancock database |  | 9.84% |  | 1.153% |  | 1.686% | 9.235% | 0.581% |  | 0.0363% | 9.649% | Co: 25; As: 96; Sb: 38
600 | Auger |  | Pre-1650 Wendake, GBP2 |  | oval | white | IIa15 |  | 1994-12-01 | INAA | Hancock database |  | 11.19% |  | 1.342% |  | 0.8432% | 8.115% | 0.7127% |  | 0.04506% | 7.237% | Co: 92; As: 119; Sb: 57
601 | Auger |  | Pre-1650 Wendake, GBP2 |  | oval | white | IIa15 |  | 1994-12-01 | INAA | Hancock database |  | 11.05% |  | 1.512% |  | 4.096% | 5.877% | 0.3448% |  | 0.03881% | 9.776% | Co: 77; As: 57; Sb: 53
602 | Auger |  | Pre-1650 Wendake, GBP2 |  | oval | white | IIa15 |  | 1994-12-01 | INAA | Hancock database |  | 0.04044% |  | 1.171% |  | 0.2409% | 0.2798% | 0.01808% |  | 0.01177% | 0.02539% | Co: 7; As: 8; Sb: 932
603 | Auger |  | Pre-1650 Wendake, GBP2 |  | oval | white | IIa15 |  | 1994-12-01 | INAA | Hancock database |  | 11.05% |  | 1.398% |  | 2.168% | 7.556% | 0.7024% |  | 0.03505% | 6.983% | Co: 81; As: 90; Sb: 44
604 | Auger |  | Pre-1650 Wendake, GBP2 |  | oval | white | IIa15 |  | 1994-12-01 | INAA | Hancock database |  | 11.19% |  | 1.171% |  | 1.807% | 8.395% | 0.5785% |  | 0.04006% | 8.125% | Co: 28; As: 43; Sb: 45
605 | Auger |  | Pre-1650 Wendake, GBP2 |  | oval | white | IIa15 |  | 1994-12-01 | INAA | Hancock database |  | 10.65% |  | 1.096% |  | 1.566% | 7.696% | 0.6947% |  | 0.03755% | 8.125% | Co: 94; As: 84; Sb: 33
606 | Auger |  | Pre-1650 Wendake, GBP2 |  | oval | white | IIa15 |  | 1994-12-01 | INAA | Hancock database |  | 8.492% |  | 1.323% |  | 3.132% | 6.436% | 1.006% |  | 0.04506% | 11.43% | Co: 37; As: 48; Sb: 55
607 | Auger |  | Pre-1650 Wendake, GBP2 |  | oval | white | IIa15 |  | 1994-12-01 | INAA | Hancock database |  | 8.492% |  | 1.436% |  | 4.577% | 6.856% | 0.9813% |  | 0.04006% | 10.92% | Co: 86; As: 55; Sb: 59
608 | Auger |  | Pre-1650 Wendake, GBP2 |  | oval | white | IIa15 |  | 1994-12-01 | INAA | Hancock database |  | 9.84% |  | 0.7369% |  | 3.734% | 6.856% | 0.3938% |  | 0.0363% | 12.7% | Co: 88; As: 45; Sb: 45
609 | Auger |  | Pre-1650 Wendake, GBP2 |  | oval | white | IIa15 |  | 1994-12-01 | INAA | Hancock database |  | 9.436% |  | 1.247% |  | 3.975% | 6.017% | 0.8522% |  | 0.03881% | 10.66% | Co: 31; As: 49; Sb: 54
610 | Auger |  | Pre-1650 Wendake, GBP2 |  | oval | white | IIa15 |  | 1994-12-01 | INAA | Hancock database |  | 12% |  | 1.587% |  | 5.782% | 8.115% | 1.679% |  | 0.9138% | 2.031% | Co: 69; As: 220; Sb: 65
611 | Auger |  | Pre-1650 Wendake, GBP2 |  | oval | white | IIa15 |  | 1994-12-01 | INAA | Hancock database |  | 9.436% |  | 1.209% |  | 3.493% | 6.716% | 0.2789% |  | 0.03004% | 9.649% | Co: 20; As: 40; Sb: 41
612 | Auger |  | Pre-1650 Wendake, GBP2 |  | oval | white | IIa15 |  | 1994-12-01 | INAA | Hancock database |  | 9.84% |  | 1.228% |  | 4.457% | 5.037% | 1.008% |  | 0.03755% | 9.903% | Co: 88; As: 54; Sb: 55
613 | Auger |  | Pre-1650 Wendake, GBP2 |  | oval | white | IIa15 |  | 1994-12-01 | INAA | Hancock database |  | 9.436% |  | 1.171% |  | 3.252% | 7.416% | 0.2763% |  | 0.03004% | 10.28% | Co: 19; As: 40; Sb: 40
614 | Auger |  | Pre-1650 Wendake, GBP2 |  | oval | white | IIa15 |  | 1994-12-01 | INAA | Hancock database |  | 10.51% |  | 1.171% |  | 3.132% | 8.255% | 0.2815% |  | 0.03755% | 10.03% | Co: 99; As: 50; Sb: 52
615 | Auger |  | Pre-1650 Wendake, GBP2 |  | oval | white | IIa15 |  | 1994-12-01 | INAA | Hancock database |  | 9.84% |  | 1.209% |  | 3.373% | 7.696% | 0.2957% |  | 0.0338% | 10.16% | Co: 24; As: 42; Sb: 43
616 | Auger |  | Pre-1650 Wendake, GBP2 |  | oval | white | IIa15 |  | 1994-12-01 | INAA | Hancock database |  | 10.24% |  | 1.871% |  | 7.709% | 8.675% | 0.1627% |  | 0.04256% | 0.08887% | Co: 1450; As: 3700; Sb: 69
617 | Auger |  | Pre-1650 Wendake, GBP2 |  | oval | white | IIa15 |  | 1994-12-01 | INAA | Hancock database |  | 8.223% |  | 1.323% |  | 3.373% | 6.716% | 0.9658% |  | 0.05132% | 10.92% | Co: 27; As: 33; Sb: 32
618 | Auger |  | Pre-1650 Wendake, GBP2 |  | oval | white | IIa15 |  | 1994-12-01 | INAA | Hancock database |  | 10.11% |  | 1.171% |  | 2.65% | 5.737% | 0.4739% |  | 0.03505% | 8.125% | Co: 90; As: 43; Sb: 43
619 | Auger |  | Pre-1650 Wendake, GBP2 |  | oval | white | IIa15 |  | 1994-12-01 | INAA | Hancock database |  | 8.627% |  | 1.209% |  | 3.132% | 6.156% | 1.091% |  | 0.03004% | 10.28% | Co: 23; As: 42; Sb: 45
620 | Auger |  | Pre-1650 Wendake, GBP2 |  | oval | white | IIa15 |  | 1994-12-01 | INAA | Hancock database |  | 8.762% |  | 1.228% |  | 3.373% | 5.737% | 0.869% |  | 0.03755% | 10.66% | Co: 31; As: 46; Sb: 53
621 | Auger |  | Pre-1650 Wendake, GBP2 |  | oval | white | IIa15 |  | 1994-12-01 | INAA | Hancock database |  | 8.492% |  | 1.266% |  | 2.771% | 5.737% | 1.214% |  | 0.03881% | 12.44% | Co: 27; As: 46; Sb: 50
622 | Auger |  | Pre-1650 Wendake, GBP2 |  | oval | white | IIa15 |  | 1994-12-01 | INAA | Hancock database |  | 8.762% |  | 1.323% |  | 3.132% | 5.737% | 1.123% |  | 0.04506% | 10.79% | Co: 33; As: 69; Sb: 78
623 | Auger |  | Pre-1650 Wendake, GBP2 |  | oval | white | IIa15 |  | 1994-12-01 | INAA | Hancock database |  | 9.032% |  | 1.36% |  | 3.614% | 5.737% | 1.171% |  | 0.05758% | 10.92% | Co: 41; As: 49; Sb: 55
624 | Auger |  | Pre-1650 Wendake, GBP2 |  | oval | white | IIa15 |  | 1994-12-01 | INAA | Hancock database |  | 8.492% |  | 1.19% |  | 3.493% | 5.457% | 0.869% |  | 0.04006% | 10.41% | Co: 26; As: 42; Sb: 49
625 | Auger |  | Pre-1650 Wendake, GBP2 |  | oval | white | IIa15 |  | 1994-12-01 | INAA | Hancock database |  | 9.166% |  | 1.417% |  | 3.493% | 6.156% | 0.9568% |  | 0.05758% | 10.54% | Co: 140; As: 49; Sb: 54
626 | Auger |  | Pre-1650 Wendake, GBP2 |  | oval | white | IIa15 |  | 1994-12-01 | INAA | Hancock database |  | 9.706% |  | 1.304% |  | 3.855% | 5.877% | 1.141% |  | 0.05132% | 10.66% | Co: 34; As: 43; Sb: 45
627 | Auger |  | Pre-1650 Wendake, GBP2 |  | oval | white | IIa15 |  | 1994-12-01 | INAA | Hancock database |  | 8.762% |  | 1.134% |  | 3.614% | 5.597% | 0.7773% |  | 0.02879% | 9.395% | Co: 21; As: 57; Sb: 71
628 | Auger |  | Pre-1650 Wendake, GBP2 |  | oval | white | IIa15 |  | 1994-12-01 | INAA | Hancock database |  | 11.73% |  | 1.115% |  | 1.446% | 7.556% | 0.847% |  | 0.04256% | 7.364% | Co: 106; As: 96; Sb: 53
629 | Auger |  | Pre-1650 Wendake, GBP2 |  | oval | white | IIa15 |  | 1994-12-01 | INAA | Hancock database |  | 11.46% |  | 1.134% |  | 1.566% | 7.276% | 0.829% |  | 0.04006% | 7.491% | Co: 98; As: 110; Sb: 48
630 | Auger |  | Pre-1650 Wendake, GBP2 |  | oval | white | IIa15 |  | 1994-12-01 | INAA | Hancock database |  | 9.84% |  | 1.19% |  | 3.252% | 7.276% | 0.297% |  | 0.0338% | 10.66% | Co: 26; As: 49; Sb: 54
631 | Auger |  | Pre-1650 Wendake, GBP2 |  | oval | white | IIa15 |  | 1994-12-01 | INAA | Hancock database |  | 10.51% |  | 1.134% |  | 1.686% | 7.556% | 0.7166% |  | 0.03881% | 8.125% | Co: 97; As: 36; Sb: 39
632 | Auger |  | Pre-1650 Wendake, GBP2 |  | oval | white | IIa15 |  | 1994-12-01 | INAA | Hancock database |  | 8.762% |  | 1.096% |  | 3.734% | 5.177% | 0.8135% |  | 0.03755% | 9.776% | Co: 31; As: 46; Sb: 50
633 | Auger |  | Pre-1650 Wendake, GBP2 |  | oval | white | IIa15 |  | 1994-12-01 | INAA | Hancock database |  | 10.38% |  | 1.209% |  | 2.53% | 6.296% | 0.4932% |  | 0.0338% | 8.252% | Co: 80; As: 47; Sb: 51
634 | Auger |  | Pre-1650 Wendake, GBP2 |  | white tubular | white | Ia5 |  | 1994-12-01 | INAA | Hancock database |  | 10.11% |  | 1.171% |  | 2.891% | 6.296% | 0.6843% |  | 0.04006% | 9.395% | Co: 25; As: 41; Sb: 46
635 | Auger |  | Pre-1650 Wendake, GBP2 |  | white tubular | white | Ia5 |  | 1994-12-01 | INAA | Hancock database |  | 10.92% |  | 1.304% |  | 5.421% | 8.535% | 0.4287% |  | 0.05508% | 10.54% | Co: 138; As: 51; Sb: 57
636 | Auger |  | Pre-1650 Wendake, GBP2 |  | white tubular | white | Ia5 |  | 1994-12-01 | INAA | Hancock database |  | 9.301% |  | 1.247% |  | 3.252% | 6.156% | 1.459% |  | 0.05883% | 10.03% | Co: 41; As: 39; Sb: 43
637 | Auger |  | Pre-1650 Wendake, GBP2 |  | white tubular | white | Ia5 |  | 1994-12-01 | INAA | Hancock database |  | 9.975% |  | 1.19% |  | 3.011% | 6.856% | 0.7618% |  | 0.04506% | 9.776% | Co: 27; As: 40; Sb: 45
638 | Auger |  | Pre-1650 Wendake, GBP2 |  | white tubular | white | Ia5 |  | 1994-12-01 | INAA | Hancock database |  | 9.032% |  | 1.228% |  | 3.975% | 6.017% | 1.061% |  | 0.04757% | 8.76% | Co: 109; As: 45; Sb: 49
639 | Auger |  | Pre-1650 Wendake, GBP2 |  | white tubular | white | Ia5 |  | 1994-12-01 | INAA | Hancock database |  | 9.032% |  | 1.209% |  | 3.855% | 5.457% | 1.209% |  | 0.05383% | 9.268% | Co: 34; As: 38; Sb: 41
640 | Auger |  | Pre-1650 Wendake, GBP2 |  | white tubular | white | Ia5 |  | 1994-12-01 | INAA | Hancock database |  | 9.571% |  | 1.266% |  | 3.614% | 5.877% | 1.433% |  | 0.0676% | 10.16% | Co: 166; As: 50; Sb: 54
641 | Auger |  | Pre-1650 Wendake, GBP2 |  | white tubular | white | Ia5 |  | 1994-12-01 | INAA | Hancock database |  | 11.59% |  | 1.039% |  | 4.337% | 7.836% | 0.9142% |  | 0.04757% | 10.41% | Co: 112; As: 53; Sb: 49
642 | Auger |  | Pre-1650 Wendake, GBP2 |  | white tubular | white | Ia5 |  | 1994-12-01 | INAA | Hancock database |  | 9.571% |  | 0.8314% |  | 4.457% | 7.836% | 0.439% |  | 0.02879% | 15.36% | Co: 20; As: 51; Sb: 56
643 | Auger |  | Pre-1650 Wendake, GBP2 |  | white tubular | white | Ia5 |  | 1994-12-01 | INAA | Hancock database |  | 9.032% |  | 1.19% |  | 3.614% | 5.457% | 0.8109% |  | 0.05758% | 10.92% | Co: 32; As: 53; Sb: 56
644 | Auger |  | Pre-1650 Wendake, GBP2 |  | white tubular | white | Ia5 |  | 1994-12-01 | INAA | Hancock database |  | 10.11% |  | 1.171% |  | 4.577% | 6.576% | 0.4855% |  | 0.03755% | 11.05% | Co: 102; As: 50; Sb: 53
645 | Auger |  | Pre-1650 Wendake, GBP2 |  | white tubular | white | Ia5 |  | 1994-12-01 | INAA | Hancock database |  | 9.706% |  | 0.9447% |  | 3.614% | 7.836% | 0.3874% |  | 0.02754% | 13.2% | Co: 19; As: 56; Sb: 60
646 | Auger |  | Pre-1650 Wendake, GBP2 |  | white tubular | white | Ia5 |  | 1994-12-01 | INAA | Hancock database |  | 9.84% |  | 0.8881% |  | 5.059% | 7.416% | 0.5242% |  | 0.0363% | 8.379% | Co: 27; As: 26; Sb: 94
647 | Auger |  | Pre-1650 Wendake, GBP2 |  | white tubular | white | Ia5 |  | 1994-12-01 | INAA | Hancock database |  | 10.24% |  | 1.153% |  | 3.011% | 5.877% | 0.6934% |  | 0.04256% | 9.903% | Co: 27; As: 57; Sb: 57
648 | Auger |  | Pre-1650 Wendake, GBP2 |  | white tubular | white | Ia5 |  | 1994-12-01 | INAA | Hancock database |  | 10.51% |  | 1.398% |  | 2.891% | 6.436% | 0.6546% |  | 0.04256% | 10.54% | Co: 96; As: 43; Sb: 44
649 | Auger |  | Pre-1650 Wendake, GBP2 |  | white tubular | white | Ia5 |  | 1994-12-01 | INAA | Hancock database |  | 11.32% |  | 1.209% |  | 3.734% | 6.436% | 0.3409% |  | 0.0338% | 9.141% | Co: 24; As: 50; Sb: 59
650 | Auger |  | Pre-1650 Wendake, GBP2 |  | white tubular | white | Ia5 |  | 1994-12-01 | INAA | Hancock database |  | 9.975% |  | 1.171% |  | 4.818% | 7.416% | 0.5152% |  | 0.0338% | 8.506% | Co: 82; As: 53; Sb: 52
651 | Auger |  | Pre-1650 Wendake, GBP2 |  | white tubular | white | Ia5 |  | 1994-12-01 | INAA | Hancock database |  | 10.51% |  | 1.379% |  | 5.18% | 8.115% | 0.6211% |  | 0.04006% | 9.903% | Co: 86; As: 47; Sb: 53
652 | Auger |  | Pre-1650 Wendake, GBP2 |  | white tubular | white | Ia5 |  | 1994-12-01 | INAA | Hancock database |  | 10.24% |  | 1.153% |  | 5.421% | 7.416% | 0.5204% |  | 0.03505% | 8.125% | Co: 22; As: 56; Sb: 63
653 | Auger |  | Pre-1650 Wendake, GBP2 |  | white tubular | white | Ia5 |  | 1994-12-01 | INAA | Hancock database |  | 10.65% |  | 1.171% |  | 2.409% | 6.436% | 0.4519% |  | 0.05132% | 8.887% | Co: 25; As: 60; Sb: 60
654 | Auger |  | Pre-1650 Wendake, GBP2 |  | white tubular | white | Ia5 |  | 1994-12-01 | INAA | Hancock database |  | 10.11% |  | 0.8314% |  | 4.457% | 8.255% | 0.4377% |  | 0.03255% | 14.35% | Co: 25; As: 53; Sb: 63
655 | Auger |  | Pre-1650 Wendake, GBP2 |  | white tubular | white | Ia5 |  | 1994-12-01 | INAA | Hancock database |  | 10.38% |  | 1.682% |  | 5.059% | 6.296% | 0.6856% |  | 0.05258% | 10.54% | Co: 32; As: 77; Sb: 80
656 | Auger |  | Pre-1650 Wendake, GBP2 |  | white tubular | white | Ia5 |  | 1994-12-01 | INAA | Hancock database |  | 8.627% |  | 0.8314% |  | 3.734% | 7.696% | 0.3305% |  | 0.03004% | 19.68% | Co: 19; As: 45; Sb: 53
657 | Auger |  | Pre-1650 Wendake, GBP2 |  | white tubular | white | Ia5 |  | 1994-12-01 | INAA | Hancock database |  | 10.11% |  | 1.606% |  | 5.662% | 7.836% | 0.8793% |  | 0.05883% | 11.55% | Co: 37; As: 74; Sb: 78
658 | Auger |  | Pre-1650 Wendake, GBP2 |  | white tubular | white | Ia5 |  | 1994-12-01 | INAA | Hancock database |  | 8.762% |  | 1.19% |  | 3.975% | 5.037% | 1.407% |  | 0.04632% | 9.649% | Co: 108; As: 50; Sb: 47
659 | Auger |  | Pre-1650 Wendake, GBP2 |  | white tubular | white | Ia5 |  | 1994-12-01 | INAA | Hancock database |  | 8.627% |  | 0.6802% |  | 3.373% | 6.156% | 0.1369% |  | 0.02504% | 17.77% | Co: 17; As: 88; Sb: 97
660 | Auger |  | Pre-1650 Wendake, GBP2 |  | white tubular | white | Ia5 |  | 1994-12-01 | INAA | Hancock database |  | 9.84% |  | 1.134% |  | 2.048% | 5.737% | 0.4907% |  | 0.03755% | 10.28% | Co: 79; As: 30; Sb: 67
661 | Auger |  | Pre-1650 Wendake, GBP2 |  | white tubular | white | Ia5 |  | 1994-12-01 | INAA | Hancock database |  | 9.301% |  | 1.644% |  | 5.903% | 6.716% | 0.3099% |  | 0.08012% | 9.776% | Co: 88; As: 189; Sb: 68
662 | Auger |  | Pre-1650 Wendake, GBP2 |  | white tubular | white | Ia5 |  | 1994-12-01 | INAA | Hancock database |  | 10.92% |  | 1.077% |  | 4.096% | 6.156% | 0.3628% |  | 0.0363% | 7.745% | Co: 79; As: 51; Sb: 56
663 | Auger |  | Pre-1650 Wendake, GBP2 |  | white tubular | white | Ia5 |  | 1994-12-01 | INAA | Hancock database |  | 8.492% |  | 1.663% |  | 5.059% | 6.576% | 0.346% |  | 0.05132% | 9.014% | Co: 26; As: 53; Sb: 55
664 | Auger |  | Pre-1650 Wendake, GBP2 |  | white tubular | white | Ia5 |  | 1994-12-01 | INAA | Hancock database |  | 9.436% |  | 0.7936% |  | 3.975% | 7.836% | 0.4041% |  | 0.02879% | 14.98% | Co: 19; As: 70; Sb: 77
665 | Auger |  | Pre-1650 Wendake, GBP2 |  | white tubular | white | Ia5 |  | 1994-12-01 | INAA | Hancock database |  | 10.78% |  | 0.907% |  | 2.65% | 7.416% | 0.226% |  | 0.02629% | 9.141% | Co: 16; As: 38; Sb: 95
666 | Auger |  | Pre-1650 Wendake, GBP2 |  | white tubular | white | Ia5 |  | 1994-12-01 | INAA | Hancock database |  | 10.24% |  | 1.285% |  | 3.011% | 6.156% | 0.7205% |  | 0.04256% | 9.903% | Co: 96; As: 45; Sb: 51
667 | Auger |  | Pre-1650 Wendake, GBP2 |  | white tubular | white | Ia5 |  | 1994-12-01 | INAA | Hancock database |  | 9.301% |  | 0.6991% |  | 3.734% | 7.276% | 0.2143% |  | 0.02629% | 15.87% | Co: 16; As: 52; Sb: 57
668 | Auger |  | Pre-1650 Wendake, GBP2 |  | white tubular | white | Ia5 |  | 1994-12-01 | INAA | Hancock database |  | 9.032% |  | 1.455% |  | 5.903% | 7.836% | 0.7411% |  | 0.05883% | 11.93% | Co: 29; As: 66; Sb: 152
669 | Auger |  | Pre-1650 Wendake, GBP2 |  | white tubular | white | Ia5 |  | 1994-12-01 | INAA | Hancock database |  | 10.65% |  | 1.247% |  | 3.373% | 7.696% | 0.3047% |  | 0.03255% | 9.903% | Co: 64; As: 55; Sb: 62
670 | Auger |  | Pre-1650 Wendake, GBP2 |  | white tubular | white | Ia5 |  | 1994-12-01 | INAA | Hancock database |  | 10.65% |  | 1.096% |  | 3.614% | 6.576% | 0.4519% |  | 0.05258% | 9.522% | Co: 28; As: 58; Sb: 62
671 | Auger |  | Pre-1650 Wendake, GBP2 |  | white tubular | white | Ia5 |  | 1994-12-01 | INAA | Hancock database |  | 9.301% |  | 1.436% |  | 3.734% | 6.296% | 1.038% |  | 0.05007% | 10.28% | Co: 112; As: 44; Sb: 43
672 | Auger |  | Pre-1650 Wendake, GBP2 |  | white tubular | white | Ia5 |  | 1994-12-01 | INAA | Hancock database |  | 9.436% |  | 0.8125% |  | 3.011% | 6.716% | 0.08393% |  | 0.02504% | 15.87% | Co: 15; As: 43; Sb: 48
673 | Auger |  | Pre-1650 Wendake, GBP2 |  | white tubular | white | Ia5 |  | 1994-12-01 | INAA | Hancock database |  | 9.84% |  | 1.209% |  | 4.577% | 7.556% | 0.5436% |  | 0.04131% | 8.252% | Co: 95; As: 58; Sb: 66
674 | Auger |  | Pre-1650 Wendake, GBP2 |  | white tubular | white | Ia5 |  | 1994-12-01 | INAA | Hancock database |  | 10.51% |  | 1.209% |  | 3.132% | 6.576% | 0.6456% |  | 0.03881% | 9.268% | Co: 84; As: 49; Sb: 48
675 | Auger |  | Pre-1650 Wendake, GBP2 |  | white tubular | white | Ia5 |  | 1994-12-01 | INAA | Hancock database |  | 11.05% |  | 1.304% |  | 4.337% | 6.436% | 0.3409% |  | 0.0338% | 9.649% | Co: 21; As: 49; Sb: 54
676 | Auger |  | Pre-1650 Wendake, GBP2 |  | white tubular | white | Ia5 |  | 1994-12-01 | INAA | Hancock database |  | 9.032% |  | 0.8692% |  | 2.53% | 7.416% | 0.08135% |  | 0.0338% | 15.49% | Co: 75; As: 48; Sb: 54
677 | Auger |  | Pre-1650 Wendake, GBP2 |  | white tubular | white | Ia5 |  | 1994-12-01 | INAA | Hancock database |  | 7.684% |  | 0.8125% |  | 4.337% | 6.996% | 0.2776% |  | 0.03881% | 19.81% | Co: 22; As: 54; Sb: 57
678 | Auger |  | Pre-1650 Wendake, GBP2 |  | white tubular | white | Ia5 |  | 1994-12-01 | INAA | Hancock database |  | 11.73% |  | 1.209% |  | 3.975% | 6.436% | 0.3809% |  | 0.04006% | 9.522% | Co: 25; As: 54; Sb: 60
679 | Auger |  | Pre-1650 Wendake, GBP2 |  | white tubular | white | Ia5 |  | 1994-12-01 | INAA | Hancock database |  | 11.46% |  | 1.247% |  | 3.614% | 6.436% | 0.4287% |  | 0.03755% | 10.16% | Co: 22; As: 48; Sb: 54
680 | Auger |  | Pre-1650 Wendake, GBP2 |  | white tubular | white | Ia5 |  | 1994-12-01 | INAA | Hancock database |  | 8.492% |  | 1.53% |  | 5.421% | 6.296% | 0.2582% |  | 0.0338% | 8.887% | Co: 73; As: 43; Sb: 48
681 | Auger |  | Pre-1650 Wendake, GBP2 |  | white tubular | white | Ia5 |  | 1994-12-01 | INAA | Hancock database |  | 11.32% |  | 1.209% |  | 4.457% | 6.017% | 0.4338% |  | 0.03755% | 9.776% | Co: 73; As: 50; Sb: 56
682 | Auger |  | Pre-1650 Wendake, GBP2 |  | white tubular | white | Ia5 |  | 1994-12-01 | INAA | Hancock database |  | 9.436% |  | 1.19% |  | 3.493% | 6.996% | 0.2712% |  | 0.03755% | 10.41% | Co: 24; As: 53; Sb: 56
683 | Auger |  | Pre-1650 Wendake, GBP2 |  | white tubular | white | Ia5 |  | 1994-12-01 | INAA | Hancock database |  | 7.953% |  | 0.6424% |  | 3.373% | 5.457% | 0.1201% |  | 0.02504% | 18.28% | Co: 52; As: 42; Sb: 46
684 | Auger |  | Pre-1650 Wendake, GBP2 |  | white tubular | white | Ia5 |  | 1994-12-01 | INAA | Hancock database |  | 10.38% |  | 1.228% |  | 3.011% | 5.877% | 0.7166% |  | 0.04006% | 9.903% | Co: 90; As: 45; Sb: 44
685 | Auger |  | Pre-1650 Wendake, GBP2 |  | white tubular | white | Ia5 |  | 1994-12-01 | INAA | Hancock database |  | 10.11% |  | 1.171% |  | 3.734% | 7.136% | 0.2841% |  | 0.03255% | 10.28% | Co: 20; As: 44; Sb: 49
B1756 | Ball | 1756 | Pre-1650 Wendake, GBP1/2 | monochrome |  | 0 |  | HES |  | LA ICP-MS |  | 56.48% | 12.7% | 1.87% | 1.369% | 0.6343% | 3.821% | 7.797% | 0.3% | 0.4239% | 0.03958% | 7.648% | 6.769% | 14.06 | 0.43 | 53.24 | 5.432 | 389.2 | 7.44 | 6.73 | 15.024 | 15.568 | 59.32 | 57.38 | 37.01 | 390.22 | 50.06 | 1.2766 | 3.914 | 31.066 | 0.3064 | 367.4 | 4.028 | 7.224 | 0.9174 | 0 | 2.226 | 2.93 | 82.16 | 2.3556 | 24.462 |  |  | 0.654 | 0.1518 | 0.6346 | [5 empty] | 0.3606 |  | 1.2968 | 1.2312
B2012 | Ball | 2012 | Pre-1650 Wendake, GBP1/2 | monochrome |  |  |  | HES |  | LA ICP-MS |  | 63.88% | 10.26% | 3.424% | 1.878% | 0.3772% | 6.627% | 10.89% | 1.257% | 0.9293% | 0.01495% | 0.1914% | 0.1984% | 16.92 | #DIV/0! | 75.02 | 6.138 | 533.6 | 12.296 | 12.304 | 40.95 | 64.48 | 778.6 | 127.28 | 33.372 | 616.46 | 30.294 | 1.7996 | 0.8054 | 36.62 | 0.576 | 230.62 | 4.8304 | 9.65 | 1.0978 | 0 | 0.3116 | 4.156 | 61.9 | 1.1414 | 0.8522 |  |  | 0.897 | 0.1864 | 0.7984 | [5 empty] | 0.3842 |  | 0.7946 | 1.5824
B2074 | Ball | 2074 | Pre-1650 Wendake, GBP1/2 | monochrome |  |  |  | HES |  | LA ICP-MS |  | 48.91% | 10.6% | 1.941% | 0.6773% | 0.2089% | 2.587% | 7.724% | 0.06147% | 0.2425% | 0.009747% | 12.57% | 14.34% | 10.66 | #DIV/0! | 28.82 | 4.1504 | 262.64 | 4.7954 | 4.262 | 13.956 | 8.872 | 25.33 | 80.62 | 10.814 | 414.68 | 24.046 | 0.8614 | 6.49 | 78.9 | 0.2258 | 81.956 | 2.5324 | 4.996 | 0.5716 | 0 | 0.2758 | 1.8952 | 85.92 | 0.7046 | 8.146 |  |  | 0.4274 | 0.08412 | 0.3828 | [5 empty] | 0.2176 |  | 0.644 | 0.8748
B3462 | Ball | 3462 | Pre-1650 Wendake, GBP1/2 | monochrome |  |  |  | HES |  | LA ICP-MS |  | 66.27% | 14.31% | 3.217% | 0.9955% | 0.2492% | 3.844% | 10.03% | 0.244% | 0.4101% | 0.00193% | 0.1715% | 0.1892% | 16.86 | 0.35 | 48.8 | 5.812 | 294.3 | 5.732 | 5.31 | 8.084 | 5.634 | 17.802 | 20.638 | 17.82 | 426.22 | 22.794 | 1.047 | 0.1126 | 5.87 | 0.2356 | 78.94 | 3.0156 | 6.22 | 0.7136 | 0 | 0.2586 | 2.485 | 7.29 | 1.0272 | 0.0898 |  |  | 0.549 | 0.10518 | 0.4904 | [5 empty] | 0.2514 |  | 0.5946 | 0.9748
B3239 | Ball | 3239 | Pre-1650 Wendake, GBP1/2 | monochrome |  |  |  | HES |  | LA ICP-MS |  | 53.21% | 9.778% | 2.638% | 0.9667% | 0.3136% | 5.952% | 8.211% | 0.3822% | 0.4224% | 0.006539% | 8.085% | 9.902% | 7.36 | #DIV/0! | 35.86 | 4.6524 | 280.74 | 5.502 | 5.85 | 13.434 | 13.244 | 36.18 | 80.28 | 18.098 | 293.52 | 22.54 | 1.0116 | 0.3188 | 9.956 | 0.234 | 98.22 | 2.6698 | 5.4384 | 0.6318 | 0 | 0.3746 | 2.1754 | 22.684 | 0.2922 | 1.5438 |  |  | 0.497 | 0.09628 | 0.431 | [5 empty] | 0.2296 |  | 0.5892 | 0.9566
B3679 | Ball | 3679 | Pre-1650 Wendake, GBP1/2 | monochrome |  |  |  | HES |  | LA ICP-MS |  | 50.83% | 9.956% | 2.906% | 0.9829% | 0.3058% | 5.861% | 8.513% | 0.2858% | 0.4718% | 0.004599% | 8.943% | 10.8% | 8.45 | #DIV/0! | 29.44 | 3.9886 | 278.62 | 7.866 | 7.744 | 10.878 | 8.418 | 44.98 | 109.68 | 21.614 | 300.74 | 19.978 | 0.9274 | 1.3342 | 37.566 | 0.2756 | 83.22 | 2.4876 | 5.178 | 0.5888 | 0 | 3.8148 | 1.9618 | 168.64 | 0.2814 | 0.8438 |  |  | 0.4636 | 0.09718 | 0.4042 | [5 empty] | 0.2072 |  | 0.54 | 0.9234
B4050 | Ball | 4050 | Pre-1650 Wendake, GBP1/2 | monochrome |  |  |  | HES |  | LA ICP-MS |  | 50.35% | 11.85% | 2.5% | 0.8662% | 0.1774% | 3.957% | 6.812% | 0.6945% | 0.4119% | 0.02133% | 12.41% | 9.945% | 9.05 | #DIV/0! | 35 | 3.8574 | 235.82 | 4.224 | 4.416 | 19.412 | 15.418 | 89.8 | 59.22 | 14.622 | 318.38 | 18.748 | 0.795 | 4.22 | 34.904 | 0.2186 | 53.378 | 2.5228 | 4.8558 | 0.56 | 0 | 0.57 | 2.1052 | 23.166 | 0.699 | 0.673 |  |  | 0.4774 | 0.09396 | 0.446 | [5 empty] | 0.2116 |  | 0.5 | 0.8252
B3939 | Ball | 3938 | Pre-1650 Wendake, GBP1/2 | monochrome |  |  |  | HES |  | LA ICP-MS |  | 51.16% | 10.02% | 2.856% | 0.9459% | 0.3217% | 5.772% | 7.984% | 0.2596% | 0.5033% | 0.004942% | 9.365% | 10.8% | 10.6 | #DIV/0! | 29.86 | 3.9846 | 274.82 | 7.126 | 10.1 | 11.812 | 9.196 | 33.3 | 111.16 | 21.21 | 289.82 | 18.51 | 0.948 | 0.6108 | 42.908 | 0.2624 | 86.52 | 2.38 | 4.986 | 0.5834 | 0 | 2.3 | 1.806 | 297.06 | 0.2754 | 0.4184 |  |  | 0.4464 | 0.08898 | 0.4022 | [5 empty] | 0.1972 |  | 0.5022 | 0.8498
B848 | Ball | 848 | Pre-1650 Wendake, GBP1/2 | monochrome |  |  |  | HES |  | LA ICP-MS |  | 65.37% | 14.62% | 2.892% | 1.331% | 0.2518% | 6.396% | 8.442% | 0.2669% | 0.3019% | 0.003412% | 0.02664% | 0.02589% | 21.28 | 0.68667 | 45.3 | 5.2162 | 264.6 | 5.728 | 4.512 | 14.426 | 20.118 | 13.312 | 51.236 | 42.97 | 407.26 | 18.41 | 1.0798 | 0.479 | 9.93 | 0.3976 | 89.54 | 2.8426 | 6.108 | 0.6798 | 0 | 0.759 | 2.4938 | 14.856 | 0.6666 | 0.5176 |  |  | 0.5434 | 0.11588 | 0.4822 | [5 empty] | 0.254 |  | 0.4936 | 0.8698
B1563 | Ball | 1563 | Pre-1650 Wendake, GBP1/2 | monochrome |  |  |  | HES |  | LA ICP-MS |  | 52.11% | 9.956% | 2.362% | 2.369% | 0.4734% | 2.065% | 9.391% | 0.2226% | 0.3644% | 0.02226% | 10.11% | 10.34% | 8.9667 | 0.715 | 59.48 | 4.6036 | 371.4 | 8.126 | 13.62 | 43.88 | 37.176 | 41.76 | 143.04 | 17.34 | 547.8 | 16.38 | 1.37 | 5.922 | 51.12 | 0.2644 | 145.58 | 2.76 | 5.012 | 0.6518 | 0 | 0.3254 | 2.7 | 498.36 | 0.4854 | 0.8704 |  |  | 0.5234 | 0.1232 | 0.5314 | [5 empty] | 0.2602 |  | 0.4332 | 0.7844
B1685 | Ball | 1685 | Pre-1650 Wendake, GBP1/2 | monochrome |  |  |  | HES |  | LA ICP-MS |  | 67.51% | 16.19% | 3.312% | 1.086% | 0.2995% | 1.453% | 9.298% | 0.2878% | 0.489% | 0.00315% | 0.009459% | 0.008409% | 10.675 | 0.35 | 97.76 | 5.532 | 280.12 | 8.476 | 13.274 | 13.502 | 16.112 | 34.96 | 33.814 | 8.28 | 593.72 | 12.244 | 1.1346 | 0.1092 | 9.596 | 0.11716 | 149.32 | 2.483 | 5.16 | 0.5682 | 0 | 0.9902 | 2.3864 | 17.854 | 0.515 | 0.10608 |  |  | 0.4552 | 0.10768 | 0.4112 | [5 empty] | 0.2234 |  | 0.3188 | 0.6142
B3375 | Ball | 3375 | Pre-1650 Wendake, GBP1/2 | monochrome |  |  |  | HES |  | LA ICP-MS |  | 67.35% | 16.59% | 3.377% | 1.024% | 0.3315% | 1.546% | 8.99% | 0.2147% | 0.4608% | 0.00336% | 0.003787% | 0.006443% | 9.4 | #DIV/0! | 99.6 | 5.784 | 250.5 | 8.226 | 11.918 | 10.57 | 3.3824 | 42.08 | 14.87 | 7.074 | 581.4 | 11.89 | 1.0356 | 0.2478 | 6.126 | 0.10734 | 127.34 | 2.3376 | 4.6444 | 0.5342 | 0 | 0.4944 | 2.286 | 2.4572 | 0.473 | 0.069 |  |  | 0.4248 | 0.09846 | 0.3922 | [5 empty] | 0.2074 |  | 0.3126 | 0.5872
CH_04_run1 | Charity | CH 603 S12W22 | Pre-1650 Wendake, GBP3b | monochrome |  | white, oval | IIa15 | FM | May-8-2017 | LA ICP-MS |  | 67.05% | 14.22% | 2.328% | 1.12% | 0.2068% | 4.446% | 6.542% | 0.8975% | 0.4803% | 0.02152% | 0.9995% | 1.158% | 27.3099 | 1.6412 | 58.6062 | 5.1676 | 924.3797 | 11.9459 | 8.8921 | 11.9126 | 17.3551 | 69.6626 | 57.6133 | 26.5698 | 322.2541 | 184.7641 | 4.2662 | 0.30644 | 4.3794 | 0.69495 | 300.2093 | 4.7122 | 9.2616 | 1.2995 | 0.41452 | 0.039196 | 7.8642 | 25.1582 | 1.4712 | 4.9052 | 1.3966 | 4.6285 | 1.192 | 0.20141 | 1.2107 | 0.21057 | 1.2536 | 0.31533 | 0.81732 | 0.14649 | 0.87705 | 0.15445 | 5.1765 | 2.0554
CH_15_run1 | Charity | CH 802 N14E0 | Pre-1650 Wendake, GBP3b | monochrome |  | white, round(?) | IIa13 | FM | May-8-2017 | LA ICP-MS |  | 68.32% | 9.724% | 0.1925% | 0.931% | 4.358% | 7.542% | 7.472% | 0.05266% | 0.1034% | 0.0291% | 0.04728% | 1.058% | 14.4505 | 0.2043 | 1364.1106 | 3.6435 | 117.7558 | 3.8373 | 2.9751 | 2.039 | 2.3008 | 57.1083 | 39.4699 | 156.1713 | 51.6626 | 25.7728 | 0.6056 | 0.17299 | 242.6164 | 0.74225 | 89.6439 | 2.4812 | 5.0225 | 0.64246 | 0.069407 | 0.012777 | 2.0121 | 1.1519 | 1.25 | 0.2019 | 1.9464 | 2.1211 | 0.45761 | 0.083463 | 0.38601 | 0.074707 | 0.36986 | 0.077381 | 0.21457 | 0.036639 | 0.23145 | 0.03769 | 0.79761 | 1.1417
2386 | Christian Isl St Mar II |  | Pre-1650 Wendake, GBP3b |  | circular | white |  |  | 1997-07-01 | INAA | Hancock database |  | 2.251% |  | 19.08% |  | 13.97% | 0.1399% | 0.001214% |  | 0.04006% | 0.03809% | Co: 10; As: 32; Sb: 50
2387 | Christian Isl St Mar II |  | Pre-1650 Wendake, GBP3b |  | circular | white |  |  | 1997-07-01 | INAA | Hancock database |  | 2.197% |  | 19.08% |  | 13.49% | 0.2798% | 0.001317% |  | 0.04506% | 0.03809% | Co: 10; As: 29; Sb: 45
2388 | Christian Isl St Mar II |  | Pre-1650 Wendake, GBP3b |  | circular | white |  |  | 1997-07-01 | INAA | Hancock database |  | 16.45% |  | 1.228% |  | 0.6023% | 0.6996% | 0.00133% |  | 0.02754% | 0.05078% | Co: 12; As: 5290; Sb: 7200
2389 | Christian Isl St Mar II |  | Pre-1650 Wendake, GBP3b |  | seed | white |  |  | 1997-07-01 | INAA | Hancock database |  | 13.88% |  | 1.379% |  | 2.048% | 9.095% | 0.8005% |  | 0.05508% | 2.158% | Co: 26; As: 103; Sb: 120
2390 | Christian Isl St Mar II |  | Pre-1650 Wendake, GBP3b |  | circular | white |  |  | 1997-07-01 | INAA | Hancock database |  | 11.85% |  | 13.96% |  | 8.553% | 0.5597% | 0.002841% |  | 0.08387% | 0.06348% | Co: 16; As: 87; Sb: 130
2391 | Christian Isl St Mar II |  | Pre-1650 Wendake, GBP3b |  | circular | white |  |  | 1997-07-01 | INAA | Hancock database |  | 11.94% |  | 13.36% |  | 9.396% | 1.119% | 0.002324% |  | 0.07886% | 0.05078% | Co: 13; As: 63; Sb: 89
2392 | Christian Isl St Mar II |  | Pre-1650 Wendake, GBP3b |  | circular | white |  |  | 1997-07-01 | INAA | Hancock database |  | 10.8% |  | 13.51% |  | 9.396% | 0.5597% | 0.002453% |  | 0.06885% | 0.05078% | Co: 11; As: 53; Sb: 77
2393 | Christian Isl St Mar II |  | Pre-1650 Wendake, GBP3b |  | circular | white |  |  | 1997-07-01 | INAA | Hancock database |  | 12.64% |  | 13.51% |  | 9.637% | 0.5597% | 0.002195% |  | 0.08637% | 0.06348% | Co: 15; As: 82; Sb: 120
E118a | Ellery | 118a | Pre-1650 Wendake, GBP3b | monochrome |  | 0 |  | HES |  | LA ICP-MS |  | 62.82% | 10.1% | 3.672% | 1.45% | 1.034% | 7.22% | 9.568% | 0.7461% | 0.5104% | 0.00531% | 2.077% | 0.7118% | 21.42 | 0.87 | 110.26 | 5.114 | 694.8 | 9.89 | 9.884 | 10.71 | 13.492 | 114.58 | 36.692 | 88.26 | 461.94 | 63.22 | 2.0972 | 0.4946 | 3.922 | 0.6982 | 547 | 15.548 | 27.028 | 2.7138 | 0 | 0.4608 | 3.9702 | 10.548 | 0.872 | 2.0016 |  |  | 1.358 | 0.243 | 0.8884 | [5 empty] | 0.3794 |  | 1.6048 | 1.644
EL_10_run1 | Ellery | EL 408 | Pre-1650 Wendake, GBP3b | monochrome |  | white, oval | IIa15 | FM | May-10-2017 | LA ICP-MS |  | 64.39% | 9.872% | 3.833% | 0.9455% | 0.8948% | 7.379% | 8.797% | 0.8657% | 0.3879% | 0.01579% | 1.13% | 0.9082% | 16.3377 | 0.89051 | 120.3382 | 4.0853 | 510.1849 | 8.0949 | 6.6996 | 12.5031 | 34.4193 | 131.7438 | 85.8728 | 90.5362 | 393.5018 | 61.2304 | 2.0329 | 0.57345 | 3.1878 | 0.74815 | 416.7453 | 15.6634 | 22.0525 | 2.8765 | 0.19332 | 0.031833 | 4.5124 | 9.8827 | 1.0965 | 1.9156 | 1.5955 | 8.4026 | 1.3292 | 0.25561 | 0.97038 | 0.15246 | 0.79782 | 0.17175 | 0.43851 | 0.080798 | 0.42694 | 0.076721 | 1.8649 | 1.653
E2539 | Ellery | 2539 | Pre-1650 Wendake, GBP3b | monochrome |  |  |  | HES |  | LA ICP-MS |  | 58.21% | 14.7% | 2.646% | 1.045% | 0.3111% | 3.071% | 7.707% | 0.4388% | 0.5287% | 0.006379% | 8.798% | 2.462% | 12.84 | 0.56 | 58.56 | 4.7108 | 338.92 | 8.81 | 7.68 | 22.398 | 26.868 | 50.82 | 80.96 | 19.68 | 414.18 | 23.918 | 1.256 | 0.4642 | 14.258 | 0.2642 | 208 | 3.1336 | 6.832 | 0.7286 | 0 | 0.39946 | 2.4126 | 49.936 | 0.7544 | 0.3548 |  |  | 0.5662 | 0.12238 | 0.5174 | [5 empty] | 0.2326 |  | 0.6082 | 0.8642
E474b | Ellery | 474b | Pre-1650 Wendake, GBP3b | monochrome |  |  |  | HES |  | LA ICP-MS |  | 41.09% | 9.317% | 1.654% | 0.9358% | 0.2389% | 1.891% | 4.643% | 0.1747% | 1.005% | 0.4832% | 18.17% | 20.5% | 5.2 | #DIV/0! | 41.1 | 3.3506 | 264 | 6.556 | 5.796 | 39.728 | 22.232 | 32.04 | 207.24 | 12.634 | 228 | 11.756 | 0.7866 | 7.32 | 47.868 | 0.1936 | 68.94 | 1.6348 | 3.26 | 0.3784 | 0 | 0.05434 | 1.5248 | 25.672 | 0.2598 | 26.354 |  |  | 0.323 | 0.07466 | 0.323 | [5 empty] | 0.157 |  | 0.3242 | 0.5222
GL_43 | Goose Lake Outlet #3 | JP-46 | Pre-1650 WGL | monochrome |  | oval, opaque | IIa15 | FM | 2019-07-24 | LA ICP-MS |  | 61.91% | 13.42% | 2.501% | 1.064% | 0.2682% | 5.082% | 9.346% | 0.4473% | 0.4311% | 0.01924% | 2.502% | 2.807% | 18.942 | 0.63155 | 61.7083 | 5.6589 | 1282.0671 | 8.608 | 8.4723 | 10.6412 | 13.0874 | 47.0198 | 55.1849 | 24.0629 | 425.6575 | 253.2429 | 5.5303 | 1.0769 | 15.7542 | 0.36994 | 282.0641 | 4.8255 | 10.8329 | 1.3647 | 0.50113 | 0.018705 | 8.1236 | 24.1159 | 1.6354 | 7.1918 | 1.0942 | 4.8904 | 1.178 | 0.24926 | 1.1108 | 0.20356 | 1.3122 | 0.30688 | 0.85665 | 0.14383 | 0.99753 | 0.16685 | 7.0388 | 1.9094
GL_34 | Goose Lake Outlet #3 | JP-35 | Pre-1650 WGL | monochrome |  | round, opaque | IIa13 | FM | 2019-07-24 | LA ICP-MS |  | 61.91% | 13.3% | 2.575% | 0.9716% | 0.2936% | 4.816% | 9.696% | 0.4079% | 0.393% | 0.02673% | 2.03% | 3.383% | 19.7814 | 0.52561 | 62.541 | 5.4994 | 1164.6427 | 7.8416 | 7.9334 | 10.574 | 14.8415 | 42.8115 | 57.6692 | 22.9497 | 475.7246 | 242.503 | 5.1404 | 1.3401 | 14.6026 | 0.33801 | 260.9879 | 4.6157 | 10.3347 | 1.3075 | 0.47019 | 0.017191 | 7.7288 | 31.2002 | 1.5858 | 7.8017 | 1.1223 | 4.6093 | 1.1422 | 0.23322 | 1.0802 | 0.19715 | 1.2188 | 0.29461 | 0.8398 | 0.13772 | 0.94858 | 0.16397 | 6.8684 | 1.8504
GL_35 | Goose Lake Outlet #3 | JP-36 | Pre-1650 WGL | monochrome |  | oval, opaque | IIa15 | FM | 2019-07-24 | LA ICP-MS |  | 61.06% | 13.25% | 2.497% | 0.9585% | 0.2804% | 4.868% | 9.532% | 0.4042% | 0.4183% | 0.03376% | 2.782% | 3.718% | 17.4451 | 0.56473 | 64.3092 | 5.4261 | 1192.1295 | 7.9673 | 8.2202 | 9.177 | 9.8193 | 41.764 | 61.7393 | 24.2358 | 444.4849 | 242.0026 | 5.2852 | 1.2085 | 12.3375 | 0.3427 | 259.3799 | 4.4234 | 9.9423 | 1.2521 | 0.48283 | 0.059882 | 7.6018 | 36.7521 | 1.4587 | 6.1773 | 1.0382 | 4.4769 | 1.1097 | 0.22889 | 1.0267 | 0.19347 | 1.2355 | 0.28979 | 0.83176 | 0.14001 | 0.9093 | 0.16045 | 6.7693 | 1.7634
LC_04_run1 | Le Caron | LC X.22 | Pre-1650 Wendake, GBP3a | monochrome |  | white, oval | IIa15 | FM | May-9-2017 | LA ICP-MS |  | 57.18% | 8.933% | 2.177% | 1.117% | 0.175% | 3.839% | 5.515% | 1.695% | 0.5426% | 0.0285% | 3.87% | 14.79% | 12.799 | 1.8211 | 43.9605 | 4.3591 | 820.4542 | 9.8979 | 11.4392 | 15.1907 | 26.9658 | 136.0825 | 60.5598 | 19.8236 | 247.1043 | 164.8098 | 3.936 | 13.1505 | 20.1402 | 0.56801 | 383.7879 | 4.0125 | 7.5079 | 1.2194 | 0.34753 | 1.8847 | 7.9071 | 9.4832 | 1.5867 | 9.8543 | 1.7835 | 4.1131 | 1.1533 | 0.20853 | 1.1279 | 0.21184 | 1.1218 | 0.2741 | 0.712 | 0.12526 | 0.75665 | 0.15 | 4.6882 | 1.5827
LC_01_run1 | Le Caron | LC H16q4.158 | Pre-1650 Wendake, GBP3a | monochrome |  | white, oval | IIa15 | FM | May-9-2017 | LA ICP-MS |  | 54.03% | 10.67% | 2.232% | 1.281% | 0.1826% | 6.194% | 6.481% | 0.5633% | 0.5536% | 0.03707% | 6.429% | 11.19% | 12.3921 | 0.59633 | 47.5686 | 3.9753 | 405.0887 | 10.0456 | 7.8831 | 23.5631 | 23.1608 | 37.8644 | 156.9683 | 44.6446 | 269.276 | 39.0814 | 1.7003 | 3.5206 | 26.1438 | 0.45088 | 143.1061 | 4.2428 | 7.9928 | 1.0646 | 0.14718 | 0.052416 | 3.3548 | 62.4718 | 0.80824 | 2.8911 | 2.5252 | 3.3886 | 0.69481 | 0.17766 | 0.66078 | 0.11738 | 0.55576 | 0.1407 | 0.33281 | 0.065587 | 0.34891 | 0.06539 | 1.1532 | 1.4245
LC_03_run1 | Le Caron | LC H16s3.65 | Pre-1650 Wendake, GBP3a | monochrome |  | white, oval | IIa15 | FM | May-9-2017 | LA ICP-MS |  | 54.48% | 10.52% | 2.294% | 1.311% | 0.1921% | 5.971% | 6.803% | 0.5991% | 0.5687% | 0.04113% | 5.513% | 11.55% | 17.0864 | 0.67402 | 46.9365 | 4.1023 | 424.7157 | 10.57 | 8.0484 | 20.4068 | 24.1678 | 40.0066 | 164.586 | 44.5731 | 274.7072 | 36.98 | 1.7847 | 3.3371 | 23.7906 | 0.47798 | 144.9972 | 4.3817 | 8.4072 | 1.1288 | 0.15783 | 0.084468 | 3.4014 | 66.4576 | 0.87162 | 2.966 | 2.6379 | 3.5402 | 0.74459 | 0.19822 | 0.64313 | 0.11388 | 0.58805 | 0.15016 | 0.35299 | 0.070459 | 0.35253 | 0.082436 | 1.101 | 1.4897
LC_02_run1 | Le Caron | LC H16r3.83 | Pre-1650 Wendake, GBP3a | monochrome |  | white, round | IIa13 | FM | May-9-2017 | LA ICP-MS |  | 58.14% | 10.74% | 2.905% | 0.821% | 0.249% | 2.488% | 8.33% | 0.3965% | 0.4948% | 0.04858% | 3.082% | 12.16% | 6.9662 | 0.27512 | 80.9717 | 3.9176 | 251.044 | 7.2199 | 10.4519 | 15.5441 | 7.2004 | 32.2036 | 265.3567 | 10.6103 | 467.8993 | 11.7922 | 1.1611 | 1.332 | 6.0255 | 0.20488 | 114.0902 | 2.4284 | 4.4306 | 0.60086 | 0.1085 | 0.033461 | 2.4525 | 128.8853 | 0.46671 | 0.68616 | 1.0168 | 2.0658 | 0.45617 | 0.12981 | 0.43578 | 0.080298 | 0.37871 | 0.094124 | 0.24899 | 0.059452 | 0.22134 | 0.055309 | 0.34127 | 0.60136
13white | London |  | England |  |  |  |  | FM |  | LA ICP-MS | Dussubieux and Karklins 2016 | 48.57% | 10.34% | 2.276% | 1.119% | 0.1915% | 3.934% | 7.596% | 0.6534% | 0.4235% | 0.1112% | 10.56% | 13.67% | 15.8381 | 0.68558 | 53.6738 | 5.0863 | 309.0868 | 15.9579 | 32.2367 | 25.6384 | 23.3368 | 65.6065 | 181.6441 | 20.0197 | 333.5343 | 43.9889 | 2.0557 | 5.3878 | 11.4124 | 0.47643 | 320.8145 | 5.1095 | 9.6032 | 1.2496 | 0.18094 | 0.29601 | 3.683 | 23.0643 | 0.75134 | 2.173 | 1.7354 | 4.5711 | 1.0435 | 0.24098 | 1.1302 | 0.17243 | 0.88202 | 0.15567 | 0.41453 | 0.050352 | 0.49589 | 0.091784 | 1.47 | 1.6476
26w | London |  | England |  |  |  |  | FM |  | LA ICP-MS | Dussubieux and Karklins 2016 | 41.47% | 8.803% | 2.027% | 0.8519% | 0.1617% | 2.144% | 7.647% | 0.3586% | 0.2% | 0.01119% | 8.772% | 26.98% | 13.5339 | 0.59901 | 47.092 | 2.7633 | 247.9475 | 12.4196 | 12.1576 | 21.5081 | 45.807 | 37.0435 | 183.5334 | 10.7552 | 542.4359 | 51.0868 | 2.037 | 7.9108 | 20.8996 | 0.186 | 923.0527 | 5.1545 | 9.6513 | 1.3216 | 0.19305 | 1.0347 | 3.5883 | 68.0425 | 1.0036 | 0.77791 | 1.3426 | 4.7251 | 1.1146 | 0.24137 | 0.82423 | 0.13386 | 0.69208 | 0.16186 | 0.51339 | 0.075211 | 0.48615 | 0.077575 | 1.903 | 1.5513
LON001w | London |  | England |  |  |  |  | FM |  | LA ICP-MS | Dussubieux and Karklins 2016 | 50.38% | 10.78% | 2.421% | 0.9368% | 0.2108% | 2.667% | 8.531% | 0.4408% | 0.435% | 0.01189% | 4.451% | 18.05% | 13.9141 | 0.8341 | 53.8712 | 5.5414 | 265.5235 | 12.541 | 23.077 | 23.3665 | 47.1713 | 43.8675 | 207.6809 | 12.9922 | 591.5585 | 48.5294 | 1.9934 | 5.1734 | 37.6547 | 0.26132 | 914.3913 | 4.7307 | 8.9136 | 1.2398 | 0.19384 | 0.84381 | 3.4188 | 61.8427 | 1.0861 | 0.49968 | 1.6103 | 4.3364 | 0.99287 | 0.22275 | 0.86413 | 0.17663 | 0.76354 | 0.16755 | 0.45342 | 0.047524 | 0.43272 | 0.10207 | 1.8808 | 1.304
LON002w | London |  | England |  |  |  |  | FM |  | LA ICP-MS | Dussubieux and Karklins 2016 | 45.81% | 10.07% | 2.203% | 1.092% | 0.1632% | 4.069% | 7.929% | 0.7457% | 0.2993% | 0.04526% | 12.67% | 14.35% | 17.2063 | 0.65415 | 48.3182 | 4.7778 | 312.8468 | 12.2351 | 20.6869 | 21.7505 | 12.9647 | 54.3034 | 139.1637 | 20.4316 | 317.6797 | 44.7974 | 2.1037 | 5.7013 | 9.5204 | 0.44654 | 244.3126 | 4.5992 | 8.8395 | 1.1247 | 0.20991 | 0.21364 | 3.4672 | 12.5053 | 0.59609 | 3.069 | 1.3203 | 4.1015 | 0.96784 | 0.18944 | 1.0828 | 0.15367 | 0.68711 | 0.15334 | 0.46515 | 0.10097 | 0.48645 | 0.070074 | 1.5296 | 1.5786
LON009W | London |  | England |  |  |  |  | FM |  | LA ICP-MS | Dussubieux and Karklins 2016 | 51.28% | 10.92% | 2.454% | 1.118% | 0.1686% | 4.356% | 10.18% | 0.3521% | 0.5627% | 0.01535% | 8.402% | 9.793% | 17.8938 | 0.51601 | 48.2941 | 3.8517 | 441.8094 | 11.1756 | 19.9563 | 13.2659 | 6.4303 | 53.422 | 127.0841 | 19.6234 | 308.9397 | 51.7432 | 2.2889 | 4.379 | 8.2943 | 0.50563 | 227.0766 | 4.3156 | 8.4207 | 1.061 | 0.20556 | 0.26934 | 3.1822 | 1.97 | 0.64675 | 7.2241 | 1.4232 | 4.053 | 1.076 | 0.18931 | 0.90077 | 0.15899 | 0.91995 | 0.18067 | 0.46599 | 0.068077 | 0.42501 | 0.084422 | 1.7726 | 1.5337
LON032W | London |  | England |  |  |  |  | FM |  | LA ICP-MS | Dussubieux and Karklins 2016 | 41.57% | 5.529% | 1.478% | 1.83% | 2.75% | 1.51% | 7.939% | 0.2922% | 0.5647% | 0.01109% | 9.098% | 26.97% | 8.1755 | 1.3287 | 29.971 | 5.0255 | 563.7294 | 385.4865 | 29.2448 | 22.0009 | 39.8011 | 111.5073 | 316.7236 | 8.4013 | 368.792 | 77.6224 | 3.4654 | 4.4214 | 18.1858 | 0.31083 | 620.9976 | 9.6276 | 16.8307 | 2.4184 | 0.24484 | 2.2409 | 7.0301 | 129.9363 | 7.881 | 0.72765 | 3.5241 | 8.7835 | 1.887 | 0.41907 | 1.6902 | 0.22956 | 1.3718 | 0.318 | 0.8781 | 0.15342 | 0.74367 | 0.13819 | 2.6167 | 2.4522
LON053 | London |  | England |  |  |  |  | FM |  | LA ICP-MS | Dussubieux and Karklins 2016 | 62.53% | 14.2% | 3.022% | 1.396% | 0.2509% | 5.185% | 11.54% | 0.5938% | 0.4633% | 0.008782% | 0.1923% | 0.153% | 23.6599 | 0.25785 | 75.467 | 4.4543 | 562.8349 | 14.1264 | 20.5575 | 13.4034 | 14.5897 | 41.5817 | 132.4655 | 25.6843 | 455.6852 | 59.4755 | 2.6615 | 0.61557 | 1.2227 | 0.55404 | 214.255 | 5.7097 | 11.1485 | 1.385 | 0.19393 | 0.39905 | 4.2345 | 4.9101 | 0.64253 | 0.24646 | 0.80336 | 4.9471 | 1.0337 | 0.21954 | 0.85862 | 0.23626 | 0.80012 | 0.15734 | 0.45299 | 0.066267 | 0.488 | 0.066583 | 1.6824 | 1.8523
686 | Middelburg |  | Netherlands |  | gold | white |  |  | 1998-06-01 | INAA | Hancock database |  | 2.453% |  | 1.209% |  | 0.8432% | 3.078% | 0.05785% |  | 0.08763% | 0.428% | Co: 30.1; As: 199; Sb: 21960
687 | Middelburg |  | Netherlands |  |  | white |  |  | 1998-06-01 | INAA | Hancock database |  | 10.5% |  | 1.738% |  | 4.577% | 6.716% | 0.2972% |  | 0.4632% | 6.505% | Co: 65; As: 658; Sb: 213
688 | Middelburg |  | Netherlands |  |  | white |  |  | 1998-06-01 | INAA | Hancock database |  | 9.935% |  | 1.474% |  | 3.855% | 7.136% | 0.3486% |  | 0.7386% | 7.851% | Co: 72; As: 479; Sb: 173
689 | Middelburg |  | Netherlands |  |  | white |  |  | 1998-06-01 | INAA | Hancock database |  | 9.84% |  | 1.606% |  | 3.493% | 5.177% | 0.4338% |  | 0.4882% | 6.013% | Co: 90; As: 768; Sb: 164
690 | Middelburg |  | Netherlands |  |  | white |  |  | 1998-06-01 | INAA | Hancock database |  | 10.15% |  | 1.436% |  | 3.493% | 6.296% | 0.2376% |  | 0.6259% | 7.204% | Co: 66.9; As: 501; Sb: 256
691 | Middelburg |  | Netherlands |  |  | white |  |  | 1998-06-01 | INAA | Hancock database |  | 11.48% |  | 1.53% |  | 3.252% | 5.737% | 0.4468% |  | 0.05007% | 4.105% | Co: 80.6; As: 639; Sb: 55.3
692 | Middelburg |  | Netherlands |  |  | white |  |  | 1998-06-01 | INAA | Hancock database |  | 8.802% |  | 1.512% |  | 3.011% | 5.597% | 0.5695% |  | 1.052% | 4.428% | Co: 101; As: 651; Sb: 429
693 | Middelburg |  | Netherlands |  |  | white |  |  | 1998-06-01 | INAA | Hancock database |  | 9.517% |  | 2.116% |  | 4.698% | 7.696% | 0.3134% |  | 1.239% | 3.165% | Co: 73; As: 44.1; Sb: 52.5
694 | Middelburg |  | Netherlands |  |  | white |  |  | 1998-06-01 | INAA | Hancock database |  | 13.75% |  | 1.852% |  | 4.577% | 6.716% | 0.4088% |  | 0.4632% | 2.414% | Co: 68.6; As: 71.9; Sb: 73.1
695 | Middelburg |  | Netherlands |  |  | white |  |  | 1998-06-01 | INAA | Hancock database |  | 8.263% |  | 1.927% |  | 3.373% | 5.037% | 0.4706% |  | 0.313% | 2.11% | Co: 82.2; As: 307; Sb: 67.9
696 | Middelburg |  | Netherlands |  |  | white |  |  | 1998-06-01 | INAA | Hancock database |  | 9.517% |  | 1.701% |  | 3.252% | 6.436% | 1.008% |  | 1.164% | 5.194% | Co: 112; As: 730; Sb: 414
697 | Middelburg |  | Netherlands |  |  | white |  |  | 1998-06-01 | INAA | Hancock database |  | 14.15% |  | 2.702% |  | 4.818% | 9.654% | 0.6098% |  | 1.715% | 2.346% | Co: 116; As: 305; Sb: 130
698 | Middelburg |  | Netherlands |  |  | white |  |  | 1998-06-01 | INAA | Hancock database |  | 11.39% |  | 1.814% |  | 4.337% | 8.955% | 1.799% |  | 0.07511% | 0.3188% | Co: 149; As: 64.4; Sb: 65.2
699 | Middelburg |  | Netherlands |  |  | white |  |  | 1998-06-01 | INAA | Hancock database |  | 10.95% |  | 1.927% |  | 4.577% | 8.395% | 0.1143% |  | 0.03755% | 0.1278% | Co: 548; As: 1390; Sb: 65.6
700 | Middelburg |  | Netherlands |  |  | white |  |  | 1998-06-01 | INAA | Hancock database |  | 2.898% |  | 4.119% |  | 4.939% | 16.23% | 0.6302% |  | 0.06259% | 0.7623% | Co: 1173; As: 4089; Sb: 77.4
701 | Middelburg |  | Netherlands |  |  | white |  |  | 1998-06-01 | INAA | Hancock database |  | 11.08% |  | 1.682% |  | 3.252% | 6.716% | 0.9415% |  | 0.9514% | 1.313% | Co: 128; As: 54.5; Sb: 52.2
702 | Middelburg |  | Netherlands |  |  | white |  |  | 1998-06-01 | INAA | Hancock database |  | 11.57% |  | 1.549% |  | 2.409% | 7.136% | 0.09297% |  | 0.03755% | 1.756% | Co: 411; As: 1640; Sb: 111
703 | Middelburg |  | Netherlands |  |  | white |  |  | 1998-06-01 | INAA | Hancock database |  | 14.29% |  | 0.7936% |  | 1.566% | 5.737% | 0.03151% |  | 0.9764% | 0.1074% | Co: 58; As: 207; Sb: 112
704 | Middelburg |  | Netherlands |  |  | white |  |  | 1998-06-01 | INAA | Hancock database |  | 9.274% |  | 1.417% |  | 3.855% | 6.856% | 0.5672% |  | 0.05007% | 6.631% | Co: 87.7; As: 60.5; Sb: 60.9
705 | Middelburg |  | Netherlands |  |  | white |  |  | 1998-06-01 | INAA | Hancock database |  | 10.93% |  | 1.512% |  | 5.059% | 6.296% | 0.3801% |  | 0.05007% | 4.172% | Co: 572; As: 2359; Sb: 52.6
706 | Middelburg |  | Netherlands |  |  | white |  |  | 1998-06-01 | INAA | Hancock database |  | 9.476% |  | 1.455% |  | 3.373% | 5.597% | 0.08612% |  | 0.1878% | 6.206% | Co: 49; As: 452; Sb: 165
707 | Middelburg |  | Netherlands |  |  | white |  |  | 1998-06-01 | INAA | Hancock database |  | 9.746% |  | 1.776% |  | 4.457% | 7.696% | 0.6199% |  | 0.06259% | 0.7786% | Co: 802; As: 2774; Sb: 62.8
708 | Middelburg |  | Netherlands |  |  | white |  |  | 1998-06-01 | INAA | Hancock database |  | 11.27% |  | 1.625% |  | 4.698% | 7.696% | 0.2313% |  | 0.8888% | 4.823% | Co: 65; As: 389; Sb: 91
709 | Middelburg |  | Netherlands |  |  | white |  |  | 1998-06-01 | INAA | Hancock database |  | 10.53% |  | 1.719% |  | 1.566% | 9.095% | 0.08961% |  | 0.03755% | 0.1206% | Co: 951; As: 434; Sb: 22460
710 | Middelburg |  | Netherlands |  |  | white |  |  | 1998-06-01 | INAA | Hancock database |  | 11.77% |  | 1.568% |  | 4.096% | 6.436% | 0.2812% |  | 0.9138% | 2.586% | Co: 83; As: 172; Sb: 64
711 | Middelburg |  | Netherlands |  |  | white |  |  | 1998-06-01 | INAA | Hancock database |  | 10.73% |  | 1.342% |  | 4.096% | 8.255% | 0.4501% |  | 0.363% | 4.042% | Co: 96; As: 154; Sb: 48.8
712 | Middelburg |  | Netherlands |  |  | white |  |  | 1998-06-01 | INAA | Hancock database |  | 10.37% |  | 2.249% |  | 5.541% | 7.416% | 0.1919% |  | 1.828% | 2.381% | Co: 80.4; As: 361; Sb: 37.3
713 | Middelburg |  | Netherlands |  |  | white |  |  | 1998-06-01 | INAA | Hancock database |  | 13.06% |  | 1.606% |  | 6.023% | 7.136% | 0.3836% |  | 0.701% | 2.915% | Co: 83; As: 198; Sb: 77.7
714 | Middelburg |  | Netherlands |  |  | white |  |  | 1998-06-01 | INAA | Hancock database |  | 9.733% |  | 1.587% |  | 4.818% | 7.556% | 0.2815% |  | 0.5883% | 6.528% | Co: 72; As: 627; Sb: 68.2
715 | Middelburg |  | Netherlands |  |  | white |  |  | 1998-06-01 | INAA | Hancock database |  | 11.22% |  | 1.493% |  | 2.048% | 10.21% | 0.05074% |  | 0.03755% | 0.1243% | Co: 75.7; As: 101; Sb: 20330
716 | Middelburg |  | Netherlands |  |  | white |  |  | 1998-06-01 | INAA | Hancock database |  | 11.48% |  | 2.4% |  | 3.373% | 6.996% | 0.5082% |  | 0.06259% | 3.512% | Co: 72.2; As: 594; Sb: 230
717 | Middelburg |  | Netherlands |  |  | white |  |  | 1998-06-01 | INAA | Hancock database |  | 12.28% |  | 1.889% |  | 4.577% | 6.716% | 0.2895% |  | 0.1001% | 3.608% | Co: 74.6; As: 413; Sb: 48
718 | Middelburg |  | Netherlands |  |  | white |  |  | 1998-06-01 | INAA | Hancock database |  | 11.73% |  | 2.551% |  | 3.855% | 6.156% | 0.3743% |  | 0.07511% | 4.131% | Co: 336; As: 879; Sb: 61.9
719 | Middelburg |  | Netherlands |  |  | white |  |  | 1998-06-01 | INAA | Hancock database |  | 8.627% |  | 1.493% |  | 3.975% | 6.576% | 0.03383% |  | 0.5508% | 6.298% | Co: 54; As: 136; Sb: 74.7
720 | Middelburg |  | Netherlands |  |  | white |  |  | 1998-06-01 | INAA | Hancock database |  | 12.28% |  | 1.795% |  | 4.698% | 7.696% | 0.3303% |  | 0.5007% | 2.867% | Co: 82; As: 124; Sb: 57.9
721 | Middelburg |  | Netherlands |  |  | white |  |  | 1998-06-01 | INAA | Hancock database |  | 9.288% |  | 1.323% |  | 4.818% | 6.996% | 0.3185% |  | 0.9013% | 1.591% | Co: 76; As: 479; Sb: 64.5
722 | Middelburg |  | Netherlands |  |  | white |  |  | 1998-06-01 | INAA | Hancock database |  | 9.544% |  | 1.795% |  | 4.457% | 6.576% | 0.5643% |  | 1.026% | 4.83% | Co: 112; As: 505; Sb: 69.3
723 | Middelburg |  | Netherlands |  |  | white |  |  | 1998-06-01 | INAA | Hancock database |  | 8.519% |  | 1.134% |  | 3.373% | 6.296% | 0.6048% |  | 0.6009% | 9.034% | Co: 81; As: 454; Sb: 55.3
724 | Middelburg |  | Netherlands |  |  | white |  |  | 1998-06-01 | INAA | Hancock database |  | 9.369% |  | 1.568% |  | 4.577% | 7.556% | 0.2695% |  | 0.6384% | 7.59% | Co: 60; As: 450; Sb: 162
725 | Middelburg |  | Netherlands |  |  | white |  |  | 1998-06-01 | INAA | Hancock database |  | 9.193% |  | 1.738% |  | 2.771% | 6.156% | 0.3451% |  | 0.313% | 5.843% | Co: 236; As: 1136; Sb: 1903
726 | Middelburg |  | Netherlands |  |  | white |  |  | 1998-06-01 | INAA | Hancock database |  | 9.598% |  | 1.682% |  | 4.577% | 5.877% | 0.2232% |  | 0.05007% | 4.204% | Co: 580; As: 2622; Sb: 184
727 | Middelburg |  | Netherlands |  |  | white |  |  | 1998-06-01 | INAA | Hancock database |  | 10.33% |  | 1.833% |  | 2.771% | 6.156% | 1.664% |  | 0.2879% | 3.682% | Co: 286; As: 1256; Sb: 49
728 | Middelburg |  | Netherlands |  |  | white |  |  | 1998-06-01 | INAA | Hancock database |  | 11.01% |  | 2.948% |  | 2.771% | 7.975% | 0.6217% |  | 0.06259% | 3.772% | Co: 917; As: 2411; Sb: 82.9
PED_04_run1 | Peden | PD 1986.01.0123.026 | Pre-1650 Wendake, GBP3a | monochrome |  | white, oval | IIa15 | FM | May-10-2017 | LA ICP-MS |  | 52.87% | 10.89% | 3.059% | 1.116% | 0.2354% | 3.299% | 6.948% | 0.4893% | 0.4003% | 0.007687% | 5.423% | 14.79% | 10.8437 | 0.70668 | 64.303 | 3.0244 | 484.4823 | 8.026 | 8.889 | 11.8401 | 13.2519 | 67.5859 | 33.137 | 17.1625 | 380.1782 | 57.2204 | 2.104 | 19.3253 | 16.5537 | 0.48947 | 201.3599 | 3.365 | 6.4392 | 0.93975 | 0.17153 | 0.03538 | 3.6898 | 6.0541 | 0.83465 | 2.3903 | 1.214 | 3.0511 | 0.68951 | 0.18765 | 0.62954 | 0.1324 | 0.61567 | 0.14449 | 0.34783 | 0.067198 | 0.39187 | 0.068274 | 1.5768 | 1.0541
FRO019 | Rouen | 42 | France | Mono | Opaque white rod | white |  | FM |  | LA ICP-MS | Dussubieux 2009 | 65.2% | 13.7% | 3.03% | 2.03% | 0.29% | 3.61% | 10.91% | 0.35% | 0.35% | 0.004% | 1e-05% | PbO: 0.2%; Be: 0.9; B: 67; Ti: 2170; V: 11; Cr: 10; Ni: 9; Co: 11; Zn: 0.003; As: 10; Rb: 21; Sr: 507; Zr: 492; Nb: 11; Ag: 0.03; Sb: 0.0001; Cs: 1; Ba: 102; La: 11; Ce: 20; Pr: 2; Y: 19; Bi: 3; U: 2
TW_20 | Thomson Walker | TW 1107 (6 beads) | Pre-1650 Wendake, GBP2 | monochrome |  | roundish | IIa12? | FM | 2019-03-21 | LA ICP-MS |  | 53.41% | 10.14% | 2.21% | 1.161% | 0.1896% | 4.881% | 7.641% | 0.5034% | 0.3455% | 0.06231% | 8.955% | 9.999% | 16.7097 | 0.49742 | 45.6001 | 3.8195 | 2602.7086 | 13.8552 | 13.3736 | 33.2238 | 14.6564 | 23.2831 | 86.59 | 24.7272 | 313.111 | 346.3039 | 13.8288 | 2.9184 | 75.6351 | 0.43615 | 136.1794 | 9.2294 | 18.1476 | 2.1887 | 1.1261 | 0.040546 | 13.8565 | 13.8375 | 1.8987 | 4.8003 | 2.4695 | 6.4958 | 1.3731 | 0.23935 | 1.3963 | 0.30033 | 1.7158 | 0.4785 | 1.1886 | 0.2252 | 1.3561 | 0.26582 | 9.2927 | 4.0864
TW8711 | Thomson Walker | `87-11 | Pre-1650 Wendake, GBP2 | monochrome |  | 0 |  | HES |  | LA ICP-MS |  | 44.43% | 8.223% | 2.128% | 1.275% | 0.1973% | 9.81% | 5.224% | 0.4136% | 0.6916% | 0.1399% | 14.71% | 12.34% | 9.4 | 0.57 | 48.04 | 5.54 | 1954.2 | 12.946 | 11.936 | 51.41 | 26.316 | 121.4 | 63.22 | 87.5 | 203.62 | 285.14 | 7.89 | 0.3862 | 114.78 | 0.386 | 163.8 | 8.442 | 18.726 | 1.9854 | 0 | 2.5076 | 10.926 | 18.24 | 2.1782 | 2.3668 |  |  | 1.5736 | 0.2144 | 1.4698 | [5 empty] | 1.4158 |  | 7.34 | 4.4654
TW_29 | Thomson Walker | TW 1084 (5 beads) | Pre-1650 Wendake, GBP2 | monochrome |  | oval | IIa10 | FM | 2019-03-21 | LA ICP-MS |  | 50.02% | 10.41% | 2.503% | 1.256% | 0.2164% | 4.595% | 6.773% | 0.4783% | 0.5609% | 0.0539% | 6.699% | 15.82% | 21.0749 | 0.57558 | 43.8225 | 2.2757 | 422.1521 | 8.3894 | 8.2931 | 14.4734 | 10.0008 | 67.4637 | 34.9552 | 29.097 | 299.6376 | 52.7655 | 1.8537 | 4.1901 | 27.5523 | 0.51006 | 161.4881 | 4.8758 | 9.2654 | 1.175 | 0.12877 | 0.088665 | 4.6808 | 5.5261 | 0.60231 | 0.85683 | 0.98932 | 3.5204 | 0.76229 | 0.1516 | 0.7063 | 0.13221 | 0.65198 | 0.16387 | 0.37394 | 0.067209 | 0.37978 | 0.071733 | 1.3155 | 1.5762
TW_34 | Thomson Walker | TW 1090 (7 beads and fragments) | Pre-1650 Wendake, GBP2 | monochrome |  | round | IIa12 | FM | 2019-03-22 | LA ICP-MS |  | 50.9% | 10.62% | 2.135% | 1.27% | 0.177% | 5.766% | 6.525% | 0.4056% | 0.4635% | 0.01562% | 11.72% | 9.574% | 12.8967 | 0.46126 | 40.6049 | 2.7595 | 442.7778 | 11.3472 | 7.6035 | 20.248 | 13.5542 | 27.8846 | 100.7118 | 48.0345 | 274.0584 | 37.3935 | 1.9506 | 2.3993 | 36.6248 | 0.46179 | 134.6497 | 5.0568 | 9.5368 | 1.1837 | 0.14404 | 0.071697 | 3.8476 | 19.5946 | 0.76536 | 2.2245 | 1.7397 | 3.3659 | 0.67397 | 0.17975 | 0.5889 | 0.12074 | 0.54166 | 0.14735 | 0.33001 | 0.057963 | 0.31743 | 0.060175 | 1.0812 | 1.5993
TW_28 | Thomson Walker | TW 1084 (5 beads) | Pre-1650 Wendake, GBP2 | monochrome |  | oval | IIa10 | FM | 2019-03-21 | LA ICP-MS |  | 51.13% | 10.96% | 2.304% | 0.56% | 0.1973% | 5.161% | 7.294% | 0.5032% | 0.2278% | 0.01619% | 8.775% | 12.26% | 13.9507 | 3.0659 | 37.7165 | 1.7657 | 268.3538 | 6.3387 | 5.0095 | 18.4196 | 19.0087 | 16.9032 | 137.8183 | 26.059 | 346.7438 | 32.3167 | 1.1628 | 3.5665 | 4.0901 | 0.24945 | 113.0115 | 3.4338 | 5.1781 | 0.82864 | 0.087185 | 0.096578 | 3.0167 | 21.2268 | 0.98722 | 4.7248 | 1.2437 | 2.5452 | 0.50226 | 0.095652 | 0.45909 | 0.084057 | 0.38739 | 0.10044 | 0.22839 | 0.04514 | 0.21897 | 0.046169 | 0.83646 | 0.82531
TW_35 | Thomson Walker | TW 1090 (7 beads and fragments) | Pre-1650 Wendake, GBP2 | monochrome |  | tube fragment? | ? | FM | 2019-03-22 | LA ICP-MS |  | 45.28% | 9.277% | 1.628% | 0.6515% | 0.1774% | 2.891% | 6.419% | 0.03082% | 0.2233% | 0.01222% | 13.77% | 19.15% | 9.6284 | 0.12076 | 27.6868 | 1.9276 | 207.5899 | 4.3874 | 4.7844 | 21.6622 | 6.7672 | 12.9504 | 76.8794 | 11.8005 | 356.9032 | 21.645 | 0.97922 | 5.6252 | 62.3291 | 0.2223 | 55.103 | 2.897 | 5.3061 | 0.66359 | 0.073923 | 0.085089 | 2.2445 | 89.1875 | 0.43163 | 2.422 | 0.84626 | 1.872 | 0.36597 | 0.093628 | 0.36466 | 0.071006 | 0.29455 | 0.082057 | 0.18088 | 0.036808 | 0.18342 | 0.03807 | 0.64568 | 0.92252
759 | Train |  | Pre-1650 Wendake, GBP3b |  |  | white |  |  | 1995-02-01 | INAA | Hancock database |  | 16.85% |  | 1.247% |  | 2.891% | 5.877% | 0.5653% |  | 0.02992% | 1.65% | Co: 16; As: 58; Sb: 58
760 | Train |  | Pre-1650 Wendake, GBP3b |  |  | white |  |  | 1995-02-01 | INAA | Hancock database |  | 11.32% |  | 1.19% |  | 3.493% | 5.737% | 0.411% |  | 0.04131% | 9.776% | Co: 26; As: 69; Sb: 42
761 | Train |  | Pre-1650 Wendake, GBP3b |  |  | white |  |  | 1995-02-01 | INAA | Hancock database |  | 10.78% |  | 1.946% |  | 4.577% | 9.235% | 0.1321% |  | 0.03442% | 0.08887% | Co: 60; As: 78; Sb: 29200
762 | Train |  | Pre-1650 Wendake, GBP3b |  |  | white |  |  | 1995-02-01 | INAA | Hancock database |  | 13.61% |  | 1.776% |  | 4.337% | 10.07% | 0.4335% |  | 0.04306% | 1.65% | Co: 27; As: 70; Sb: 1930
763 | Train |  | Pre-1650 Wendake, GBP3b |  |  | white |  |  | 1995-02-01 | INAA | Hancock database |  | 13.35% |  | 1.549% |  | 4.818% | 9.654% | 0.3806% |  | 0.04794% | 1.65% | Co: 71; As: 70; Sb: 1151
764 | Train |  | Pre-1650 Wendake, GBP3b |  |  | white |  |  | 1995-02-01 | INAA | Hancock database |  | 13.48% |  | 1.455% |  | 2.289% | 10.21% | 0.1051% |  | 0.05758% | 0.2031% | Co: 10; As: 46; Sb: 24490
765 | Train |  | Pre-1650 Wendake, GBP3b |  |  | white |  |  | 1995-02-01 | INAA | Hancock database |  | 0.05392% |  | 0.0189% |  | 26.62% | 0.1399% | 0.001291% |  | 0.003881% | 0.0127% | Co: 5; As: 20; Sb: 40
766 | Train |  | Pre-1650 Wendake, GBP3b |  | round | white |  |  | 1995-03-01 | INAA | Hancock database |  | 11.32% |  | 1.058% |  | 3.011% | 8.675% | 0.799% |  | 0.05333% | 8.506% | Co: 34; As: 50; Sb: 54
767 | Train |  | Pre-1650 Wendake, GBP3b |  | ovoid | white |  |  | 1995-03-01 | INAA | Hancock database |  | 16.85% |  | 1.247% |  | 2.891% | 5.877% | 0.5653% |  | 0.02992% | 1.65% | Co: 16; As: 58; Sb: 58
WAR_14_run1 | Warminster | WR 5009 | Pre-1650 Wendake, GBP2 | monochrome |  | white, round | IIa13 | FM | May-11-2017 | LA ICP-MS |  | 57.6% | 11.68% | 2.194% | 0.9452% | 0.2804% | 2.849% | 7.347% | 0.4922% | 0.3399% | 0.02008% | 6.364% | 9.419% | 15.4867 | 0.45478 | 50.6618 | 4.3911 | 260.9612 | 6.278 | 5.9905 | 13.5561 | 19.3868 | 35.8984 | 86.319 | 15.788 | 381.6576 | 36.9619 | 1.1699 | 6.9988 | 54.4423 | 0.333 | 297.096 | 3.5816 | 6.9264 | 0.9524 | 0.14475 | 0.026263 | 2.9602 | 21.5868 | 2.8281 | 23.5663 | 1.2466 | 3.1969 | 0.70007 | 0.18424 | 0.65668 | 0.13115 | 0.6167 | 0.14736 | 0.37706 | 0.07069 | 0.39247 | 0.078202 | 1.2537 | 1.3059
WAR_18_run1 | Warminster | WR 5026 | Pre-1650 Wendake, GBP2 | monochrome |  | white X 3, round | IIa13 | FM | May-11-2017 | LA ICP-MS |  | 58.05% | 12.14% | 2.171% | 0.9194% | 0.2906% | 2.805% | 7.188% | 0.5128% | 0.3543% | 0.009515% | 6.144% | 8.922% | 15.4282 | 0.52969 | 52.6998 | 4.1762 | 256.9762 | 5.8005 | 6.1294 | 15.081 | 13.508 | 39.0095 | 56.0462 | 15.5885 | 371.5451 | 36.1497 | 1.1496 | 5.9079 | 52.0295 | 0.41253 | 308.7585 | 3.5702 | 7.1503 | 1.0664 | 0.27697 | 0.041869 | 2.9942 | 22.0251 | 3.103 | 23.4947 | 1.0905 | 3.3293 | 0.78345 | 0.39138 | 0.76288 | 0.28545 | 0.7789 | 0.30474 | 0.53761 | 0.20561 | 0.62224 | 0.20668 | 1.3335 | 1.3445
WAR_17_run1 | Warminster | WR 5026 | Pre-1650 Wendake, GBP2 | monochrome |  | white X 3, round | IIa13 | FM | May-11-2017 | LA ICP-MS |  | 58.12% | 11.84% | 2.179% | 0.9215% | 0.2868% | 2.939% | 7.296% | 0.5315% | 0.3699% | 0.008493% | 6.319% | 8.701% | 14.9655 | 0.44965 | 51.9889 | 4.2443 | 257.1773 | 5.792 | 6.0516 | 13.0083 | 12.767 | 36.1574 | 53.9197 | 15.3155 | 385.3604 | 36.0654 | 1.2068 | 4.3958 | 49.5261 | 0.35402 | 319.4697 | 3.6351 | 7.0338 | 0.93116 | 0.12866 | 0.02664 | 3.0262 | 20.793 | 2.673 | 22.583 | 1.16 | 3.2413 | 0.73232 | 0.19677 | 0.63447 | 0.10359 | 0.60876 | 0.13338 | 0.37775 | 0.064673 | 0.40245 | 0.074455 | 1.225 | 1.2631
WAR_15_run1 | Warminster | WR 5014 | Pre-1650 Wendake, GBP2 | monochrome |  | white, round | IIa13 | FM | May-11-2017 | LA ICP-MS |  | 58.83% | 12.14% | 2.224% | 0.9435% | 0.2875% | 2.741% | 7.39% | 0.5273% | 0.3686% | 0.01042% | 5.346% | 8.717% | 15.4867 | 0.5233 | 51.4298 | 4.3869 | 258.0237 | 5.7907 | 5.8905 | 11.9152 | 12.6417 | 34.2716 | 57.9126 | 15.097 | 389.0991 | 35.9408 | 1.1559 | 6.4932 | 49.28 | 0.30036 | 317.9065 | 3.6844 | 7.0292 | 0.94751 | 0.11805 | 0.032047 | 3.0269 | 20.885 | 2.7645 | 21.6562 | 0.93643 | 3.3126 | 0.6698 | 0.17791 | 0.66928 | 0.10836 | 0.61943 | 0.14681 | 0.37631 | 0.071125 | 0.40807 | 0.070084 | 1.2119 | 1.3175
WAR_16_run1 | Warminster | WR 5026 | Pre-1650 Wendake, GBP2 | monochrome |  | white X 3, round | IIa13 | FM | May-11-2017 | LA ICP-MS |  | 58.16% | 11.11% | 2.183% | 0.9433% | 0.2875% | 3.971% | 7.232% | 0.5222% | 0.3554% | 0.01318% | 5.826% | 8.919% | 16.0602 | 0.8245 | 53.2315 | 4.269 | 256.9243 | 5.8496 | 6.2305 | 12.8967 | 14.1547 | 45.937 | 61.5849 | 15.4416 | 377.2408 | 35.8993 | 1.1263 | 2.9293 | 51.3147 | 0.3549 | 310.3244 | 3.6162 | 6.9756 | 0.95518 | 0.28911 | 0.12282 | 2.9988 | 28.2838 | 4.0537 | 24.2789 | 1.1008 | 3.2218 | 0.69576 | 0.20398 | 0.64451 | 0.13006 | 0.58022 | 0.15341 | 0.38022 | 0.070417 | 0.37873 | 0.09966 | 1.2533 | 1.6236

## Co final + Euro
Table S4. Co-coloured blue glass samples
Sample ID | Site | Sample Accession # | Location / Period | Polychrome or Monochrome | Description | Main color | K&K | Facility | Analysis Date | Analysis type | Data source | SiO2 | Na2O | MgO | Al2O3 | P2O5 | K2O | CaO | MnO | Fe2O3 | CuO | SnO2 | PbO2 | Li | Be | B | Sc | Ti | V | Cr | Ni | Co | Zn | As | Rb | Sr | Zr | Nb | Ag | Sb | Cs | Ba | La | Ce | Pr | Ta | Au | Y | Bi | U | W | Mo | Nd | Sm | Eu | Gd | Tb | Dy | Ho | Er | Tm | Yb | Lu | Hf | Th
AT_04_run1 | Ahatsistari | AT 299E 559N 0-5 | Pre-1650 Wendake, GBP2 | monochrome | cobalt, round fragmentary | cobalt | IIa55 | FM | May-11-2017 | LA ICP-MS |  | 63.71% | 14.56% | 5.4% | 2.043% | 0.5802% | 2.144% | 9.806% | 0.2031% | 0.8605% | 0.06954% | 0.008622% | 0.03872% | 28.8641 | 0.60916 | 144.0862 | 5.4458 | 1738.3277 | 12.8064 | 16.3858 | 247.9086 | 1281.0225 | 196.5963 | 1922.8391 | 11.583 | 489.5456 | 400.0601 | 8.031 | 0.81309 | 2.4512 | 0.35993 | 130.2317 | 7.2427 | 14.4729 | 1.9161 | 0.93032 | 0.037749 | 9.5532 | 156.0203 | 11.0524 | 1.5443 | 12.0395 | 6.7503 | 1.5082 | 0.32582 | 1.5886 | 0.28219 | 1.9585 | 0.46643 | 1.3195 | 0.25103 | 1.6592 | 0.34345 | 14.5981 | 4.0259
AT_05_run1 | Ahatsistari | AT 299E 559N 0-5 | Pre-1650 Wendake, GBP2 | monochrome | cobalt - "turq"?, round | cobalt | IIa55 | FM | May-11-2017 | LA ICP-MS |  | 63.71% | 13.62% | 5.338% | 1.894% | 0.3381% | 2.198% | 11.14% | 0.1238% | 1.014% | 0.1106% | 0.00173% | 0.007683% | 32.4261 | 0.83729 | 116.5674 | 6.5784 | 2049.8265 | 16.66 | 17.9667 | 181.2061 | 1460.5322 | 136.185 | 1349.8685 | 11.8792 | 484.7727 | 359.3682 | 7.9818 | 0.60364 | 0.99962 | 0.20967 | 66.6771 | 4.4025 | 8.2896 | 0.97773 | 0.34846 | 0.015875 | 8.0219 | 42.8285 | 3.5312 | 0.29162 | 8.0453 | 3.2623 | 0.74253 | 0.15132 | 0.73667 | 0.13796 | 0.8129 | 0.18867 | 0.52855 | 0.095039 | 0.60619 | 0.10698 | 5.211 | 1.3674
AT_10_run1 | Ahatsistari | AT 334E 531N 10-15 | Pre-1650 Wendake, GBP2 | monochrome | cobalt, oval | cobalt | IIa57 | FM | May-11-2017 | LA ICP-MS |  | 69.25% | 9.361% | 2.958% | 1.663% | 0.2179% | 5.992% | 8.986% | 0.2248% | 1.019% | 0.01489% | 0.004014% | 0.009847% | 25.4378 | 2.4551 | 63.7698 | 6.1115 | 1240.9151 | 17.4239 | 14.5992 | 550.7254 | 1604.8957 | 74.7187 | 3412.3066 | 37.1567 | 249.6793 | 162.6511 | 3.9974 | 2.3663 | 1.9301 | 0.69804 | 104.0427 | 6.4567 | 11.2776 | 1.2925 | 0.1546 | 0.025934 | 6.5567 | 257.0437 | 1.3949 | 2.7891 | 27.9395 | 4.4651 | 0.88367 | 0.14148 | 0.74486 | 0.12728 | 0.74451 | 0.14491 | 0.39608 | 0.097901 | 0.43513 | 0.086712 | 2.2881 | 1.0949
AT_11_run1 | Ahatsistari | AT 348E 513N 10-15 | Pre-1650 Wendake, GBP2 | monochrome | cobalt, round | cobalt | IIa55 | FM | May-12-2017 | LA ICP-MS |  | 67.87% | 13.32% | 3.064% | 1.288% | 0.2397% | 4.414% | 8.048% | 0.04068% | 0.7395% | 0.03036% | 0.01504% | 0.03291% | 18.732 | 0.40208 | 69.2677 | 8.5262 | 1759.5138 | 14.6078 | 12.362 | 165.4484 | 1760.9892 | 267.1364 | 3531.0082 | 21.5432 | 337.7277 | 435.6629 | 8.0597 | 1.3067 | 4.0077 | 0.68659 | 47.1688 | 4.8812 | 9.6568 | 1.3668 | 0.75351 | 0.042722 | 8.5495 | 206.2098 | 10.1937 | 1.0521 | 82.2043 | 4.2471 | 1.0229 | 0.25341 | 1.1107 | 0.25553 | 1.3331 | 0.34794 | 0.95556 | 0.17765 | 1.1475 | 0.22811 | 11.7503 | 2.5681
AT_12_run1 | Ahatsistari | AT 348E 513N 10-15b | Pre-1650 Wendake, GBP2 | monochrome | cobalt, oval | cobalt | IIa57 | FM | May-12-2017 | LA ICP-MS |  | 68% | 13.63% | 3.016% | 1.266% | 0.2524% | 4.053% | 7.917% | 0.03782% | 0.6963% | 0.04821% | 0.01267% | 0.157% | 19.9338 | 0.59326 | 61.7241 | 8.3101 | 1728.4486 | 12.3754 | 12.368 | 136.2619 | 1548.355 | 303.9475 | 3421.275 | 18.084 | 325.8378 | 422.2558 | 7.9506 | 2.1077 | 3.8222 | 0.69414 | 42.9478 | 4.621 | 9.4393 | 1.3157 | 0.92236 | 0.12267 | 8.3306 | 177.0274 | 10.0048 | 2.319 | 54.6627 | 4.0615 | 1.0093 | 0.30562 | 1.0875 | 0.29617 | 1.3312 | 0.43535 | 1.0099 | 0.33004 | 1.2543 | 0.38236 | 11.3147 | 2.6358
AT_13_run1 | Ahatsistari | AT 351E 514N 10-15 | Pre-1650 Wendake, GBP2 | monochrome | cobalt, round | cobalt | IIa55/56 | FM | May-12-2017 | LA ICP-MS |  | 67.72% | 10.93% | 3.176% | 1.218% | 0.2525% | 6.285% | 8.23% | 0.5615% | 0.8006% | 0.01777% | 0.00409% | 0.01369% | 35.8352 | 0.87394 | 75.7608 | 8.0636 | 1520.4159 | 15.7963 | 10.792 | 116.2603 | 1904.271 | 46.7797 | 4727.2515 | 28.7316 | 382.3614 | 375.2435 | 7.0145 | 1.9731 | 4.7175 | 2.4037 | 121.0427 | 5.9448 | 11.5157 | 1.5833 | 0.62517 | 0.12132 | 9.8329 | 151.481 | 9.5877 | 2.8988 | 17.7761 | 5.1356 | 1.2493 | 0.25938 | 1.3113 | 0.25759 | 1.4851 | 0.37738 | 1.007 | 0.18686 | 1.1729 | 0.21661 | 10.196 | 2.015
AT_14_run1 | Ahatsistari | AT 351E 514N 30-35 | Pre-1650 Wendake, GBP2 | monochrome | cobalt, round | cobalt | IIa55 | FM | May-12-2017 | LA ICP-MS |  | 66.21% | 11.15% | 2.914% | 1.51% | 0.2691% | 7.702% | 7.793% | 0.2849% | 1.096% | 0.08495% | 0.1516% | 0.1866% | 42.0974 | 0.75574 | 63.3677 | 7.0137 | 484.225 | 14.9985 | 9.1748 | 250.1978 | 1151.431 | 133.0495 | 3115.0046 | 44.733 | 332.5685 | 53.1808 | 2.2212 | 2.3428 | 4.6675 | 1.2772 | 129.458 | 5.3611 | 10.6089 | 1.3993 | 0.17941 | 0.19696 | 4.8604 | 398.2776 | 7.4609 | 1.6485 | 19.2742 | 4.3215 | 0.93767 | 0.23763 | 0.85558 | 0.17803 | 0.8042 | 0.20828 | 0.44765 | 0.090614 | 0.41613 | 0.095951 | 1.4269 | 1.6766
ACOB001 | Amsterdam |  | Netherlands |  |  | dark blue |  | FM |  | LA ICP-MS | Dussubieux and Karklins 2016 | 64.91% | 14.76% | 3.258% | 1.806% | 0.3523% | 2.698% | 9.535% | 0.3857% | 1.124% | 0.05101% | 0.08185% | 0.1479% | 16.8414 | 0.84861 | 92.5441 | 1.7273 | 267.3087 | 15.7157 | 55.6759 | 568.0317 | 1668.5407 | 93.1137 | 2339.5362 | 19.1003 | 561.3027 | 21.3301 | 1.5985 | 1.8269 | 7.8904 | 0.85475 | 123.446 | 4.7937 | 9.5071 | 1.1724 | 0.14892 | 0.15076 | 4.2863 | 849.4372 | 6.965 | 1.2413 | 28.7181 | 4.0838 | 0.85674 | 0.2005 | 0.82339 | 0.13831 | 0.7678 | 0.16218 | 0.42246 | 0.060854 | 0.39644 | 0.062405 | 0.73726 | 1.1456
ACOB002 | Amsterdam |  | Netherlands |  |  | dark blue |  | FM |  | LA ICP-MS | Dussubieux and Karklins 2016 | 62.69% | 15.4% | 3.447% | 1.645% | 0.3689% | 2.835% | 11% | 0.4282% | 1.117% | 0.02932% | 0.05017% | 0.09378% | 16.4827 | 0.74046 | 92.9383 | 1.7363 | 276.1684 | 16.1653 | 54.7687 | 579.3544 | 1702.0649 | 80.8951 | 2370.5551 | 19.9333 | 565.1896 | 21.9582 | 1.6045 | 1.3881 | 7.7332 | 0.87129 | 124.1471 | 4.9508 | 9.3199 | 1.1044 | 0.14967 | 0.14048 | 4.3389 | 849.0782 | 7.3788 | 1.179 | 29.1608 | 4.1157 | 0.90183 | 0.19426 | 0.82114 | 0.1292 | 0.76948 | 0.15935 | 0.41045 | 0.063665 | 0.39579 | 0.058715 | 0.69207 | 1.1251
ACOB003 | Amsterdam |  | Netherlands |  |  | dark blue |  | FM |  | LA ICP-MS | Dussubieux and Karklins 2016 | 66.83% | 12.51% | 2.787% | 2.128% | 0.3218% | 4.198% | 8.43% | 0.2372% | 1.031% | 0.02384% | 0.2249% | 0.4158% | 16.6161 | 0.47044 | 72.509 | 2.254 | 623.8962 | 13.3887 | 18.5476 | 217.4295 | 720.7633 | 48.7967 | 490.9258 | 24.6324 | 421.6098 | 187.6603 | 3.3142 | 0.85472 | 10.3141 | 0.5151 | 155.9259 | 6.8405 | 13.0484 | 1.5894 | 0.25523 | 0.016972 | 6.1928 | 260.7556 | 7.2135 | 0.8638 | 8.2557 | 5.6219 | 1.0763 | 0.2284 | 1.0118 | 0.15289 | 1.1008 | 0.23025 | 0.71887 | 0.11356 | 0.84539 | 0.1327 | 5.3497 | 1.9752
3668 | Amsterdam |  | Netherlands |  | scraps | dark blue |  |  | 1999-03-01 | INAA | Hancock database |  | 12.27% |  | 1.493% |  | 3.132% | 9.934% | 0.2389% |  | 0.04381% | 1.473% |  | Co: 7340; As: 5090; Sb: 71
3678 | Amsterdam |  | Netherlands |  | scraps | dark blue |  |  | 1999-03-01 | INAA | Hancock database |  | 12% |  | 1.549% |  | 3.493% | 8.395% | 0.2298% |  | 0.04381% | 2.755% |  | Co: 6740; As: 3640; Sb: 57
3672 | Amsterdam |  | Netherlands |  | scraps | dark blue |  |  | 1999-03-01 | INAA | Hancock database |  | 13.08% |  | 1.833% |  | 3.734% | 10.91% | 0.5229% |  | 0.04882% | 2.108% |  | Co: 620; As: 820; Sb: 53
3689 | Amsterdam |  | Netherlands |  | scraps | dark blue |  |  | 1998-02-01 | INAA | Hancock database |  | 13.61% |  | 1.512% |  | 4.096% | 10.49% | 0.4635% |  | 0.6372% | 1.214% |  | Co: 180; As: 470; Sb: 46
3670 | Amsterdam |  | Netherlands |  | scraps | dark blue |  |  | 1999-03-01 | INAA | Hancock database |  | 15.37% |  | 1.417% |  | 4.337% | 9.375% | 0.461% |  | 0.05132% | 1.549% |  | Co: 390; As: 720; Sb: 48
3676 | Amsterdam |  | Netherlands |  | scraps | dark blue |  |  | 1999-03-01 | INAA | Hancock database |  | 13.35% |  | 1.871% |  | 4.337% | 12.17% | 0.5371% |  | 0.04882% | 1.955% |  | Co: 620; As: 1260; Sb: 46
3669 | Amsterdam |  | Netherlands |  | scraps | dark blue |  |  | 1999-03-01 | INAA | Hancock database |  | 12.67% |  | 1.738% |  | 4.337% | 11.33% | 0.5178% |  | 0.04882% | 1.841% |  | Co: 560; As: 1180; Sb: 40
3671 | Amsterdam |  | Netherlands |  | scraps | dark blue |  |  | 1999-03-01 | INAA | Hancock database |  | 13.61% |  | 1.342% |  | 4.457% | 8.255% | 0.1924% |  | 0.03881% | 0.3237% |  | Co: 2980; As: 5000; Sb: 70
3673 | Amsterdam |  | Netherlands |  | scraps | dark blue |  |  | 1999-03-01 | INAA | Hancock database |  | 12.13% |  | 2.381% |  | 4.457% | 7.136% | 0.4519% |  | 0.2003% | 1.714% |  | Co: 220; As: 420; Sb: 37
3677 | Amsterdam |  | Netherlands |  | scraps | dark blue |  |  | 1999-03-01 | INAA | Hancock database |  | 10.78% |  | 3.326% |  | 5.421% | 5.177% | 0.4597% |  | 0.06509% | 2.958% |  | Co: 740; As: 1990; Sb: 51
Kg10 | Amsterdam: Kg10 | H1 Cob | Netherlands | monochrome | Mono | cobalt | IIa53 | HES |  | LA ICP-MS | Hawkins and Walder 2022 | 67.09% | 14.23% | 3.094% | 1.171% | 0.4143% | 2.273% | 9.775% | 0.3488% | 0.9235% | 0.02151% | 0.03834% | 0.04806% | 11.94 | 0.52 | 103.2 | 5.634 | 361.4 | 15.384 | 46.28 | 590.6 | 1422.2 | 106.92 | 2030.2 | 17.84 | 533.6 | 16.704 | 1.297 | 2.0394 | 9.208 | 0.721 | 125.5 | 3.5864 | 8.228 | 0.8196 | 0.1006 | 0.273 | 3.0272 | 551.8 | 5.338 | 0.9738 |  |  | 0.6468 | 0.1466 | 0.6002 | [5 empty] | 0.2892 |  | 0.4206 | 0.7724
Kg10 | Amsterdam: Kg10 | H6 cob | Netherlands | monochrome | Mono | cobalt | IIa53 | HES |  | LA ICP-MS | Hawkins and Walder 2022 | 66.27% | 14.21% | 3.231% | 1.252% | 0.4648% | 2.203% | 10.19% | 0.3404% | 1.137% | 0.02045% | 0.0517% | 0.05946% | 18.86 | 0.875 | 102.84 | 5.548 | 398.88 | 15.58 | 53.14 | 625.22 | 1466.6 | 168.4 | 2242.8 | 17.566 | 564.34 | 19.154 | 1.3898 | 2.557 | 8.684 | 0.707 | 128.7 | 3.8844 | 8.256 | 0.8552 | 0.11556 | 0.35 | 3.4406 | 546.48 | 5.0542 | 0.9272 |  |  | 0.7246 | 0.1598 | 0.6672 | [5 empty] | 0.3066 |  | 0.4838 | 0.8542
238 | Amsterdam: Kg10 |  | Netherlands, 1601-1610 |  |  | dark blue | IIa55 |  | 1997-08-01 | INAA | Hancock database |  | 13.35% |  | 1.606% |  | 2.048% | 9.794% | 0.4351% |  | 0.0676% | 0.127% |  | Co: 1150; As: 2470; Sb: 120
241 | Amsterdam: Kg10 |  | Netherlands, 1601-1610 |  |  | dark blue | IIa55 |  | 1997-08-01 | INAA | Hancock database |  | 13.35% |  | 1.738% |  | 2.048% | 9.654% | 0.4571% |  | 0.07386% | 0.2158% |  | Co: 1060; As: 2340; Sb: 110
239 | Amsterdam: Kg10 |  | Netherlands, 1601-1610 |  |  | dark blue | IIa55 |  | 1997-08-01 | INAA | Hancock database |  | 13.21% |  | 1.663% |  | 2.048% | 9.515% | 0.4442% |  | 0.0701% | 0.2031% |  | Co: 1210; As: 2460; Sb: 110
244 | Amsterdam: Kg10 |  | Netherlands, 1601-1610 |  |  | dark blue | IIa55 |  | 1997-08-01 | INAA | Hancock database |  | 12.94% |  | 1.568% |  | 2.048% | 10.21% | 0.4261% |  | 0.05633% | 0.1397% |  | Co: 1100; As: 2550; Sb: 48
247 | Amsterdam: Kg10 |  | Netherlands, 1601-1610 |  |  | dark blue | IIa55 |  | 1997-08-01 | INAA | Hancock database |  | 11.73% |  | 1.833% |  | 2.048% | 10.77% | 1.247% |  | 0.08637% | 0.165% |  | Co: 96; As: 3930; Sb: 120
242 | Amsterdam: Kg10 |  | Netherlands, 1601-1610 |  |  | dark blue | IIa55 |  | 1997-08-01 | INAA | Hancock database |  | 13.08% |  | 1.663% |  | 2.168% | 10.63% | 0.4493% |  | 0.06259% | 0.1244% |  | Co: 1260; As: 2520; Sb: 110
237 | Amsterdam: Kg10 |  | Netherlands, 1601-1610 |  |  | dark blue | IIa55 |  | 1997-08-01 | INAA | Hancock database |  | 13.88% |  | 1.606% |  | 2.289% | 10.63% | 0.4377% |  | 0.0701% | 0.1904% |  | Co: 1210; As: 2610; Sb: 100
245 | Amsterdam: Kg10 |  | Netherlands, 1601-1610 |  |  | dark blue | IIa55 |  | 1997-08-01 | INAA | Hancock database |  | 12.67% |  | 1.644% |  | 2.289% | 9.934% | 0.4338% |  | 0.05383% | 0.1016% |  | Co: 1200; As: 2570; Sb: 114
240 | Amsterdam: Kg10 |  | Netherlands, 1601-1610 |  |  | dark blue | IIa55 |  | 1997-08-01 | INAA | Hancock database |  | 13.35% |  | 1.644% |  | 2.409% | 9.794% | 5.036% |  | 0.07511% | 0.1397% |  | Co: 1200; As: 2510; Sb: 130
246 | Amsterdam: Kg10 |  | Netherlands, 1601-1610 |  |  | dark blue | IIa55 |  | 1997-08-01 | INAA | Hancock database |  | 12.94% |  | 1.606% |  | 2.409% | 9.794% | 0.4222% |  | 0.0701% | 0.1397% |  | Co: 1070; As: 2570; Sb: 58
243 | Amsterdam: Kg10 |  | Netherlands, 1601-1610 |  |  | dark blue | IIa55 |  | 1997-08-01 | INAA | Hancock database |  | 13.08% |  | 1.587% |  | 2.53% | 10.77% | 0.4222% |  | 0.06635% | 0.1524% |  | Co: 1190; As: 2550; Sb: 61
248 | Amsterdam: Kg10 |  | Netherlands, 1601-1610 |  |  | dark blue | IIa55 |  | 1997-08-01 | INAA | Hancock database |  | 11.46% |  | 2.154% |  | 3.011% | 7.836% | 0.1704% |  | 0.05007% | 0.2539% |  | Co: 480; As: 524; Sb: 46
AR_01 | Arrowsmith |  | Post-1700 UGL | monochrome | translucent | cobalt blue, tubular, large | Ia19 | FM | 2013-08-14 | LA ICP-MS |  | 66.54% | 13.53% | 3.237% | 2.162% | 0.3145% | 2.396% | 10.02% | 0.06847% | 0.5631% | 0.009988% | 0.0006513% | 0.02779% | 14.9019 | 0.6471 | 90.6728 | 5.1431 | 668.0582 | 19.5649 | 37.2677 | 207.7405 | 434.3902 | 50.0709 | 470.2848 | 17.9425 | 430.831 | 31.4092 | 2.832 | 0.22398 | 260.0025 | 0.77235 | 71.5308 | 4.725 | 9.1807 | 1.1187 | 0.20957 | 0.25402 | 5.0666 | 108.8214 | 1.0834 | 0.36569 | 7.5903 | 4.3218 | 1.1561 | 0.21912 | 0.80144 | 0.1423 | 0.72844 | 0.15352 | 0.48907 | 0.070041 | 0.48409 | 0.084912 | 0.83078 | 1.2828
AG_04_run1 | Auger | AG 3441 | Pre-1650 Wendake, GBP2 | monochrome | cobalt, oval | cobalt | IIa57 | FM | May-11-2017 | LA ICP-MS |  | 65.77% | 12.43% | 3.087% | 1.636% | 0.4821% | 5.019% | 9.221% | 0.5769% | 1.132% | 0.04957% | 0.08232% | 0.07971% | 34.8261 | 1.0749 | 61.0433 | 5.0789 | 518.6546 | 15.2532 | 11.685 | 546.63 | 1569.5495 | 90.8511 | 4487.7953 | 44.3721 | 501.1482 | 56.3222 | 2.1399 | 2.6088 | 4.9059 | 0.93707 | 361.4287 | 5.3439 | 9.9279 | 1.2978 | 0.21187 | 0.19497 | 4.8899 | 892.4166 | 10.4914 | 41.0277 | 50.6652 | 4.5088 | 0.98311 | 0.26649 | 0.90115 | 0.15108 | 0.86624 | 0.20775 | 0.4959 | 0.08902 | 0.54495 | 0.13164 | 1.5599 | 1.5825
AG_05_run1 | Auger | AG 4123 | Pre-1650 Wendake, GBP2 | monochrome | cobalt, oval | cobalt | IIa57 | FM | May-11-2017 | LA ICP-MS |  | 67% | 11.91% | 2.903% | 1.649% | 0.2326% | 5.643% | 9.241% | 0.09195% | 0.8388% | 0.02031% | 0.007537% | 0.0241% | 24.6391 | 0.65037 | 44.9501 | 4.8156 | 397.1324 | 10.7114 | 9.9154 | 210.2199 | 1503.8282 | 46.5249 | 2219.7023 | 39.1146 | 443.9536 | 47.1661 | 1.6573 | 1.2022 | 3.1665 | 0.94228 | 165.1081 | 5.0411 | 9.5838 | 1.2267 | 0.18881 | 0.025052 | 4.328 | 402.1419 | 9.4782 | 4.3866 | 33.7249 | 4.3392 | 0.90474 | 0.21575 | 0.79793 | 0.18848 | 0.75526 | 0.22496 | 0.45747 | 0.12814 | 0.51282 | 0.12734 | 1.383 | 1.6246
AG_06_run1 | Auger | AG 4156 | Pre-1650 Wendake, GBP2 | monochrome | cobalt, oval | cobalt | IIa57 | FM | May-11-2017 | LA ICP-MS |  | 66.45% | 12.43% | 2.766% | 1.441% | 0.2372% | 5.459% | 8.545% | 0.08208% | 0.8079% | 0.07614% | 0.02958% | 1.253% | 23.7594 | 0.56115 | 46.7923 | 4.4522 | 323.0898 | 9.4815 | 7.8915 | 229.7208 | 1899.6199 | 42.7321 | 3133.6132 | 38.1551 | 412.3152 | 40.0267 | 1.9637 | 1.9485 | 5.1162 | 1.4871 | 213.6195 | 5.023 | 9.6027 | 2.2907 | 6.4136 | 7.1139 | 4.0472 | 557.4155 | 39.5103 | 52.248 | 39.6795 | 13.2059 | 5.1693 | 8.2865 | 5.7786 | 3.2593 | 4.6343 | 3.315 | 3.9194 | 3.3899 | 5.5506 | 3.2169 | 4.8897 | 5.4348
AG_07_run1 | Auger | AG 5077 | Pre-1650 Wendake, GBP2 | monochrome | cobalt, oval | cobalt | IIa57 | FM | May-11-2017 | LA ICP-MS |  | 70.31% | 11.5% | 2.486% | 1.273% | 0.313% | 4.188% | 8.219% | 0.2421% | 0.6954% | 0.07931% | 0.09458% | 0.1373% | 25.2529 | 1.1943 | 78.1263 | 4.5625 | 284.9896 | 7.5783 | 6.8512 | 345.7655 | 1156.2622 | 86.7318 | 3198.1639 | 27.8387 | 376.7648 | 30.4627 | 1.3244 | 2.444 | 4.607 | 0.67696 | 256.721 | 4.1213 | 8.0317 | 1.0636 | 0.1747 | 0.1129 | 3.5928 | 1063.2796 | 10.1756 | 20.5042 | 17.3625 | 3.6691 | 0.82211 | 0.18204 | 0.77852 | 0.13969 | 0.74257 | 0.15995 | 0.41714 | 0.07134 | 0.44526 | 0.075649 | 1.0849 | 1.5546
B3940 | Ball | 3940 | Pre-1650 Wendake, GBP1/2 | monochrome | Mono | cobalt | IIa55 | HES |  | LA ICP-MS |  | 64.56% | 13.76% | 3.431% | 1.736% | 0.4274% | 2.534% | 10.99% | 0.3456% | 1.05% | 0.05554% | 0.4933% | 0.426% | 13.5 | 0.455 | 76.74 | 6.516 | 482.6 | 12.266 | 12.504 | 223.2 | 612.78 | 84.04 | 1016.8 | 23.028 | 564.34 | 26.654 | 1.626 | 2.084 | 49.982 | 0.528 | 206.06 | 4.236 | 8.538 | 0.9666 | 0.13804 | 1.384 | 4.9072 | 624.4 | 8.52 | 4.254 |  |  | 0.8496 | 0.1908 | 0.893 | [5 empty] | 0.443 |  | 0.699 | 1.1732
B163 | Bell |  | 1660-1700 UGL | monochrome | translucent | turquoise blue, round, medium | WIc (?) frag | FM | 2011-06-20 | LA ICP-MS |  | 65.54% | 10.42% | 3.183% | 1.401% | 0.2694% | 5.429% | 11% | 0.9059% | 0.7433% | 0.03284% | 0.001956% | 0.3254% | 14.2839 | 0.39732 | 87.9912 | 2.6237 | 77.3787 | 10.0381 | 9.9567 | 236.9518 | 611.4515 | 33.6432 | 876.8631 | 18.409 | 571.5455 | 21.4432 | 1.5736 | 0.26608 | 387.3068 | 0.38606 | 134.9274 | 3.9833 | 7.8534 | 1.09 | 0.11759 | 0.048774 | 3.4617 | 280.0648 | 9.2887 | 0.49096 | 6.4515 | 3.5209 | 0.77856 | 0.16501 | 0.6963 | 0.10164 | 0.66131 | 0.13042 | 0.33054 | 0.045246 | 0.32316 | 0.055749 | 0.64476 | 1.1221
B177 | Bell |  | 1660-1700 UGL | monochrome | translucent | cobalt blue, seed | IIa55/56 | FM | 2011-06-20 | LA ICP-MS |  | 69.25% | 11.45% | 2.6% | 2.419% | 0.2939% | 3.578% | 8.509% | 0.07151% | 1.071% | 0.007288% | 0.0003852% | 0.05879% | 31.1151 | 0.964 | 90.6247 | 3.9254 | 149.0329 | 16.5887 | 20.1502 | 110.7448 | 498.2638 | 35.9151 | 973.4813 | 26.0753 | 392.1006 | 33.1496 | 2.9852 | 0.23397 | 310.1656 | 0.75106 | 128.1398 | 5.8999 | 12.2187 | 1.6174 | 0.21592 | 0.057696 | 5.3755 | 280.5985 | 2.2759 | 0.587 | 5.1824 | 5.0741 | 1.0451 | 0.22584 | 0.8994 | 0.1373 | 0.79888 | 0.17743 | 0.50374 | 0.071818 | 0.48563 | 0.071987 | 0.94543 | 1.572
B1832 | Bell |  | 1660-1700 UGL | monochrome | translucent | cobalt blue, tubular, large | Ia19/20 | FM | 2011-06-20 | LA ICP-MS |  | 69.46% | 12.87% | 2.895% | 2.004% | 0.2794% | 2.072% | 8.46% | 0.06049% | 1.06% | 0.009526% | 0.000744% | 0.09839% | 16.3108 | 0.643 | 92.055 | 3.7189 | 142.6286 | 17.274 | 22.4387 | 204.4229 | 436.4176 | 35.4799 | 401.3282 | 17.7066 | 421.3212 | 27.8437 | 2.648 | 0.28521 | 229.3002 | 0.87625 | 112.1805 | 5.4074 | 11.5376 | 1.5125 | 0.18177 | 0.025964 | 4.659 | 142.1588 | 1.4555 | 0.28052 | 8.4581 | 4.99 | 1.0086 | 0.22467 | 0.83056 | 0.1309 | 0.78911 | 0.16325 | 0.45123 | 0.061272 | 0.43216 | 0.062342 | 0.78974 | 1.6242
B1956 | Bell |  | 1660-1700 UGL | monochrome | translucent | cobalt blue, seed | IIa55/56 | FM | 2011-06-20 | LA ICP-MS |  | 68.12% | 12.14% | 2.74% | 1.321% | 0.3207% | 2.706% | 10.69% | 0.1748% | 0.6725% | 0.01327% | 0.002076% | 0.203% | 9.5021 | 0.44908 | 82.9816 | 2.7745 | 98.6086 | 12.232 | 14.2923 | 152.7153 | 304.3084 | 33.7185 | 479.8874 | 13.7024 | 563.4901 | 20.3825 | 1.7061 | 0.24004 | 1054.8679 | 0.29363 | 141.3705 | 3.4315 | 6.8607 | 0.87497 | 0.12314 | 0.032964 | 3.3952 | 176.0911 | 6.3608 | 0.26011 | 4.8597 | 3.0519 | 0.68596 | 0.15667 | 0.60295 | 0.094824 | 0.61351 | 0.12148 | 0.35481 | 0.04771 | 0.29991 | 0.051354 | 0.5877 | 0.86167
B1990 | Bell |  | 1660-1700 UGL | monochrome | translucent | cobalt blue, seed | IIa55/56 | FM | 2011-06-20 | LA ICP-MS |  | 65.58% | 11.78% | 3.128% | 1.645% | 0.2308% | 4.85% | 11.23% | 0.03537% | 0.7949% | 0.004486% | 0.0005008% | 0.02211% | 23.03 | 0.45395 | 66.4565 | 2.9868 | 112.139 | 14.9156 | 10.2589 | 113.0303 | 511.3773 | 65.0911 | 847.3116 | 27.5701 | 674.4242 | 28.041 | 2.1064 | 0.2152 | 455.6245 | 0.71455 | 100.2567 | 4.5483 | 9.6907 | 1.2634 | 0.13645 | 0.031103 | 4.4734 | 246.6848 | 9.3231 | 0.31154 | 8.8811 | 4.105 | 0.93482 | 0.21523 | 0.83462 | 0.13827 | 0.87769 | 0.17598 | 0.45581 | 0.06492 | 0.44677 | 0.066084 | 0.8332 | 1.5839
B2041 | Bell |  | 1660-1700 UGL | monochrome | translucent | cobalt blue, seed | IIa55/56 | FM | 2011-06-20 | LA ICP-MS |  | 66.21% | 12.02% | 2.329% | 1.858% | 0.4334% | 2.91% | 11.85% | 0.4117% | 1.019% | 0.01672% | 0.001452% | 0.1602% | 11.2159 | 0.58418 | 68.4409 | 3.0937 | 122.3596 | 14.3033 | 15.7597 | 130.5851 | 663.7305 | 49.5475 | 897.2479 | 13.1581 | 862.1909 | 28.3594 | 2.236 | 0.24491 | 123.4426 | 0.25716 | 136.5592 | 4.7002 | 9.5843 | 1.292 | 0.15466 | 0.029267 | 4.5816 | 399.2655 | 1.7104 | 0.28322 | 3.5309 | 4.2603 | 0.91061 | 0.22022 | 0.93972 | 0.14009 | 0.83336 | 0.1698 | 0.46073 | 0.068445 | 0.43112 | 0.077199 | 0.81644 | 1.2603
B2065 | Bell |  | 1660-1700 UGL | monochrome | translucent | cobalt blue, seed | IIa55/56 | FM | 2011-06-20 | LA ICP-MS |  | 67.18% | 12.6% | 2.954% | 1.672% | 0.2999% | 2.31% | 11.19% | 0.114% | 0.9343% | 0.01396% | 0.0005035% | 0.0941% | 10.7672 | 0.53596 | 87.5272 | 3.0195 | 117.0766 | 13.5555 | 18.4698 | 382.4698 | 489.2452 | 43.0156 | 716.1182 | 18.0263 | 500.8416 | 25.2693 | 2.2684 | 0.31585 | 144.4942 | 0.53562 | 110.4901 | 4.7842 | 9.7514 | 1.2711 | 0.15669 | 0.073172 | 4.6323 | 342.7194 | 14.6125 | 0.72055 | 5.4193 | 4.1816 | 0.87671 | 0.20941 | 0.9039 | 0.13024 | 0.83207 | 0.15476 | 0.42737 | 0.060456 | 0.44975 | 0.057096 | 0.72428 | 1.1182
B2125 | Bell |  | 1660-1700 UGL | monochrome | translucent | cobalt blue, seed | IIa55/56 | FM | 2011-06-20 | LA ICP-MS |  | 66.19% | 12.22% | 2.41% | 1.631% | 0.4262% | 3.111% | 11.63% | 0.6278% | 0.6729% | 0.02198% | 0.002472% | 0.3273% | 11.2746 | 0.92747 | 89.0955 | 2.3464 | 69.8913 | 10.026 | 10.2342 | 337.3934 | 469.7899 | 48.6974 | 640.8143 | 27.6098 | 498.556 | 17.2176 | 1.6128 | 0.81588 | 278.9917 | 0.42087 | 165.3852 | 3.5852 | 7.1892 | 0.97979 | 0.1554 | 0.034432 | 4.0046 | 347.2091 | 10.517 | 0.35686 | 7.2922 | 3.2395 | 0.7128 | 0.16971 | 0.7397 | 0.10773 | 0.64905 | 0.14496 | 0.38885 | 0.052977 | 0.36382 | 0.050909 | 0.49406 | 0.86937
B2445 | Bell |  | 1660-1700 UGL | monochrome | translucent | cobalt blue, seed | IIa55/56 | FM | 2011-06-20 | LA ICP-MS |  | 66.11% | 12.16% | 2.205% | 1.783% | 0.4558% | 3.021% | 11.8% | 0.4808% | 1.028% | 0.01393% | 0.0009559% | 0.1162% | 10.5901 | 0.38859 | 68.3542 | 2.9248 | 122.3841 | 14.219 | 15.4425 | 137.0779 | 655.0708 | 46.4829 | 1020.1882 | 13.439 | 917.6836 | 29.6887 | 2.2527 | 0.15539 | 129.7617 | 0.24559 | 140.4427 | 4.6362 | 9.5304 | 1.2602 | 0.15017 | 0.030896 | 4.77 | 503.2242 | 1.439 | 0.28685 | 3.0548 | 4.2535 | 0.9917 | 0.23594 | 0.92357 | 0.1406 | 0.82009 | 0.18161 | 0.48799 | 0.06999 | 0.47305 | 0.070871 | 0.92084 | 1.1987
B411 | Bell |  | 1660-1700 UGL | monochrome | translucent | cobalt blue, tubular, large | Ia19/20 | FM | 2011-06-20 | LA ICP-MS |  | 66.55% | 12.03% | 3.196% | 2.122% | 0.2899% | 1.735% | 12.11% | 0.04617% | 1.111% | 0.008989% | 0.0007686% | 0.1254% | 10.7638 | 0.68278 | 75.7202 | 3.3701 | 155.8918 | 17.0963 | 27.3918 | 67.6304 | 660.7534 | 43.624 | 649.2133 | 13.3134 | 569.336 | 37.1515 | 3.3367 | 0.15912 | 95.3236 | 0.39377 | 203.0218 | 6.7278 | 13.3356 | 1.796 | 0.28525 | 0.049447 | 6.992 | 174.0672 | 1.2974 | 1.2944 | 9.4761 | 6.2856 | 1.2923 | 0.30861 | 1.3327 | 0.20018 | 1.1741 | 0.27231 | 0.76357 | 0.09958 | 0.63647 | 0.097455 | 1.1744 | 1.8226
B425 | Bell |  | 1660-1700 UGL | monochrome | translucent | cobalt blue, seed | IIa55/56 | FM | 2011-06-20 | LA ICP-MS |  | 69.16% | 10.24% | 2.989% | 2.38% | 0.3347% | 3.27% | 9.64% | 0.07089% | 1.198% | 0.01608% | 0.0006326% | 0.1165% | 14.1616 | 0.68259 | 99.3683 | 4.4463 | 164.1874 | 19.7067 | 27.9901 | 100.9718 | 530.9366 | 47.2581 | 520.6918 | 19.497 | 416.7572 | 31.9339 | 3.1227 | 0.22285 | 168.8761 | 0.64257 | 134.923 | 6.406 | 12.8886 | 1.6639 | 0.20749 | 0.027144 | 5.8819 | 86.9528 | 0.63564 | 0.56094 | 6.7728 | 5.5659 | 1.0907 | 0.24426 | 0.98786 | 0.15062 | 0.92497 | 0.18915 | 0.53002 | 0.074432 | 0.50973 | 0.078964 | 0.86839 | 1.4438
B632 | Bell |  | 1660-1700 UGL | monochrome | translucent | cobalt blue, seed | IIa55/56 | FM | 2011-06-20 | LA ICP-MS |  | 68.28% | 11.27% | 3.49% | 1.576% | 0.3229% | 2.267% | 11.09% | 0.1542% | 0.8125% | 0.01239% | 0.0004277% | 0.04328% | 10.5657 | 1.0551 | 92.3449 | 2.9075 | 88.7105 | 14.4561 | 22.3213 | 78.6744 | 603.5815 | 43.7873 | 1657.6743 | 13.7378 | 503.8986 | 19.9047 | 1.8316 | 0.23355 | 24.8909 | 0.34503 | 128.4289 | 4.4703 | 8.4072 | 1.1908 | 0.13837 | 0.025693 | 4.3826 | 199.3614 | 1.557 | 0.39512 | 13.4167 | 3.9582 | 0.84886 | 0.19954 | 0.81034 | 0.11744 | 0.73931 | 0.14162 | 0.42775 | 0.061707 | 0.3782 | 0.058795 | 0.58889 | 1.0201
B701 | Bell |  | 1660-1700 UGL | monochrome | translucent | cobalt blue, seed | IIa55/56 | FM | 2011-06-20 | LA ICP-MS |  | 67.37% | 11.64% | 3.18% | 2.464% | 0.3352% | 2.656% | 10.27% | 0.07444% | 1.239% | 0.01717% | 0.000765% | 0.1394% | 15.9959 | 0.82967 | 79.3418 | 3.7184 | 168.1303 | 19.2797 | 25.9266 | 115.1633 | 628.5286 | 61.1062 | 714.2396 | 19.1423 | 490.4465 | 36.3927 | 3.382 | 0.31474 | 199.0793 | 0.62168 | 149.7605 | 6.7695 | 13.8318 | 1.7999 | 0.24832 | 0.042409 | 6.5247 | 125.8981 | 0.85015 | 0.57875 | 8.3261 | 6.1837 | 1.2736 | 0.29596 | 1.1407 | 0.184 | 1.0875 | 0.22378 | 0.63444 | 0.094528 | 0.6311 | 0.085726 | 1.1189 | 1.7666
B738 | Bell |  | 1660-1700 UGL | monochrome | translucent | cobalt blue, seed | IIa55/56 | FM | 2011-06-20 | LA ICP-MS |  | 69.46% | 12.42% | 2.68% | 1.632% | 0.4024% | 1.956% | 9.73% | 0.06953% | 0.9014% | 0.009332% | 0.0008618% | 0.09911% | 11.4304 | 0.58996 | 98.4885 | 3.3827 | 100.5163 | 14.7639 | 23.3577 | 76.8558 | 774.5417 | 41.9801 | 1265.906 | 12.4467 | 461.4447 | 22.362 | 2.015 | 0.087603 | 48.2222 | 0.2816 | 111.5406 | 4.3053 | 8.6113 | 1.1294 | 0.16437 | 0.028097 | 4.3161 | 211.6578 | 0.86325 | 0.19834 | 9.3848 | 3.6395 | 0.77224 | 0.17138 | 0.72135 | 0.11523 | 0.67422 | 0.14321 | 0.38803 | 0.053849 | 0.39582 | 0.060603 | 0.61308 | 0.97189
B932 | Bell |  | 1660-1700 UGL | monochrome | translucent | cobalt blue, medium, fragment | IIa45 | FM | 2011-06-20 | LA ICP-MS |  | 68.12% | 11.96% | 3.203% | 1.949% | 0.3072% | 1.731% | 10.84% | 0.04654% | 1.098% | 0.006253% | 0.0004156% | 0.0851% | 11.1885 | 0.57404 | 96.8907 | 3.7005 | 150.6882 | 17.3082 | 27.758 | 63.138 | 533.4302 | 38.356 | 579.1291 | 12.5423 | 508.1965 | 31.0085 | 3.0105 | 0.1367 | 52.7553 | 0.36272 | 184.6166 | 5.7747 | 11.6924 | 1.5223 | 0.1994 | 0.026074 | 5.7674 | 176.4468 | 0.94149 | 1.0058 | 7.4858 | 5.1001 | 1.0834 | 0.24256 | 0.97875 | 0.14566 | 0.87813 | 0.18864 | 0.51695 | 0.074048 | 0.47679 | 0.069765 | 0.84172 | 1.2837
CAD_6_1 | Cadotte |  | 1660-1700 UGL | monochrome | translucent | cobalt blue, tubular | Ia19/20 | FM | 2011-09-22 | LA ICP-MS |  | 62.27% | 14.53% | 3.165% | 1.799% | 0.2964% | 3.807% | 12.76% | 0.3036% | 0.8945% | 0.008713% | 0.001393% | 0.01252% | 36.4359 | 0.70001 | 82.4956 | 2.8607 | 1251.5947 | 18.11 | 18.3988 | 323.5137 | 561.3251 | 70.5715 | 1835.5565 | 19.8183 | 572.4531 | 187.128 | 5.4111 | 0.7755 | 2.4366 | 0.50484 | 191.0704 | 5.9427 | 12.0364 | 1.528 | 0.41129 | 0.084796 | 8.4487 | 184.5703 | 6.4098 | 1.127 | 11.1001 | 5.3378 | 1.1778 | 0.24656 | 1.2425 | 0.18972 | 1.4048 | 0.26843 | 0.89954 | 0.13316 | 0.90106 | 0.16461 | 5.0676 | 1.9212
CAR_1_1 | Carcajou Point |  | 1660-1700 UGL | monochrome | translucent | cobalt blue, tubular | Ia19/20 | FM | 2011-09-22 | LA ICP-MS |  | 69% | 12.56% | 3.073% | 2.025% | 0.278% | 2.157% | 9.4% | 0.0598% | 1.114% | 0.01104% | 0.0008384% | 0.05348% | 13.834 | 0.6856 | 74.5594 | 3.0115 | 749.7722 | 16.7515 | 22.2163 | 194.233 | 449.1371 | 74.0495 | 505.5613 | 17.205 | 484.1812 | 33.4877 | 2.9818 | 1.6109 | 295.5439 | 0.81395 | 121.7507 | 5.6467 | 11.0156 | 1.3599 | 0.18301 | 0.074241 | 5.3349 | 147.0883 | 1.5749 | 0.24746 | 7.592 | 5.0264 | 1.0967 | 0.22271 | 0.93587 | 0.13134 | 0.88255 | 0.17595 | 0.49382 | 0.065535 | 0.5096 | 0.064689 | 0.88558 | 1.7271
CH_05_run1 | Charity | CH 672 N12E6 | Pre-1650 Wendake, GBP3b | monochrome | cobalt, oval | cobalt | IIa57 | FM | May-8-2017 | LA ICP-MS |  | 67.31% | 13.53% | 2.934% | 1.138% | 0.2366% | 3.04% | 9.358% | 0.6796% | 0.9911% | 0.02827% | 0.00594% | 0.0121% | 42.1472 | 3.219 | 67.5409 | 5.2138 | 1149.4828 | 18.549 | 11.791 | 113.7621 | 1726.9576 | 102.0006 | 4066.2036 | 19.6794 | 512.3957 | 299.5748 | 5.6868 | 1.3991 | 6.0341 | 1.4421 | 252.4007 | 6.2188 | 11.5487 | 1.9604 | 0.61279 | 0.041972 | 10.9042 | 273.976 | 8.5833 | 6.752 | 23.4309 | 5.5727 | 1.443 | 0.48519 | 1.4286 | 0.40287 | 1.7034 | 0.534 | 1.1899 | 0.2726 | 1.3551 | 0.29579 | 8.7817 | 2.7551
CH_06_run1 | Charity | CH 690 S14W26 | Pre-1650 Wendake, GBP3b | monochrome | cobalt, oval | cobalt | IIa57 | FM | May-8-2017 | LA ICP-MS |  | 66.61% | 14.07% | 2.759% | 1.377% | 0.3426% | 4.299% | 8.532% | 0.6223% | 0.6398% | 0.02354% | 0.005644% | 0.09759% | 27.6424 | 2.3529 | 82.9923 | 5.3911 | 1319.5667 | 12.0667 | 10.69 | 310.5588 | 999.1342 | 84.4016 | 2435.125 | 26.6565 | 384.6512 | 236.4351 | 6.2481 | 0.69324 | 2.9638 | 0.57026 | 374.1564 | 6.9194 | 13.3096 | 1.8591 | 0.63152 | 0.60073 | 9.1326 | 299.5723 | 3.311 | 6.3784 | 9.5034 | 6.0547 | 1.3549 | 0.25486 | 1.2341 | 0.25742 | 1.4213 | 0.35345 | 1.8875 | 0.19728 | 1.1175 | 0.22311 | 6.9472 | 3.3047
CH_09_run1 | Charity | CH 1858 S14W26 | Pre-1650 Wendake, GBP3b | monochrome | turquoise, tube | turquoise | Ia12* | FM | May-8-2017 | LA ICP-MS |  | 65.9% | 14.73% | 2.675% | 1.939% | 0.3143% | 3.67% | 8.539% | 0.4128% | 1.011% | 0.02989% | 0.02634% | 0.02862% | 40.5963 | 0.73025 | 55.0473 | 5.3269 | 793.9816 | 16.2001 | 13.0932 | 244.0633 | 835.5893 | 79.8718 | 1783.8592 | 20.003 | 436.4431 | 69.4652 | 3.5417 | 1.2371 | 2.5397 | 0.76004 | 254.8674 | 6.6466 | 12.5899 | 1.6748 | 0.26791 | 0.04029 | 6.4897 | 325.7919 | 14.0266 | 1.5509 | 12.9266 | 5.7588 | 1.2953 | 0.26673 | 1.1713 | 0.2053 | 1.1648 | 0.26473 | 0.64293 | 0.11446 | 0.66939 | 0.12085 | 1.9911 | 2.1447
CHK_9_1 | Chickadee |  | 1660-1700 UGL | monochrome | translucent | cobalt blue | IIa55/56 | FM | 2011-09-22 | LA ICP-MS |  | 65.52% | 15.98% | 3.498% | 2.048% | 0.2088% | 1.65% | 10.01% | 0.1177% | 0.6746% | 0.01286% | 0.0003136% | 0.005694% | 9.1009 | 1.1653 | 97.1187 | 1.8285 | 287.4675 | 7.8936 | 9.8188 | 99.5394 | 1014.0263 | 40.3076 | 1950.763 | 11.7175 | 579.5564 | 15.2108 | 1.579 | 0.1043 | 96.7619 | 0.27099 | 100.0838 | 3.0337 | 5.8038 | 0.73273 | 0.17181 | 0.03155 | 3.2219 | 404.22 | 1.4047 | 0.10328 | 1.0234 | 2.5052 | 0.58417 | 0.13027 | 0.53465 | 0.082963 | 0.54675 | 0.10488 | 0.30771 | 0.040221 | 0.26534 | 0.044192 | 0.44873 | 0.73618
CL_01_1 | Cloudman |  | 1660-1700 UGL | monochrome | translucent | navy blue seed bead | IIa55/56 | FM | 2014-01-15 | LA ICP-MS |  | 67.66% | 13.68% | 3.519% | 1.411% | 0.2947% | 1.767% | 9.781% | 0.4435% | 0.7075% | 0.01428% | 0.004063% | 0.01519% | 8.341 | 0.66898 | 86.4488 | 1.4924 | 163.6821 | 10.3881 | 8.4607 | 140.3452 | 679.4555 | 34.8353 | 1170.273 | 9.0719 | 621.8742 | 37.5537 | 1.8314 | 0.13301 | 61.8051 | 0.14582 | 112.3573 | 3.4337 | 6.7505 | 0.83788 | 0.13267 | 0.026223 | 3.8409 | 278.4544 | 1.1481 | 0.17142 | 2.0706 | 3.0956 | 0.69387 | 0.13279 | 0.60926 | 0.090711 | 0.55523 | 0.1201 | 0.32536 | 0.052 | 0.31112 | 0.044448 | 1.0157 | 0.85765
CL_02_1 | Cloudman |  | 1660-1700 UGL | monochrome | translucent | navy blue seed bead | IIa55/56 | FM | 2014-01-15 | LA ICP-MS |  | 67.81% | 13.62% | 3.902% | 0.9896% | 0.3191% | 2.391% | 9.555% | 0.3202% | 0.4885% | 0.02477% | 0.002387% | 0.006255% | 8.8074 | 0.48167 | 106.41 | 1.5124 | 107.238 | 9.6273 | 14.8722 | 227.6664 | 796.4853 | 46.1981 | 1707.9592 | 11.1948 | 574.2826 | 17.0551 | 1.2428 | 0.4483 | 41.3398 | 0.24824 | 75.7859 | 2.6218 | 4.7778 | 0.62633 | 0.085281 | 0.012841 | 2.7897 | 398.0445 | 2.2774 | 0.16407 | 6.1465 | 2.2573 | 0.50694 | 0.10675 | 0.46403 | 0.065392 | 0.3791 | 0.085177 | 0.2456 | 0.034637 | 0.20747 | 0.033212 | 0.45296 | 0.59297
CL_03_1 | Cloudman |  | 1660-1700 UGL | monochrome | translucent | navy blue seed bead | IIa55/56 | FM | 2014-01-15 | LA ICP-MS |  | 67.57% | 14.11% | 3.503% | 1.403% | 0.2843% | 1.711% | 9.632% | 0.4118% | 0.645% | 0.01328% | 0.004175% | 0.01043% | 9.3373 | 0.41878 | 87.5241 | 1.6604 | 164.4093 | 10.0432 | 8.6823 | 120.5707 | 637.97 | 37.1506 | 1068.0573 | 7.5017 | 642.3698 | 39.2549 | 1.8294 | 0.25187 | 72.7849 | 0.13598 | 120.8178 | 3.7782 | 7.0837 | 0.89481 | 0.13522 | 0.023589 | 4.0689 | 246.9114 | 1.006 | 0.18128 | 1.9963 | 3.3056 | 0.6855 | 0.14239 | 0.64425 | 0.10431 | 0.64024 | 0.13598 | 0.36483 | 0.049746 | 0.39359 | 0.053582 | 1.0464 | 0.87537
CL_04_1 | Cloudman |  | 1660-1700 UGL | monochrome | translucent | navy blue seed bead | IIa55/56 | FM | 2014-01-15 | LA ICP-MS |  | 67.48% | 13.47% | 3.89% | 1.011% | 0.3287% | 2.498% | 9.879% | 0.3278% | 0.5001% | 0.02486% | 0.002367% | 0.005989% | 9.1022 | 0.37856 | 121.8694 | 1.458 | 112.21 | 9.8815 | 12.3737 | 235.8087 | 850.8256 | 55.0083 | 1795.4256 | 12.4096 | 608.8445 | 18.558 | 1.3177 | 0.37523 | 39.2307 | 0.264 | 79.6633 | 2.772 | 5.1278 | 0.68454 | 0.09786 | 0.012255 | 3.0493 | 409.3046 | 2.4066 | 0.15971 | 6.356 | 2.4624 | 0.53239 | 0.10897 | 0.469 | 0.077157 | 0.48231 | 0.091153 | 0.23894 | 0.043998 | 0.22679 | 0.040417 | 0.52405 | 0.61937
CL_05_1 | Cloudman |  | 1660-1700 UGL | monochrome | translucent | navy blue seed bead | IIa55/56 | FM | 2014-01-15 | LA ICP-MS |  | 67.68% | 13.52% | 3.904% | 1.05% | 0.3032% | 2.601% | 9.552% | 0.3168% | 0.4921% | 0.02099% | 0.002141% | 0.005947% | 9.1772 | 0.44589 | 97.815 | 1.443 | 112.4779 | 9.7147 | 8.4239 | 219.9211 | 934.5728 | 45.2218 | 1804.3144 | 14.9909 | 605.0846 | 18.8582 | 1.3618 | 0.29978 | 61.8117 | 0.26817 | 77.9346 | 2.8242 | 5.031 | 0.65913 | 0.096019 | 0.015565 | 2.9824 | 388.8584 | 2.4156 | 0.17741 | 5.7749 | 2.5294 | 0.49972 | 0.12042 | 0.44933 | 0.079081 | 0.43175 | 0.095288 | 0.24814 | 0.035933 | 0.26887 | 0.037397 | 0.48764 | 0.63865
CL_06_1 | Cloudman |  | 1660-1700 UGL | monochrome | translucent | navy blue seed bead | IIa55/56 | FM | 2014-01-15 | LA ICP-MS |  | 66.72% | 13.19% | 4.149% | 1.469% | 0.2911% | 2.675% | 10.14% | 0.05979% | 0.6646% | 0.01231% | 0.0014% | 0.04283% | 11.7004 | 0.55654 | 89.3613 | 1.7283 | 164.5557 | 11.2978 | 12.6753 | 139.7007 | 599.0682 | 41.2759 | 1459.8978 | 18.3115 | 637.8664 | 21.5297 | 1.9947 | 0.35937 | 102.6792 | 0.42989 | 92.9817 | 3.9985 | 7.8048 | 0.95364 | 0.14206 | 0.019103 | 4.0666 | 343.7232 | 1.519 | 0.41584 | 7.0081 | 3.4891 | 0.72637 | 0.16344 | 0.67636 | 0.10064 | 0.69001 | 0.13133 | 0.37574 | 0.051417 | 0.34744 | 0.050527 | 0.60717 | 0.88107
CL_07_1 | Cloudman |  | 1660-1700 UGL | monochrome | translucent | navy blue seed bead | IIa55/56 | FM | 2014-01-15 | LA ICP-MS |  | 66.71% | 13.6% | 4.021% | 1.056% | 0.2961% | 2.53% | 10.34% | 0.1035% | 0.6847% | 0.007895% | 0.0003189% | 0.03269% | 9.544 | 0.50731 | 112.0842 | 1.0597 | 134.7947 | 9.6808 | 10.2113 | 110.2031 | 447.77 | 35.7668 | 776.0429 | 14.0641 | 597.4828 | 17.0823 | 1.6301 | 0.42002 | 55.4263 | 0.32746 | 84.7521 | 3.386 | 6.8413 | 0.81455 | 0.10346 | 0.057302 | 3.0472 | 198.7192 | 1.6035 | 0.24356 | 6.7713 | 2.8393 | 0.53839 | 0.13191 | 0.51002 | 0.072009 | 0.49926 | 0.089871 | 0.26963 | 0.040199 | 0.30148 | 0.0298 | 0.44567 | 0.67402
CL_08_1 | Cloudman |  | 1660-1700 UGL | monochrome | translucent | navy blue seed bead | IIa55/56 | FM | 2014-01-15 | LA ICP-MS |  | 66.77% | 15.89% | 3.231% | 2.246% | 0.1779% | 1.201% | 8.041% | 0.3519% | 1.07% | 0.04939% | 0.02693% | 0.1667% | 12.2322 | 0.82212 | 83.255 | 2.1047 | 181.3655 | 11.8446 | 9.4223 | 473.3357 | 1182.129 | 55.988 | 499.5728 | 13.7116 | 377.6199 | 30.055 | 2.1345 | 0.43004 | 252.9013 | 0.20007 | 121.7469 | 4.4133 | 8.7213 | 1.081 | 0.20551 | 0.013285 | 4.6942 | 824.3528 | 7.6841 | 0.6192 | 4.2717 | 4.1101 | 0.91335 | 0.18968 | 0.77681 | 0.11999 | 0.7461 | 0.15345 | 0.43061 | 0.06125 | 0.41282 | 0.058264 | 0.85383 | 1.3525
CL_09_1 | Cloudman |  | 1660-1700 UGL | monochrome | translucent | navy blue seed bead | IIa55/56 | FM | 2014-01-15 | LA ICP-MS |  | 67.38% | 13.24% | 3.975% | 1.14% | 0.2867% | 2.533% | 10.09% | 0.1242% | 0.5743% | 0.009049% | 0.0003759% | 0.04373% | 9.7249 | 0.54104 | 105.5792 | 1.6532 | 136.4565 | 10.0443 | 11.3771 | 111.6084 | 444.9534 | 36.0107 | 741.5716 | 14.1248 | 617.3622 | 18.3137 | 1.5761 | 0.39104 | 67.4126 | 0.36281 | 88.3292 | 3.3174 | 6.2604 | 0.80858 | 0.10895 | 0.027893 | 3.2314 | 192.6702 | 1.5172 | 0.2574 | 6.9776 | 2.7556 | 0.56432 | 0.12741 | 0.5388 | 0.083475 | 0.51675 | 0.1094 | 0.29064 | 0.040697 | 0.26699 | 0.036015 | 0.50545 | 0.69191
CL_10_1 | Cloudman |  | 1660-1700 UGL | monochrome | translucent | navy blue seed bead | IIa55/56 | FM | 2014-01-15 | LA ICP-MS |  | 66.7% | 13.65% | 4.047% | 1.111% | 0.2977% | 2.508% | 10.29% | 0.1294% | 0.6021% | 0.008808% | 0.0003133% | 0.04599% | 9.954 | 0.48434 | 112.412 | 1.5538 | 142.3174 | 10.331 | 11.3621 | 113.2219 | 458.9372 | 34.425 | 781.4388 | 15.6649 | 598.4756 | 18.0838 | 1.6338 | 0.27698 | 70.8062 | 0.3505 | 91.2137 | 3.3864 | 6.2015 | 0.79126 | 0.10296 | 0.010738 | 3.3395 | 202.326 | 1.6136 | 0.27331 | 7.2397 | 2.8863 | 0.55429 | 0.14577 | 0.60254 | 0.085531 | 0.54198 | 0.11634 | 0.31276 | 0.040508 | 0.2896 | 0.047462 | 0.52656 | 0.73338
CL_11_1 | Cloudman |  | 1660-1700 UGL | monochrome | translucent | navy blue seed bead | IIa55/56 | FM | 2014-01-15 | LA ICP-MS |  | 66.8% | 13.6% | 4.025% | 1.108% | 0.2929% | 2.459% | 10.35% | 0.1003% | 0.5886% | 0.007316% | 0.0003029% | 0.02856% | 9.9159 | 0.4383 | 113.175 | 1.5616 | 138.6548 | 9.9506 | 11.1988 | 112.0508 | 458.6343 | 36.9761 | 795.1397 | 13.3427 | 630.3125 | 17.9368 | 1.6035 | 0.49182 | 54.5014 | 0.34764 | 91.696 | 3.3435 | 6.4506 | 0.80533 | 0.1042 | 0.01524 | 3.2893 | 215.539 | 1.6176 | 0.27107 | 7.1724 | 2.9838 | 0.64163 | 0.13272 | 0.5645 | 0.084414 | 0.52381 | 0.11269 | 0.3015 | 0.050101 | 0.30409 | 0.041177 | 0.5103 | 0.73601
CL_12_1 | Cloudman |  | 1660-1700 UGL | monochrome | translucent | navy blue seed bead | IIa55/56 | FM | 2014-01-15 | LA ICP-MS |  | 67.9% | 14.14% | 3.987% | 0.9418% | 0.2929% | 2.143% | 9.268% | 0.1663% | 0.5366% | 0.01797% | 0.004061% | 0.008637% | 7.9687 | 0.42617 | 105.8248 | 1.2368 | 92.2228 | 7.0594 | 5.8597 | 105.4358 | 959.5355 | 39.2226 | 1488.4313 | 10.4049 | 611.0364 | 15.842 | 1.3236 | 0.27008 | 134.5004 | 0.28084 | 78.5239 | 2.5181 | 4.5904 | 0.60096 | 0.13098 | 0.020106 | 2.5794 | 193.0603 | 2.0121 | 0.17713 | 4.6886 | 2.1332 | 0.45393 | 0.096711 | 0.44222 | 0.067334 | 0.39752 | 0.085525 | 0.20918 | 0.032236 | 0.21173 | 0.032823 | 0.48674 | 0.57323
CL_13_1 | Cloudman |  | 1660-1700 UGL | monochrome | translucent | navy blue seed bead | IIa55/56 | FM | 2014-01-15 | LA ICP-MS |  | 69.89% | 12.4% | 3.681% | 0.9256% | 0.3222% | 2.28% | 8.996% | 0.3115% | 0.6467% | 0.02364% | 0.00277% | 0.00665% | 8.2257 | 0.40055 | 147.7794 | 1.1679 | 103.9929 | 8.6704 | 5.5537 | 232.3235 | 805.5376 | 49.9966 | 1866.383 | 11.6463 | 572.7834 | 17.0715 | 1.3213 | 0.65002 | 41.4717 | 0.27022 | 78.4067 | 2.8088 | 5.171 | 0.68091 | 0.10828 | 0.081879 | 2.8551 | 446.5661 | 2.4723 | 0.24045 | 6.2829 | 2.5469 | 0.51632 | 0.13284 | 0.541 | 0.076451 | 0.50678 | 0.095667 | 0.25946 | 0.041345 | 0.33103 | 0.055245 | 0.58374 | 0.65122
CL_14_1 | Cloudman |  | 1660-1700 UGL | monochrome | translucent | navy blue seed bead | IIa55/56 | FM | 2014-01-15 | LA ICP-MS |  | 69.85% | 12.72% | 3.661% | 0.9065% | 0.3256% | 2.32% | 8.816% | 0.2757% | 0.5697% | 0.02006% | 0.002077% | 0.006169% | 8.4359 | 0.43436 | 124.0654 | 1.4829 | 102.8222 | 8.8061 | 8.09 | 181.4561 | 865.8147 | 49.1891 | 1815.1878 | 12.5846 | 567.4333 | 17.1169 | 1.2929 | 0.3052 | 70.6251 | 0.27929 | 79.3526 | 2.7812 | 5.1542 | 0.68255 | 0.10751 | 0.027705 | 2.7569 | 364.705 | 2.389 | 0.19988 | 5.759 | 2.4556 | 0.51408 | 0.12354 | 0.48112 | 0.072121 | 0.43692 | 0.096225 | 0.26104 | 0.038971 | 0.24005 | 0.034505 | 0.52157 | 0.66664
CL_15_1 | Cloudman |  | 1660-1700 UGL | monochrome | translucent | navy blue seed bead | IIa55/56 | FM | 2014-01-15 | LA ICP-MS |  | 67.64% | 13.19% | 4.069% | 1.409% | 0.3079% | 2.426% | 9.538% | 0.06626% | 0.7772% | 0.00949% | 0.0005544% | 0.02662% | 11.9024 | 0.67612 | 103.2481 | 1.7765 | 151.7414 | 10.5357 | 11.076 | 111.8244 | 456.4082 | 44.4261 | 1228.9526 | 16.0113 | 577.432 | 19.7023 | 1.8517 | 0.46985 | 85.0468 | 0.39066 | 92.3145 | 3.8908 | 7.8262 | 0.96906 | 0.15708 | 0.009181 | 3.8274 | 284.7886 | 1.3029 | 0.42862 | 5.8682 | 3.6175 | 0.73708 | 0.17738 | 0.6922 | 0.10538 | 0.64913 | 0.12369 | 0.35157 | 0.053252 | 0.36465 | 0.052149 | 0.60237 | 0.96373
CL_16_1 | Cloudman |  | 1660-1700 UGL | monochrome | translucent | navy blue oval, large | LOOK UP | FM | 2014-01-15 | LA ICP-MS |  | 66.6% | 11.57% | 4.279% | 1.38% | 0.2999% | 2.632% | 10.68% | 0.7714% | 0.7279% | 0.02471% | 0.001931% | 0.1382% | 12.1106 | 0.71115 | 95.1317 | 1.5787 | 121.7491 | 9.1626 | 9.4432 | 112.1407 | 586.2145 | 46.7449 | 840.8621 | 15.5897 | 673.5965 | 19.5117 | 1.5738 | 0.23278 | 2345.463 | 0.30292 | 129.9016 | 4.0494 | 8.2432 | 0.97898 | 0.15212 | 0.018738 | 3.6858 | 195.3978 | 1.9257 | 2.814 | 5.3697 | 3.405 | 0.7239 | 0.15665 | 0.66332 | 0.10985 | 0.65097 | 0.1212 | 0.34839 | 0.045571 | 0.30951 | 0.049515 | 0.57897 | 0.88331
DI_16 | Doty Island Village |  | Post-1700 UGL | monochrome | translucent | cobalt blue, seed | IIa55/56 | FM | 2011-06-29 | LA ICP-MS |  | 67.93% | 13.42% | 3.089% | 1.409% | 0.5451% | 1.518% | 10.07% | 0.4215% | 0.7291% | 0.01575% | 0.003912% | 0.02811% | 8.5775 | 0.32172 | 65.7244 | 2.4598 | 94.1287 | 10.6745 | 11.756 | 136.3986 | 676.4811 | 39.4762 | 1050.5919 | 8.3383 | 631.5495 | 38.6708 | 1.9249 | 0.23573 | 60.4962 | 0.14926 | 139.1644 | 3.72 | 7.2017 | 0.92076 | 0.12083 | 0.024249 | 3.9708 | 204.8317 | 1.014 | 0.14023 | 2.1032 | 3.1816 | 0.65578 | 0.13861 | 0.57453 | 0.089732 | 0.54562 | 0.10959 | 0.33913 | 0.045075 | 0.32716 | 0.046774 | 0.89674 | 0.83667
DI_17 | Doty Island Village |  | Post-1700 UGL | monochrome | translucent | cobalt blue, seed | IIa55/56 | FM | 2011-06-29 | LA ICP-MS |  | 64.99% | 16% | 3.122% | 2.227% | 0.5994% | 2.113% | 9.223% | 0.05678% | 0.7817% | 0.01329% | 0.0004882% | 0.03128% | 12.8842 | 0.93444 | 85.7618 | 2.4325 | 78.2155 | 10.788 | 11.5783 | 103.7376 | 964.1066 | 47.0328 | 2802.6308 | 15.4495 | 591.9333 | 20.2349 | 2.1768 | 0.22136 | 50.3135 | 0.32816 | 100.7457 | 3.8586 | 7.4776 | 0.95076 | 0.2665 | 0.030841 | 4.1302 | 243.9854 | 1.1974 | 0.1712 | 1.9994 | 3.111 | 0.65333 | 0.16438 | 0.63193 | 0.10295 | 0.66425 | 0.13051 | 0.33863 | 0.049097 | 0.34643 | 0.050192 | 0.51624 | 0.80445
DI_22 | Doty Island Village |  | Post-1700 UGL | monochrome | translucent | cobalt blue, seed | IIa55/56 | FM | 2011-06-29 | LA ICP-MS |  | 62.78% | 15.73% | 3.065% | 1.48% | 0.4638% | 1.184% | 8.713% | 0.6362% | 0.7652% | 0.1153% | 0.02059% | 4.106% | 13.6947 | 0.47701 | 63.2121 | 2.0024 | 68.5441 | 9.3655 | 9.2801 | 168.8261 | 652.322 | 55.4094 | 568.2476 | 12.1429 | 506.6275 | 20.6395 | 1.4931 | 0.57863 | 882.9734 | 0.22609 | 101.1426 | 3.373 | 6.7283 | 0.90566 | 0.13233 | 0.031688 | 3.2636 | 87.7686 | 0.87451 | 0.25962 | 12.9668 | 3.0564 | 0.65131 | 0.15502 | 0.57534 | 0.097227 | 0.53921 | 0.093449 | 0.28563 | 0.04161 | 0.2966 | 0.041125 | 0.55318 | 0.93758
DI_47 | Doty Island Village |  | Post-1700 UGL | monochrome | translucent | cobalt blue, seed | IIa55/56 | FM | 2011-06-29 | LA ICP-MS |  | 64.91% | 13.88% | 3.785% | 1.64% | 0.5787% | 2.283% | 11.46% | 0.05919% | 0.7387% | 0.0112% | 0.0005884% | 0.06697% | 12.1745 | 0.33924 | 69.3002 | 1.8988 | 88.4315 | 11.3019 | 13.4542 | 108.1576 | 453.6325 | 43.8001 | 1032.3276 | 16.5012 | 658.1313 | 21.4176 | 2.1231 | 0.55936 | 67.797 | 0.42747 | 119.7433 | 4.4143 | 8.7241 | 1.1442 | 0.16386 | 0.022894 | 4.2339 | 254.4467 | 1.5424 | 0.38635 | 6.0644 | 3.8891 | 0.83626 | 0.192 | 0.82416 | 0.12216 | 0.7607 | 0.13405 | 0.39293 | 0.051457 | 0.41867 | 0.062238 | 0.61756 | 1.0532
EL_09_run1 | Ellery | EL 439c | Pre-1650 Wendake, GBP3b | monochrome | cobalt, oval | cobalt | IIa57 | FM | May-10-2017 | LA ICP-MS |  | 67.8% | 12.38% | 2.724% | 1.305% | 0.3427% | 4.212% | 8.917% | 0.6105% | 0.9007% | 0.04575% | 0.009631% | 0.05293% | 33.0259 | 1.2724 | 84.0729 | 5.6649 | 1768.0687 | 15.8234 | 11.897 | 85.9702 | 1180.0463 | 206.4787 | 3449.1852 | 23.6921 | 425.4002 | 364.2589 | 9.6303 | 1.0538 | 4.117 | 0.87278 | 332.1289 | 19.4241 | 41.9818 | 5.0159 | 0.95158 | 0.024178 | 19.5472 | 243.3589 | 7.5361 | 3.0527 | 17.9769 | 16.6313 | 3.4447 | 0.41696 | 3.1426 | 0.57164 | 3.3204 | 0.78848 | 2.1418 | 0.38167 | 2.3023 | 0.39831 | 10.8996 | 9.1447
EL_11 | Ellery | EL 1285 | Pre-1650 Wendake, GBP3b | monochrome | oval | cobalt | IIa49 | FM | 2019-03-21 | LA ICP-MS |  | 65.41% | 14.14% | 2.877% | 1.161% | 0.251% | 3.491% | 10.27% | 0.7426% | 1.009% | 0.03134% | 0.002757% | 0.01197% | 44.593 | 2.8546 | 56.5386 | 4.2248 | 1312.3616 | 23.111 | 13.2962 | 123.5859 | 1694.6981 | 100.6911 | 3370.4086 | 23.0155 | 510.2743 | 333.6736 | 6.6336 | 1.15 | 3.5062 | 0.92025 | 246.3148 | 6.9466 | 12.3773 | 1.7144 | 0.5563 | 0.03784 | 12.9279 | 257.891 | 7.957 | 6.1244 | 23.9295 | 5.2003 | 1.1981 | 0.21845 | 1.2671 | 0.27047 | 1.5457 | 0.41759 | 1.0471 | 0.19332 | 1.1441 | 0.22693 | 8.0075 | 2.6532
EL_12 | Ellery | EL 1180 | Pre-1650 Wendake, GBP3b | monochrome | oval | cobalt | IIa49 | FM | 2019-03-21 | LA ICP-MS |  | 65.69% | 14.26% | 2.8% | 1.154% | 0.2498% | 3.467% | 9.989% | 0.7406% | 1.021% | 0.03031% | 0.003046% | 0.01324% | 44.4848 | 2.8171 | 57.1012 | 4.1209 | 1289.2764 | 23.262 | 13.2188 | 127.424 | 1759.055 | 100.12 | 3590.4809 | 23.3202 | 507.6185 | 328.776 | 6.7082 | 1.1762 | 3.634 | 0.99748 | 249.6394 | 7.0096 | 12.6901 | 1.72 | 0.58914 | 0.033041 | 12.8224 | 275.2446 | 8.7044 | 6.3303 | 25.0309 | 5.2694 | 1.2097 | 0.22003 | 1.2764 | 0.27058 | 1.5575 | 0.43488 | 1.0883 | 0.20251 | 1.2154 | 0.23265 | 8.2742 | 2.7345
EL_13 | Ellery | EL 1170 | Pre-1650 Wendake, GBP3b | monochrome | oval | cobalt | IIa49 | FM | 2019-03-21 | LA ICP-MS |  | 65.75% | 14.15% | 2.833% | 1.144% | 0.2503% | 3.44% | 10.1% | 0.7227% | 0.9724% | 0.0301% | 0.002837% | 0.01269% | 43.8863 | 2.7364 | 58.3363 | 4.0722 | 1267.4858 | 22.2707 | 12.7548 | 117.6204 | 1629.0678 | 103.0833 | 3382.3176 | 23.4261 | 521.2135 | 319.4049 | 6.6826 | 1.2421 | 3.4962 | 0.95887 | 256.3126 | 7.1579 | 12.845 | 1.7779 | 0.59228 | 0.04371 | 12.9874 | 255.8748 | 8.5284 | 6.4518 | 23.9179 | 5.4145 | 1.2688 | 0.23042 | 1.2909 | 0.27662 | 1.5878 | 0.44067 | 1.1291 | 0.20898 | 1.2411 | 0.23895 | 8.543 | 2.8508
E2539 | Ellery | 2539 | Pre-1650 Wendake, GBP3b | monochrome | Mono | cobalt | IIb57 | HES |  | LA ICP-MS |  | 66.35% | 12.06% | 2.501% | 1.521% | 0.3984% | 5.971% | 8.745% | 0.941% | 0.6839% | 0.0212% | 0.001837% | 0.05065% | 26.16 | 1.984 | 80.42 | 6.354 | 1384.8 | 13.826 | 11.572 | 301.44 | 867.8 | 150.78 | 1874.8 | 51.68 | 506.76 | 254.58 | 5.434 | 0.4994 | 3.8698 | 0.5138 | 579.56 | 9.342 | 20.388 | 2.317 | 0.4748 | 0.08332 | 10.088 | 273.86 | 2.907 | 9.484 |  |  | 1.9814 | 0.25 | 1.6488 | [5 empty] | 1.1266 |  | 6.134 | 4.0776
E270b | Ellery | 270b | Pre-1650 Wendake, GBP3b | monochrome | Mono | turquoise | IIa40 | HES |  | LA ICP-MS |  | 51.55% | 11.8% | 3.543% | 1.058% | 0.6438% | 2.148% | 8.633% | 0.2247% | 0.9973% | 0.02455% | 7.586% | 11.33% | 11.1 |  | 75.16 | 4.2802 | 319.2 | 16.956 | 11.052 | 722.6 | 1547.2 | 91.72 | 1203 | 13.04 | 454.48 | 12.766 | 1.08 | 3.226 | 11.226 | 0.4684 | 111.42 | 2.5964 | 5.748 | 0.6036 | 0.08014 | 0.03372 | 2.5072 | 409.9 | 16.54 | 1.2466 |  |  | 0.53 | 0.118 | 0.5236 | [5 empty] | 0.2198 |  | 0.3282 | 0.6616
FV_01 | Farley Village |  | 1660-1700 UGL | monochrome | translucent | cobalt, seed | IIa55/56 | FM | 2013-08-13 | LA ICP-MS |  | 67.32% | 12.46% | 2.686% | 1.789% | 0.2344% | 5.492% | 8.741% | 0.03056% | 0.2467% | 0.05899% | 0.0419% | 0.03627% | 22.643 | 0.467 | 88.0042 | 2.7905 | 367.3915 | 11.3193 | 10.5656 | 506.6366 | 1692.4794 | 50.5854 | 2592.1417 | 30.7713 | 344.3435 | 33.3833 | 1.7314 | 1.5252 | 2.1068 | 0.63139 | 139.4793 | 4.2281 | 8.2163 | 1.0164 | 0.12829 | 0.3164 | 4.0471 | 554.8082 | 7.1294 | 0.54915 | 18.9122 | 3.7451 | 0.95115 | 0.23489 | 0.79587 | 0.12388 | 0.75567 | 0.16301 | 0.47903 | 0.077707 | 0.51197 | 0.10567 | 0.87264 | 1.3885
FV_02 | Farley Village |  | 1660-1700 UGL | monochrome | translucent | cobalt, seed | IIa55/56 | FM | 2013-08-13 | LA ICP-MS |  | 68.82% | 15.66% | 2.093% | 1.243% | 0.1211% | 2.615% | 7.507% | 0.06506% | 0.2531% | 0.434% | 0.04848% | 0.0756% | 14.9397 | 0.51062 | 80.0626 | 3.5127 | 1015.7598 | 9.2918 | 14.33 | 468.5812 | 1057.3485 | 40.155 | 1017.2978 | 11.3581 | 262.5638 | 222.7023 | 5.2193 | 0 | 6.9849 | 0.17118 | 67.098 | 2.8962 | 5.4608 | 0.7011 | 0.39287 | 1.4801 | 6.7143 | 78.8576 | 0.83675 | 0.57568 | 0.4583 | 2.5996 | 0.61707 | 0.14664 | 0.63193 | 0.10897 | 0.89161 | 0.24193 | 0.68682 | 0.10743 | 0.731 | 0.1446 | 5.524 | 1.3286
FV_03 | Farley Village |  | 1660-1700 UGL | monochrome | translucent | cobalt, oval or barleycorn | IIa57 | FM | 2013-08-13 | LA ICP-MS |  | 65.69% | 11.86% | 2.887% | 1.604% | 0.2612% | 7.556% | 8.273% | 0.3031% | 0.4823% | 0.02405% | 0.193% | 0.1279% | 42.1846 | 0.86168 | 84.0393 | 3.6882 | 376.5468 | 14.2001 | 21.6422 | 252.2098 | 1196.4361 | 118.0048 | 3083.7567 | 45.6861 | 281.0578 | 47.4735 | 1.7288 | 144.6485 | 3.0416 | 0.78239 | 143.6482 | 4.0112 | 7.4967 | 0.91211 | 0.10827 | 0.32046 | 4.1882 | 365.9505 | 4.6032 | 1.5891 | 15.4927 | 3.4187 | 0.71082 | 0.13591 | 0.65497 | 0.096779 | 0.64559 | 0.13203 | 0.3459 | 0.043074 | 0.37929 | 0.051187 | 1.1026 | 1.1358
CM_01 | Fort Michimackinac |  | Post-1700 UGL | monochrome | translucent | cobalt blue, round, medium | IIa55/56 | FM | 2013-08-20 | LA ICP-MS |  | 65.04% | 12.74% | 2.374% | 1.859% | 0.4827% | 3.52% | 12.59% | 0.4802% | 0.7498% | 0.01453% | 0.001147% | 0.09237% | 11.6229 | 0.57764 | 69.4703 | 4.4548 | 548.4115 | 15.9947 | 23.6661 | 155.6824 | 716.8826 | 55.8933 | 1125.0247 | 16.0735 | 1169.3358 | 36.6169 | 2.5466 | 0.25717 | 182.503 | 0.28833 | 171.9283 | 5.4233 | 10.5284 | 1.3661 | 0.20939 | 0.080115 | 5.681 | 587.8988 | 1.7206 | 0.36751 | 3.4935 | 5.1104 | 1.3375 | 0.29048 | 1.1421 | 0.18261 | 1.1212 | 0.2199 | 0.63414 | 0.089502 | 0.6237 | 0.088801 | 1.1721 | 1.3853
CM_11 | Fort Michimackinac |  | Post-1700 UGL | monochrome | translucent | cobalt blue, seed | IIa55/56 | FM | 2013-08-20 | LA ICP-MS |  | 68.68% | 12.29% | 2.358% | 1.102% | 0.5493% | 4.427% | 10% | 0.0982% | 0.4046% | 0.01256% | 0.0003896% | 0.02898% | 15.194 | 0.3874 | 92.5755 | 2.3239 | 320.1845 | 9.8058 | 12.1107 | 378.4449 | 637.3596 | 77.8555 | 1161.2077 | 20.7381 | 696.7131 | 21.5222 | 1.739 | 0.23873 | 159.3613 | 0.26673 | 86.865 | 3.2865 | 6.3057 | 0.78978 | 0.15746 | 0.17987 | 3.3098 | 561.6464 | 2.4815 | 0.26945 | 7.6973 | 3.0908 | 0.81034 | 0.16857 | 0.62807 | 0.10831 | 0.58237 | 0.15711 | 0.35048 | 0.074004 | 0.37701 | 0.058451 | 0.66032 | 1.0067
CM_13 | Fort Michimackinac |  | Post-1700 UGL | monochrome | translucent | cobalt blue, seed | IIa55/56 | FM | 2013-08-20 | LA ICP-MS |  | 68.14% | 13.28% | 3.011% | 1.858% | 0.4443% | 2.021% | 10.19% | 0.06266% | 0.9235% | 0.01114% | 0.0008289% | 0.02623% | 11.6119 | 0.69539 | 86.3039 | 5.3976 | 436.3359 | 16.3897 | 32.6122 | 77.4888 | 726.9318 | 55.4565 | 1730.9007 | 14.0734 | 565.227 | 29.276 | 2.3993 | 0.29662 | 65.6236 | 0.37336 | 149.4512 | 5.4576 | 10.0728 | 1.2946 | 0.24229 | 0.449 | 5.4641 | 290.9271 | 1.0647 | 0.43058 | 10.927 | 5.0019 | 1.16 | 0.2636 | 1.0967 | 0.16495 | 1.0693 | 0.20458 | 0.63462 | 0.17302 | 0.56582 | 0.14906 | 0.98813 | 1.4111
CM_23 | Fort Michimackinac |  | Post-1700 UGL | monochrome | translucent | cobalt blue, seed | IIa55/56 | FM | 2013-08-21 | LA ICP-MS |  | 65.28% | 12.03% | 3.231% | 1.854% | 0.251% | 4.47% | 11% | 0.04652% | 0.5165% | 0.008943% | 0.000805% | 0.01943% | 14.7773 | 0.48581 | 103.2224 | 5.2149 | 542.659 | 18.3715 | 26.8824 | 191.8854 | 408.6587 | 39.1075 | 535.4782 | 26.0742 | 544.6721 | 31.3228 | 2.4433 | 0 | 249.8606 | 0.42651 | 82.5273 | 4.275 | 8.2199 | 1.0293 | 0.13164 | 115.3391 | 5.3943 | 170.6947 | 12.3176 | 0.83071 | 6.1749 | 3.8332 | 0.88143 | 0.1984 | 0.94945 | 0.14656 | 0.91691 | 0.17568 | 0.41414 | 0.056578 | 0.41843 | 0.058555 | 0.74925 | 1.2347
SJ_06 | Fort St. Joseph |  | Post-1700 UGL | monochrome | translucent | Round, translucent blue | IIa55/56 | FM | 2013-08-19 | LA ICP-MS |  | 64.18% | 14.28% | 2.213% | 1.588% | 0.5363% | 5.776% | 9.687% | 0.03501% | 0.4859% | 0.05256% | 0.0006632% | 0.009566% | 22.5411 | 0.36154 | 109.7918 | 2.8735 | 365.8811 | 12.0874 | 16.375 | 651.7905 | 752.6747 | 60.5914 | 1099.1139 | 17.6138 | 776.0873 | 29.5523 | 2.0978 | 0.31527 | 19.3604 | 0.31893 | 94.8136 | 4.4366 | 8.4756 | 1.0497 | 0.13686 | 0.0063113 | 3.4959 | 968.9333 | 9.3911 | 0.26337 | 5.2258 | 3.9375 | 0.76794 | 0.19031 | 0.73922 | 0.11409 | 0.62715 | 0.15119 | 0.36936 | 0.051015 | 0.31571 | 0.050142 | 0.88629 | 1.4891
SJ_11 | Fort St. Joseph |  | Post-1700 UGL | monochrome | translucent | Blue, round | IIa55/56 | FM | 2013-08-19 | LA ICP-MS |  | 68.46% | 11.95% | 2.795% | 1.538% | 0.4154% | 2.146% | 10.85% | 0.0801% | 0.6629% | 0.009118% | 0.0009606% | 0.05964% | 9.442 | 0.25889 | 87.5581 | 4.778 | 520.0618 | 18.7902 | 38.4469 | 145.3701 | 767.0811 | 50.6544 | 1803.0937 | 11.6846 | 634.3591 | 27.026 | 2.3473 | 0.56362 | 20.6459 | 0.28533 | 131.6781 | 4.6601 | 8.7504 | 1.1009 | 0.15715 | 1.2114 | 4.7514 | 819.6653 | 1.1327 | 0.22939 | 5.2732 | 4.1868 | 0.98041 | 0.21025 | 1.0148 | 0.15582 | 0.94233 | 0.18122 | 0.5054 | 0.066702 | 0.42955 | 0.076068 | 0.85016 | 1.0984
SJ_14 | Fort St. Joseph |  | Post-1700 UGL | monochrome | translucent | Blue, round | IIa55/56 | FM | 2013-08-19 | LA ICP-MS |  | 66.42% | 13.39% | 3.021% | 1.732% | 0.3158% | 2.466% | 11.07% | 0.08859% | 0.6117% | 0.0101% | 0.0003031% | 0.03647% | 9.3675 | 0.62175 | 84.6564 | 4.497 | 501.4876 | 14.0098 | 28.3677 | 352.1892 | 442.9894 | 44.6222 | 731.9688 | 18.4735 | 577.7317 | 30.1495 | 2.6773 | 0.25019 | 173.1468 | 0.59796 | 132.0877 | 5.3392 | 10.4018 | 1.2739 | 0.18164 | 0 | 5.2582 | 421.8649 | 16.476 | 0.91034 | 5.6673 | 4.9497 | 1.326 | 0.33671 | 1.2597 | 0.18433 | 1.0939 | 0.21559 | 0.60676 | 0.11168 | 0.69602 | 0.076385 | 1.0602 | 1.2968
SJ_15 | Fort St. Joseph |  | Post-1700 UGL | monochrome | translucent | Blue, round | IIa55/56 | FM | 2013-08-19 | LA ICP-MS |  | 66.23% | 13.23% | 3.048% | 1.703% | 0.3182% | 2.518% | 11.22% | 0.1568% | 0.6377% | 0.01712% | 0.0004452% | 0.09218% | 9.0047 | 0.6027 | 83.4584 | 4.9643 | 499.5013 | 14.8484 | 29.4984 | 353.71 | 471.1893 | 45.1488 | 878.8898 | 19.1817 | 576.3454 | 30.2344 | 2.5711 | 0.3343 | 243.2748 | 0.53985 | 138.7976 | 5.2566 | 10.5293 | 1.2543 | 0.17513 | 0 | 5.0591 | 379.199 | 15.0359 | 0.85036 | 5.857 | 5.068 | 1.23 | 0.26118 | 1.115 | 0.16567 | 1.0839 | 0.18295 | 0.54362 | 0.075113 | 0.46929 | 0.078406 | 0.92663 | 1.4208
SJ_20 | Fort St. Joseph |  | Post-1700 UGL | monochrome | translucent | round, blue | IIa55/56 | FM | 2013-08-20 | LA ICP-MS |  | 67.17% | 13.1% | 3.139% | 1.714% | 0.335% | 2.599% | 11.11% | 0.1295% | 0.6001% | 0.01423% | 0.001132% | 0.04007% | 11.5887 | 0.75229 | 99.6428 | 5.0808 | 496.6003 | 14.9068 | 28.2737 | 429.0878 | 516.1928 | 111.9969 | 742.7319 | 15.3734 | 483.9176 | 26.4305 | 2.1342 | 0.040344 | 128.434 | 0.39098 | 95.1902 | 3.7029 | 7.2962 | 0.87763 | 0.13605 | 0.01415 | 4.3801 | 271.0697 | 10.7327 | 0.56173 | 4.9189 | 3.273 | 0.73209 | 0.15474 | 0.63401 | 0.10538 | 0.6247 | 0.13222 | 0.30749 | 0.044375 | 0.32761 | 0.041761 | 0.6025 | 0.75688
SJ_21 | Fort St. Joseph |  | Post-1700 UGL | monochrome | translucent | round, blue | IIa55/56 | FM | 2013-08-20 | LA ICP-MS |  | 67.21% | 13.26% | 3.09% | 1.648% | 0.3192% | 2.538% | 11.24% | 0.09059% | 0.5443% | 0.0109% | 0.0002073% | 0.02252% | 11.3109 | 0.55995 | 94.7559 | 4.7258 | 494.6798 | 14.9014 | 27.3889 | 356.4387 | 460.908 | 41.26 | 609.3989 | 15.5776 | 488.8483 | 25.7516 | 2.0795 | 0.17233 | 122.3124 | 0.39556 | 91.7505 | 3.7333 | 7.3008 | 0.88074 | 0.13416 | 0.014317 | 4.3831 | 254.6486 | 9.4023 | 0.4786 | 4.3843 | 3.3975 | 0.7673 | 0.16973 | 0.68707 | 0.099879 | 0.61722 | 0.12637 | 0.35217 | 0.042728 | 0.29906 | 0.048666 | 0.53238 | 0.75165
GG_08_1 | Gillett Grove |  | 1660-1700 UGL | monochrome | opaque | turquoise blue, seed, small | IIa31 | FM | 2014-01-15 | LA ICP-MS |  | 63.2% | 13.23% | 4.708% | 1.916% | 0.3696% | 2.373% | 12.54% | 0.06787% | 0.9925% | 0.008654% | 0.0004515% | 0.05475% | 9.3561 | 0.82091 | 196.0955 | 2.1632 | 174.3913 | 9.5096 | 15.2287 | 96.6711 | 761.3642 | 28.6313 | 998.9923 | 13.1922 | 707.1407 | 21.2257 | 1.8432 | 0.33514 | 4.8724 | 0.29302 | 207.1457 | 5.5035 | 6.7209 | 1.1024 | 0.13906 | 0.014942 | 4.9758 | 40.1717 | 1.9728 | 0.42216 | 4.9681 | 4.0864 | 0.89902 | 0.23276 | 1.0717 | 0.14203 | 0.87181 | 0.15995 | 0.43259 | 0.059849 | 0.39376 | 0.05599 | 0.65399 | 0.99192
GG_16_1 | Gillett Grove |  | 1660-1700 UGL | monochrome | translucent | cobalt blue, oval | IIa57 | FM | 2014-01-15 | LA ICP-MS |  | 63.43% | 13.76% | 3.365% | 1.905% | 0.2495% | 4.598% | 10.4% | 0.7556% | 0.7809% | 0.02129% | 0.002235% | 0.07152% | 25.9462 | 1.0756 | 75.7281 | 2.3063 | 406.0575 | 14.5573 | 11.2124 | 297.292 | 445.6444 | 91.2579 | 1844.7141 | 22.1524 | 523.986 | 201.1421 | 5.163 | 0.88623 | 746.2655 | 0.58081 | 416.0919 | 8.7232 | 17.2718 | 2.2696 | 0.39426 | 0.55039 | 9.6024 | 219.1872 | 6.0976 | 3.5253 | 9.4586 | 7.9916 | 1.7968 | 0.26533 | 1.5948 | 0.25103 | 1.6497 | 0.35028 | 1.0571 | 0.14876 | 1.0612 | 0.1607 | 5.9219 | 3.2459
GL_01 | Goose Lake Outlet #3 |  | Pre-1650 UGL | monochrome | translucent | cobalt blue, oval, medium | IIa57 | FM | 2013-08-13 | LA ICP-MS |  | 64.98% | 12.82% | 3.03% | 1.253% | 0.2826% | 4.101% | 11.35% | 0.8019% | 0.5342% | 0.04587% | 0.01077% | 0.01492% | 29.0703 | 1.5007 | 75.3637 | 4.2816 | 917.1052 | 12.6974 | 21.8054 | 317.5728 | 930.9139 | 207.0112 | 2246.019 | 27.1861 | 642.7894 | 233.1624 | 5.9424 | 1081.785 | 4.6963 | 0.64055 | 429.334 | 5.5016 | 10.0506 | 1.4901 | 0.53612 | 0.034313 | 11.0728 | 526.8371 | 18.3731 | 9.8339 | 15.2591 | 5.865 | 1.6875 | 0.22226 | 1.6196 | 0.25757 | 1.703 | 0.39916 | 1.1257 | 0.17618 | 1.2326 | 0.20098 | 6.7237 | 2.044
GL_02 | Goose Lake Outlet #3 |  | Pre-1650 UGL | monochrome | translucent | cobalt blue, oval, medium fragment | IIa57 | FM | 2013-08-13 | LA ICP-MS |  | 62.71% | 15.08% | 3.262% | 1.412% | 0.2932% | 3.652% | 10.13% | 0.5159% | 0.5501% | 0.09862% | 0.8976% | 0.7039% | 19.04 | 0.85719 | 92.83 | 3.7561 | 461.3284 | 11.4737 | 21.5455 | 293.6887 | 779.7154 | 122.5487 | 2648.3106 | 20.3513 | 567.5065 | 100.8818 | 2.9008 | 0 | 8.6803 | 0.49597 | 213.8854 | 4.3129 | 8.3149 | 1.1084 | 0.23591 | 0.16561 | 5.2647 | 328.7729 | 3.991 | 5.2602 | 14.6175 | 4.1598 | 1.0183 | 0.17288 | 0.87904 | 0.14859 | 0.88261 | 0.19217 | 0.51753 | 0.093361 | 0.57297 | 0.092748 | 2.8994 | 1.4084
GL_03 | Goose Lake Outlet #3 |  | Pre-1650 UGL | monochrome | translucent | cobalt blue, tubular, possibly cored (JP - IIIa12) | Ia19 | FM | 2013-08-13 | LA ICP-MS |  | 64.79% | 10.18% | 2.781% | 2.071% | 0.07325% | 4.888% | 9.341% | 0.1799% | 0.621% | 0.04477% | 0.9077% | 3.588% | 35.3333 | 0.89669 | 50.3577 | 4.0847 | 417.1787 | 17.4402 | 22.0588 | 959.7438 | 1738.2264 | 182.74 | 7306.5168 | 36.9303 | 409.7292 | 52.8558 | 2.5671 | 35.1603 | 25.999 | 2.6613 | 237.6752 | 8.1643 | 14.9775 | 1.8691 | 0.19877 | 0.55752 | 6.1938 | 1855.0761 | 27.6712 | 3.5226 | 24.107 | 6.7452 | 1.3873 | 0.24258 | 1.2927 | 0.19205 | 1.1062 | 0.22762 | 0.62824 | 0.097123 | 0.67375 | 0.092522 | 1.5512 | 2.1357
GL_16 | Goose Lake Outlet #3 | JP-14 | Pre-1650 UGL | monochrome | oval, translucent | cobalt | IIa57 | FM | 2019-07-24 | LA ICP-MS |  | 61.39% | 12.99% | 3.027% | 1.34% | 0.3298% | 3.232% | 9.483% | 0.5181% | 0.9476% | 0.1426% | 2.636% | 3.774% | 16.4575 | 0.74224 | 80.8967 | 5.0695 | 470.407 | 11.4566 | 11.8438 | 920.8144 | 1468.8672 | 156.1525 | 2725.8726 | 20.9777 | 508.4797 | 41.5697 | 1.9267 | 3.2908 | 11.7018 | 0.62222 | 183.977 | 4.6637 | 9.0567 | 1.096 | 0.15735 | 0.072335 | 7.0597 | 721.234 | 42.6897 | 3.4526 | 25.1093 | 3.9149 | 1.0362 | 0.25241 | 1.1974 | 0.21987 | 1.2815 | 0.26212 | 0.64169 | 0.096744 | 0.58742 | 0.089277 | 1.1445 | 1.1787
GL_25 | Goose Lake Outlet #3 | JP-26 | Pre-1650 UGL | monochrome | barrel, small tube, translucent | cobalt | Ia19 | FM | 2019-07-24 | LA ICP-MS |  | 62.77% | 13.08% | 3.119% | 1.405% | 0.3264% | 3.372% | 9.39% | 0.5055% | 0.8595% | 0.1257% | 2.053% | 2.813% | 32.5661 | 0.73484 | 83.9737 | 5.9549 | 497.8093 | 10.8761 | 11.7265 | 568.1158 | 1059.5615 | 116.2681 | 2107.5024 | 23.0347 | 502.6578 | 57.3073 | 2.1138 | 2.5597 | 10.4915 | 0.74034 | 192.4211 | 5.453 | 10.3036 | 1.2935 | 0.18799 | 0.096851 | 5.8818 | 509.6378 | 24.2659 | 6.8911 | 22.3278 | 4.5921 | 1.1223 | 0.2755 | 1.1183 | 0.19474 | 1.0652 | 0.22303 | 0.55264 | 0.085464 | 0.54083 | 0.087263 | 1.6461 | 1.2169
GL_28 | Goose Lake Outlet #3 | JP-29 | Pre-1650 UGL | monochrome | oval, opaque | cobalt | IIa49 | FM | 2019-07-24 | LA ICP-MS |  | 63.25% | 13.6% | 2.825% | 1.406% | 0.3018% | 3.869% | 8.875% | 0.6511% | 0.7562% | 0.07808% | 1.903% | 2.289% | 18.79 | 0.79459 | 76.9911 | 5.9021 | 755.7498 | 10.8374 | 11.0394 | 331.0355 | 636.5783 | 129.62 | 1513.6304 | 23.4136 | 480.9363 | 114.2118 | 3.2482 | 1.3382 | 11.0372 | 0.56382 | 271.7861 | 5.4673 | 10.7892 | 1.3395 | 0.29567 | 0.095299 | 6.5095 | 296.4911 | 8.5049 | 5.7319 | 11.017 | 4.7259 | 1.0795 | 0.23542 | 1.0527 | 0.18789 | 1.1089 | 0.24521 | 0.66919 | 0.10361 | 0.68784 | 0.11413 | 3.3186 | 1.6393
GL_29 | Goose Lake Outlet #3 | JP-30 | Pre-1650 UGL | monochrome | oval, translucent | cobalt | IIa57 | FM | 2019-07-24 | LA ICP-MS |  | 62.21% | 12.66% | 3.015% | 1.527% | 0.3257% | 3.134% | 9.02% | 0.6693% | 1.002% | 0.1021% | 2.685% | 3.499% | 17.8046 | 0.6618 | 81.7361 | 5.7309 | 477.1741 | 12.2449 | 13.1742 | 380.0711 | 917.2428 | 78.9635 | 1747.4893 | 22.0451 | 461.0209 | 37.0019 | 1.9701 | 2.0851 | 16.829 | 0.68561 | 178.6199 | 4.851 | 9.824 | 1.1397 | 0.16467 | 0.085653 | 4.6509 | 402.3858 | 9.7205 | 4.9499 | 15.5311 | 4.0465 | 0.89565 | 0.20703 | 0.85491 | 0.14478 | 0.8196 | 0.17489 | 0.45862 | 0.069789 | 0.42575 | 0.067629 | 1.0882 | 1.3059
GL_30 | Goose Lake Outlet #3 | JP-31 | Pre-1650 UGL | monochrome | oval, translucent | cobalt | IIa57 | FM | 2019-07-24 | LA ICP-MS |  | 64.32% | 14.58% | 3.236% | 1.324% | 0.3335% | 3.23% | 9.377% | 0.4996% | 0.8645% | 0.1063% | 0.8708% | 1.073% | 16.7516 | 0.81367 | 92.4779 | 5.8042 | 546.2191 | 9.8155 | 9.6244 | 295.1912 | 723.8913 | 95.7505 | 2067.102 | 19.8032 | 545.6859 | 83.4181 | 2.4241 | 1.7859 | 8.4183 | 0.50776 | 203.4459 | 4.1771 | 7.8005 | 1.0161 | 0.22668 | 0.054406 | 4.964 | 313.8193 | 3.8926 | 4.7094 | 13.8293 | 3.6423 | 0.83505 | 0.17421 | 0.79561 | 0.13613 | 0.81466 | 0.18516 | 0.47779 | 0.07888 | 0.52504 | 0.083657 | 2.4111 | 1.2579
GL_31 | Goose Lake Outlet #3 | JP-32 | Pre-1650 UGL | monochrome | oval, translucent | cobalt | IIa57 | FM | 2019-07-24 | LA ICP-MS |  | 65.57% | 14.17% | 2.743% | 1.147% | 0.3266% | 3.925% | 9.423% | 0.6272% | 0.7354% | 0.1223% | 0.4529% | 0.5641% | 18.38 | 0.94858 | 75.8645 | 9.5652 | 802.403 | 11.5059 | 10.8213 | 292.0741 | 687.1361 | 111.0525 | 2306.6896 | 21.1109 | 550.7831 | 146.3063 | 3.3525 | 0.84643 | 10.7844 | 0.43007 | 266.9151 | 4.0085 | 7.6376 | 1.0474 | 0.29625 | 0.047754 | 5.9931 | 234.7969 | 2.7657 | 5.2383 | 9.6041 | 3.8607 | 0.89993 | 0.16752 | 0.87795 | 0.1501 | 0.93375 | 0.21144 | 0.60345 | 0.097317 | 0.64657 | 0.11006 | 4.118 | 1.3838
GL_32 | Goose Lake Outlet #3 | JP-33 | Pre-1650 UGL | monochrome | oval, translucent | cobalt | IIa57 | FM | 2019-07-24 | LA ICP-MS |  | 64.05% | 13.53% | 3.046% | 1.449% | 0.3329% | 3.792% | 9.112% | 0.6257% | 0.913% | 0.07669% | 1.245% | 1.66% | 19.8901 | 0.97119 | 90.4086 | 5.7609 | 588.7836 | 10.9297 | 10.9339 | 375.4533 | 901.7844 | 113.605 | 2048.7958 | 23.8797 | 492.2277 | 82.8897 | 2.6242 | 1.4354 | 8.8024 | 0.62597 | 227.0934 | 4.41 | 8.1645 | 1.0541 | 0.24995 | 0.091808 | 5.3468 | 350.9434 | 6.9843 | 4.0785 | 15.1047 | 3.783 | 0.87001 | 0.18469 | 0.84674 | 0.14456 | 0.84751 | 0.18875 | 0.5038 | 0.079091 | 0.52448 | 0.089258 | 2.3812 | 1.2792
GL_33 | Goose Lake Outlet #3 | JP-34 | Pre-1650 UGL | monochrome | oval, translucent | cobalt | IIa57 | FM | 2019-07-24 | LA ICP-MS |  | 65.23% | 14.31% | 2.813% | 1.173% | 0.3236% | 3.912% | 9.489% | 0.6191% | 0.7362% | 0.06931% | 0.5046% | 0.6226% | 18.8277 | 0.92122 | 76.2751 | 5.8925 | 750.4099 | 9.4316 | 8.7655 | 293.4494 | 696.9096 | 109.6065 | 2246.3366 | 20.4609 | 559.4636 | 142.6961 | 3.3173 | 0.99141 | 10.7254 | 0.4348 | 267.896 | 4.1287 | 7.8355 | 1.0675 | 0.30418 | 0.037816 | 5.9824 | 243.9398 | 2.9486 | 5.2876 | 10.0563 | 3.8963 | 0.90597 | 0.16979 | 0.8838 | 0.15036 | 0.9266 | 0.2203 | 0.59599 | 0.093559 | 0.6428 | 0.10906 | 4.026 | 1.4084
GC_07 | Gros Cap |  | 1660-1700 UGL | monochrome | translucent | cobalt blue tubular fragment | Ia19 | FM | 2013-08-14 | LA ICP-MS |  | 66.92% | 13.46% | 3.215% | 2.014% | 0.3198% | 2.532% | 9.881% | 0.06438% | 0.4175% | 0.00953% | 0.0006713% | 0.02808% | 14.7442 | 0.7107 | 93.6737 | 3.4975 | 643.0337 | 17.8029 | 30.9484 | 208.6938 | 426.1432 | 48.3979 | 498.0062 | 16.3872 | 431.8049 | 30.4579 | 2.6604 | 0.35424 | 269.8503 | 0.77786 | 69.6534 | 4.5539 | 9.1668 | 1.179 | 0.1839 | 1.4264 | 4.8211 | 117.5848 | 1.2065 | 0.32647 | 8.2453 | 4.3396 | 1.1299 | 0.27996 | 1.1309 | 0.16303 | 0.93605 | 0.19856 | 0.48152 | 0.11713 | 0.51959 | 0.081051 | 0.98919 | 1.3569
DB_6 | Hanson |  | Pre-1650 UGL | monochrome | translucent | cobalt blue, seed | IIa55/56 | FM | 2011-12-20 | LA ICP-MS |  | 67.52% | 14.21% | 2.519% | 1.345% | 0.249% | 3.968% | 7.614% | 0.7491% | 0.7872% | 0.05434% | 0.07059% | 0.1727% | 28.6033 | 0.92238 | 63.3822 | 1.9438 | 402.8555 | 11.1073 | 10.48 | 296.7222 | 805.5455 | 212.6759 | 2129.3588 | 20.9665 | 370.4256 | 206.203 | 4.6558 | 0.64425 | 5.4566 | 0.46969 | 363.4643 | 5.041 | 10.3393 | 1.3511 | 0.47629 | 0.04349 | 7.5415 | 198.0398 | 3.2407 | 5.7261 | 8.0857 | 5.0262 | 1.1745 | 0.1699 | 1.0863 | 0.16704 | 1.2011 | 0.26175 | 0.8626 | 0.11955 | 0.85172 | 0.15128 | 6.2679 | 3.117
DB2_1 | Hanson |  | Pre-1650 UGL | monochrome | translucent | dark blue, elongate | IIa57 | FM | 2011-12-20 | LA ICP-MS |  | 67.57% | 11.32% | 2.953% | 1.665% | 0.3912% | 3.579% | 9.923% | 0.971% | 0.8655% | 0.04328% | 0.0124% | 0.07175% | 31.5988 | 2.2611 | 72.2515 | 2.0779 | 549.2303 | 12.2324 | 10.5909 | 300.1542 | 938.0484 | 211.566 | 1808.0513 | 21.6409 | 564.5989 | 241.0605 | 5.7358 | 1.5098 | 3.9886 | 0.55637 | 422.5706 | 5.8493 | 11.6665 | 1.643 | 0.68434 | 0.06209 | 11.222 | 588.061 | 16.3048 | 8.4328 | 13.0742 | 6.54 | 1.5294 | 0.21362 | 1.6122 | 0.23412 | 1.6575 | 0.34739 | 0.99176 | 0.16613 | 1.1116 | 0.17591 | 6.5989 | 2.7991
H_C61_1 | Hanson |  | Pre-1650 UGL | monochrome | translucent | cobalt blue, seed | IIa55/56 | FM | 2011-01-12 | LA ICP-MS |  | 68.4% | 14.1% | 2.407% | 1.279% | 0.2326% | 3.856% | 8.117% | 0.7027% | 0.2689% | 0.06196% | 0.06543% | 0.09301% | 26.0516 | 0.94099 | 60.5977 | 1.8875 | 501.9957 | 10.942 | 9.6073 | 300.4284 | 831.8603 | 206.321 | 2172.9521 | 19.9341 | 380.0888 | 204.8629 | 4.5783 | 0.74332 | 5.0708 | 0.37693 | 325.2403 | 4.401 | 9.0335 | 1.1328 | 0.37789 | 0.06581 | 7.6343 | 144.4948 | 2.4734 | 5.0504 | 7.7287 | 4.6749 | 1.082 | 0.18705 | 1.0504 | 0.17432 | 1.1705 | 0.25945 | 0.79557 | 0.12799 | 0.81299 | 0.14601 | 5.4588 | 1.6128
H_C62_1 | Hanson |  | Pre-1650 UGL | monochrome | translucent | cobalt blue, seed | IIa55/56 | FM | 2011-01-12 | LA ICP-MS |  | 68.64% | 13.6% | 2.419% | 1.347% | 0.2434% | 3.957% | 8.036% | 0.7129% | 0.3141% | 0.06085% | 0.09383% | 0.13% | 25.011 | 0.80152 | 64.098 | 1.8822 | 505.2172 | 10.9211 | 10.6201 | 334.6062 | 925.3911 | 219.3477 | 2504.7846 | 21.8561 | 388.3941 | 206.1968 | 4.7396 | 0.83654 | 5.933 | 0.42893 | 335.2341 | 6.2334 | 12.8433 | 1.7041 | 0.44421 | 0.091539 | 7.7255 | 209.5123 | 2.9404 | 5.5441 | 8.6286 | 5.9757 | 1.106 | 0.18662 | 1.1034 | 0.18235 | 1.247 | 0.27008 | 0.81751 | 0.13965 | 0.86495 | 0.15745 | 5.622 | 1.8231
H_C63_1 | Hanson |  | Pre-1650 UGL | monochrome | translucent | cobalt blue, seed | IIa55/56 | FM | 2011-01-12 | LA ICP-MS |  | 68.91% | 13.72% | 2.377% | 1.233% | 0.2321% | 3.934% | 7.873% | 0.7067% | 0.2863% | 0.0633% | 0.105% | 0.1446% | 24.4934 | 0.73709 | 62.6349 | 1.7812 | 479.0008 | 11.1863 | 9.1605 | 343.8085 | 974.2894 | 228.1057 | 2504.2583 | 21.9758 | 396.3847 | 193.3774 | 4.6315 | 0.78212 | 5.9853 | 0.46302 | 352.1341 | 4.7259 | 10.1486 | 1.2906 | 0.39421 | 0.060343 | 7.3147 | 194.7565 | 3.3002 | 6.09 | 9.3596 | 5.0734 | 1.1015 | 0.19394 | 1.1027 | 0.16872 | 1.2117 | 0.27537 | 0.75894 | 0.11875 | 0.86089 | 0.13767 | 5.5715 | 1.6974
H_C64_1 | Hanson |  | Pre-1650 UGL | monochrome | translucent | cobalt blue, seed | IIa55/56 | FM | 2011-01-12 | LA ICP-MS |  | 69.37% | 13.33% | 2.35% | 1.263% | 0.2305% | 3.795% | 8.037% | 0.6956% | 0.2641% | 0.0546% | 0.08862% | 0.1162% | 26.1982 | 0.91538 | 61.5312 | 1.6835 | 490.451 | 10.9846 | 8.4284 | 313.5357 | 858.3198 | 205.4463 | 2225.6953 | 21.7199 | 387.9675 | 192.0139 | 4.6044 | 0.64689 | 5.5064 | 0.44617 | 341.7325 | 4.6439 | 9.9174 | 1.3174 | 0.38483 | 0.051955 | 7.008 | 165.5697 | 3.0842 | 5.6654 | 8.4432 | 5.1189 | 1.1417 | 0.18052 | 1.1877 | 0.18035 | 1.1226 | 0.27123 | 0.73215 | 0.11004 | 0.83489 | 0.13019 | 5.4101 | 1.6269
H_C65_1 | Hanson |  | Pre-1650 UGL | monochrome | translucent | cobalt blue, seed | IIa55/56 | FM | 2011-01-12 | LA ICP-MS |  | 67.6% | 14.63% | 2.492% | 1.337% | 0.2238% | 3.93% | 8.209% | 0.6909% | 0.2386% | 0.0495% | 0.07142% | 0.1042% | 32.0101 | 0.71624 | 65.7251 | 1.7734 | 510.4491 | 10.9465 | 7.5565 | 377.7065 | 872.2991 | 172.8349 | 2192.2429 | 19.983 | 381.8337 | 199.3647 | 4.5495 | 0.88656 | 5.1575 | 0.39564 | 307.4608 | 4.4288 | 8.6114 | 1.153 | 0.38532 | 0.097015 | 7.5425 | 166.1259 | 2.6609 | 5.13 | 8.0647 | 4.8068 | 1.072 | 0.18195 | 1.0257 | 0.17585 | 1.1229 | 0.23166 | 0.7637 | 0.11301 | 0.84129 | 0.14254 | 5.4278 | 1.6527
H_C66_1 | Hanson |  | Pre-1650 UGL | monochrome | translucent | cobalt blue, seed | IIa55/56 | FM | 2011-01-12 | LA ICP-MS |  | 67.5% | 14.62% | 2.523% | 1.344% | 0.2217% | 3.923% | 8.265% | 0.7075% | 0.2485% | 0.04886% | 0.07373% | 0.1061% | 28.7778 | 1.4942 | 61.2277 | 1.7635 | 506.0724 | 11.1315 | 8.2478 | 304.5184 | 878.0677 | 173.1223 | 2093.8963 | 20.2456 | 384.979 | 201.465 | 4.5928 | 0.66976 | 5.0073 | 0.41411 | 320.4911 | 4.4507 | 9.0842 | 1.2072 | 0.39408 | 0.20374 | 7.5447 | 153.4966 | 2.7243 | 5.1073 | 7.9136 | 4.7076 | 1.1715 | 0.23351 | 1.0851 | 0.17599 | 1.2138 | 0.28572 | 0.85522 | 0.12777 | 0.81525 | 0.13686 | 5.3108 | 1.6987
H_C67_1 | Hanson |  | Pre-1650 UGL | monochrome | translucent | cobalt blue, seed | IIa55/56 | FM | 2011-01-12 | LA ICP-MS |  | 67.27% | 14.67% | 2.491% | 1.335% | 0.2192% | 4.09% | 8.246% | 0.7067% | 0.2837% | 0.05041% | 0.08235% | 0.112% | 27.4367 | 0.8148 | 58.622 | 1.7632 | 511.0348 | 11.2285 | 8.2071 | 320.4798 | 912.0134 | 173.7143 | 2215.139 | 23.5277 | 391.2994 | 200.1912 | 4.7449 | 0.54367 | 5.4706 | 0.42854 | 334.1687 | 4.4326 | 9.2465 | 1.2268 | 0.39025 | 0.085309 | 7.4817 | 174.0305 | 2.8779 | 5.2411 | 8.5108 | 4.7215 | 1.1347 | 0.17169 | 1.0835 | 0.17618 | 1.124 | 0.25048 | 0.71856 | 0.11835 | 0.87211 | 0.12231 | 5.3738 | 1.6421
IV_01 | Iliniwek Village |  | 1660-1700 UGL | monochrome | translucent | cobalt blue seed | IIa55/56 | FM | 2013-08-15 | LA ICP-MS |  | 65.31% | 14.94% | 3.887% | 1.107% | 0.2571% | 2.175% | 11.46% | 0.2383% | 0.4621% | 0.01885% | 0.004474% | 0.01379% | 8.7426 | 0.3674 | 83.9968 | 3.4457 | 256.8691 | 9.2066 | 19.5433 | 111.6927 | 999.6155 | 46.3876 | 1673.8324 | 13.1367 | 742.696 | 20.2548 | 1.6215 | 0 | 588.8983 | 0.51408 | 138.5531 | 3.6008 | 6.4918 | 0.82652 | 0.26878 | 0.2467 | 3.0863 | 259.9279 | 2.9284 | 0.35735 | 5.3398 | 3.4762 | 1.1437 | 0.26765 | 0.89634 | 0.12773 | 0.76679 | 0.17128 | 0.50391 | 0.068749 | 0.70418 | 0.085451 | 0.86828 | 0.94471
IV_02 | Iliniwek Village |  | 1660-1700 UGL | monochrome | translucent | cobalt blue seed | IIa55/56 | FM | 2013-08-15 | LA ICP-MS |  | 62.71% | 17.35% | 3.479% | 1.966% | 0.2655% | 2.773% | 10.72% | 0.2135% | 0.458% | 0.02883% | 0.000789% | 0.004885% | 13.3362 | 1.3739 | 93.9863 | 3.5897 | 287.6865 | 9.4131 | 20.6987 | 251.4457 | 964.1844 | 37.0833 | 1888.1345 | 26.298 | 618.2454 | 18.2328 | 1.9394 | 0 | 34.7366 | 0.73526 | 140.5301 | 4.7044 | 8.6377 | 1.1419 | 0.35046 | 0.54844 | 4.0794 | 653.5739 | 0.86431 | 0.62221 | 8.5122 | 4.4148 | 1.1995 | 0.28883 | 1.163 | 0.17612 | 1.0953 | 0.18983 | 0.5817 | 0.088531 | 0.49059 | 0.12091 | 0.85798 | 1.2293
IV_03 | Iliniwek Village |  | 1660-1700 UGL | monochrome | translucent | cobalt blue seed | IIa55/56 | FM | 2013-08-15 | LA ICP-MS |  | 63.79% | 14.16% | 3.608% | 1.582% | 0.2698% | 3.313% | 12.2% | 0.443% | 0.5499% | 0.01258% | 0.006067% | 0.02931% | 9.7355 | 0.53104 | 86.1358 | 3.4833 | 452.787 | 11.7287 | 20.8409 | 144.2796 | 704.4426 | 44.6239 | 1445.6273 | 11.3522 | 843.6302 | 49.6169 | 2.3298 | 0 | 85.0487 | 0.42298 | 211.5502 | 5.2338 | 9.77 | 1.3165 | 0.34264 | 0.60426 | 4.9478 | 442.042 | 1.9792 | 0.76308 | 2.7246 | 5.2597 | 2.3096 | 0.64055 | 2.227 | 0.31019 | 1.5967 | 0.32205 | 0.80941 | 0.25589 | 1.4754 | 0.27715 | 1.8769 | 1.5972
IV_04 | Iliniwek Village |  | 1660-1700 UGL | monochrome | translucent | cobalt blue bead, medium | IIa55/56 | FM | 2013-08-16 | LA ICP-MS |  | 64.07% | 14.26% | 4.274% | 2.005% | 0.2577% | 2.634% | 11.99% | 0.04971% | 0.383% | 0.008862% | 0.0003842% | 0.02214% | 10.9656 | 1.1025 | 107.9593 | 3.0267 | 209.5053 | 7.5631 | 18.8773 | 60.4917 | 542.7283 | 32.4055 | 1030.2207 | 20.4381 | 645.0322 | 12.8246 | 1.3528 | 0 | 76.4478 | 0.39379 | 111.1497 | 2.4654 | 4.4856 | 0.58365 | 0.12867 | 0.62526 | 3.3838 | 18.2483 | 2.3486 | 0.43593 | 3.6326 | 2.0426 | 0.47657 | 0.11571 | 0.50483 | 0.073398 | 0.49539 | 0.10343 | 0.24415 | 0.040707 | 0.239 | 0.043367 | 0.37701 | 0.52647
IV_05 | Iliniwek Village |  | 1660-1700 UGL | monochrome | translucent | cobalt blue seed | IIa55/56 | FM | 2013-08-16 | LA ICP-MS |  | 66.7% | 13.32% | 3.628% | 1.116% | 0.3193% | 2.4% | 11.72% | 0.2942% | 0.407% | 0.0197% | 0.001819% | 0.005189% | 8.9508 | 0.36292 | 112.979 | 3.8473 | 263.1067 | 10.8019 | 23.455 | 184.4571 | 847.1286 | 48.6718 | 1614.2499 | 10.6761 | 549.0693 | 18.3359 | 1.2879 | 0.23346 | 49.8762 | 0.24298 | 92.1048 | 2.4193 | 4.4119 | 0.59677 | 0.072894 | 0.48743 | 2.8528 | 289.6799 | 1.8423 | 0.14682 | 4.8698 | 2.2035 | 0.46602 | 0.095789 | 0.42439 | 0.056624 | 0.39357 | 0.088383 | 0.21461 | 0.036762 | 0.21072 | 0.041313 | 0.45555 | 0.53274
IV_06 | Iliniwek Village |  | 1660-1700 UGL | monochrome | translucent | cobalt blue seed, patinated | IIa55/56 | FM | 2013-08-16 | LA ICP-MS |  | 65.61% | 15.04% | 3.895% | 0.8614% | 0.2959% | 2.497% | 11.36% | 0.05349% | 0.3473% | 0.00718% | 0.0002399% | 0.00116% | 8.9647 | 0.43396 | 101.5066 | 3.5538 | 174.3107 | 6.8968 | 19.9659 | 83.57 | 1004.8127 | 40.2101 | 4006.7257 | 13.1042 | 536.0303 | 8.4427 | 0.74425 | 0 | 2.5314 | 0.19807 | 68.9858 | 1.5425 | 2.8902 | 0.3856 | 0.041583 | 0.022692 | 1.7406 | 77.0464 | 0.25309 | 0.13914 | 25.1876 | 1.3747 | 0.30407 | 0.065118 | 0.30175 | 0.034982 | 0.26454 | 0.043563 | 0.1289 | 0.019654 | 0.15303 | 0.022134 | 0.20219 | 0.31719
IV_07 | Iliniwek Village |  | 1660-1700 UGL | monochrome | translucent | cobalt blue, medium | IIa55/56 | FM | 2013-08-16 | LA ICP-MS |  | 63.71% | 13.84% | 4.15% | 2.206% | 0.4469% | 2.478% | 12.67% | 0.04584% | 0.3644% | 0.009112% | 0.0004222% | 0.01968% | 10.3565 | 1.1274 | 97.3992 | 3.7869 | 231.51 | 6.9912 | 20.0121 | 58.671 | 553.2152 | 29.8304 | 1060.9745 | 19.6678 | 651.9248 | 14.437 | 1.4666 | 0 | 67.4482 | 0.34268 | 184.9092 | 2.4498 | 4.6433 | 0.59243 | 0.14383 | 0.092514 | 3.3714 | 20.4847 | 2.5417 | 0.46561 | 3.6224 | 2.1372 | 0.52112 | 0.11701 | 0.51146 | 0.075734 | 0.54348 | 0.10104 | 0.28201 | 0.033462 | 0.24975 | 0.052125 | 0.37652 | 0.58744
IV_08 | Iliniwek Village |  | 1660-1700 UGL | monochrome | translucent | cobalt blue seed | IIa55/56 | FM | 2013-08-16 | LA ICP-MS |  | 66.74% | 13.12% | 3.56% | 1.112% | 0.3157% | 2.416% | 11.95% | 0.2788% | 0.3999% | 0.02001% | 0.001664% | 0.005319% | 9.0085 | 0.37509 | 112.7787 | 4.0656 | 269.8674 | 11.0176 | 23.6679 | 180.8874 | 867.5009 | 45.182 | 1617.7581 | 11.3386 | 559.9393 | 18.3444 | 1.2656 | 0 | 51.5942 | 0.26314 | 102.7452 | 2.7645 | 4.5647 | 0.60802 | 0.094734 | 0.0099501 | 2.8932 | 294.2793 | 1.8648 | 0.1885 | 5.2214 | 2.3705 | 0.50089 | 0.11531 | 0.49064 | 0.075273 | 0.40901 | 0.088276 | 0.21848 | 0.033865 | 0.18932 | 0.024632 | 0.49894 | 0.57491
IV_09 | Iliniwek Village |  | 1660-1700 UGL | monochrome | translucent | cobalt blue seed | IIa55/56 | FM | 2013-08-16 | LA ICP-MS |  | 66.12% | 14.2% | 3.73% | 1.06% | 0.4112% | 2.06% | 11.77% | 0.1541% | 0.3896% | 0.01792% | 0.003803% | 0.007944% | 8.5513 | 0.41709 | 100.1969 | 3.824 | 233.937 | 8.5539 | 23.2688 | 108.966 | 956.429 | 40.4979 | 1470.3111 | 10.0523 | 592.716 | 17.7628 | 1.3116 | 0.51112 | 109.0327 | 0.26129 | 117.7876 | 2.651 | 4.9828 | 0.77686 | 0.11765 | 0.13249 | 2.8207 | 175.9424 | 1.6186 | 0.14812 | 4.5052 | 3.0052 | 0.62305 | 0.12342 | 0.44061 | 0.087075 | 0.48793 | 0.090085 | 0.26128 | 0.034888 | 0.21432 | 0.043004 | 0.44278 | 0.56304
IV_10 | Iliniwek Village |  | 1660-1700 UGL | monochrome | translucent | cobalt blue seed | IIa55/56 | FM | 2013-08-16 | LA ICP-MS |  | 63.61% | 16.17% | 3.411% | 2.395% | 0.3111% | 2.111% | 11.38% | 0.06199% | 0.4741% | 0.009664% | 0.0002514% | 0.002555% | 14.1455 | 1.3449 | 133.875 | 3.5066 | 314.451 | 10.4961 | 22.2547 | 115.2972 | 960.671 | 42.2118 | 2119.4199 | 12.5567 | 589.0157 | 17.707 | 1.8123 | 0 | 119.996 | 0.26471 | 91.0262 | 3.1672 | 5.9495 | 0.74302 | 0.22751 | 0.038682 | 3.8786 | 306.7027 | 0.98362 | 0.1335 | 1.654 | 2.6731 | 0.65131 | 0.14487 | 0.71646 | 0.10415 | 0.58831 | 0.11906 | 0.44489 | 0.041474 | 0.43865 | 0.060562 | 0.59194 | 0.7557
IV_11 | Iliniwek Village |  | 1660-1700 UGL | monochrome | translucent | cobalt blue seed | IIa55/56 | FM | 2013-08-16 | LA ICP-MS |  | 64.27% | 16.04% | 3.328% | 2.3% | 0.281% | 1.991% | 11.15% | 0.1347% | 0.451% | 0.009174% | 0.0003994% | 0.001588% | 14.4443 | 1.4849 | 116.6207 | 3.9511 | 242.1488 | 9.0709 | 22.2201 | 98.2851 | 961.518 | 43.6819 | 2557.676 | 11.733 | 566.7461 | 14.4936 | 1.6501 | 0 | 7.2673 | 0.29344 | 86.8914 | 3.0152 | 5.2727 | 0.69855 | 0.27205 | 0.32984 | 3.4523 | 313.0431 | 1.0768 | 0.33714 | 1.3763 | 2.409 | 0.79791 | 0.20007 | 0.52911 | 0.092449 | 0.54475 | 0.11805 | 0.27569 | 0.050667 | 0.33288 | 0.050418 | 0.53984 | 0.76426
IV_12 | Iliniwek Village |  | 1660-1700 UGL | monochrome | translucent | cobalt blue seed | IIa55/56 | FM | 2013-08-16 | LA ICP-MS |  | 63.26% | 16.67% | 3.419% | 2.297% | 0.2586% | 2.129% | 11.39% | 0.05437% | 0.4415% | 0.01404% | 0.0003115% | 0.003673% | 10.5609 | 1.1369 | 103.8614 | 3.8699 | 260.2941 | 9.5157 | 22.2465 | 86.1347 | 982.5159 | 41.6277 | 2024.0075 | 12.8683 | 591.364 | 15.7294 | 1.5803 | 0 | 52.2726 | 0.25683 | 90.2961 | 2.9181 | 5.449 | 0.6657 | 0.19432 | 0.74158 | 3.3635 | 253.157 | 1.1402 | 0.16156 | 1.9041 | 2.5575 | 0.62673 | 0.14675 | 0.7835 | 0.085431 | 0.49681 | 0.11567 | 0.35969 | 0.058464 | 0.2805 | 0.060484 | 0.43773 | 0.6784
IV_13 | Iliniwek Village |  | 1660-1700 UGL | monochrome | translucent | cobalt blue seed | IIa55/56 | FM | 2013-08-16 | LA ICP-MS |  | 63.93% | 16.73% | 2.857% | 1.561% | 0.1866% | 0.9777% | 9.731% | 0.785% | 0.4556% | 0.1058% | 0.02565% | 2.149% | 12.4877 | 0.88348 | 81.7728 | 3.6906 | 289.7775 | 9.5865 | 20.8648 | 168.5871 | 765.3164 | 38.0226 | 792.5535 | 8.4374 | 414.0822 | 21.551 | 1.4766 | 0 | 1412.0767 | 0.27859 | 98.1739 | 3.0449 | 5.5881 | 0.73862 | 0.15556 | 0.80787 | 3.2708 | 104.1871 | 0.96781 | 0.28655 | 14.2132 | 2.9183 | 0.79656 | 0.2134 | 0.99768 | 0.12721 | 0.54822 | 0.15622 | 0.43314 | 0.083094 | 0.7819 | 0.098792 | 0.88732 | 0.94782
IV_14 | Iliniwek Village |  | 1660-1700 UGL | monochrome | translucent | cobalt blue seed | IIa55/56 | FM | 2013-08-16 | LA ICP-MS |  | 63.09% | 16.46% | 3.323% | 2.028% | 0.2789% | 2.722% | 11.29% | 0.2175% | 0.4469% | 0.03429% | 0.0007141% | 0.006174% | 13.2942 | 1.2572 | 106.1977 | 3.984 | 254.3774 | 9.3516 | 22.0598 | 255.3591 | 948.5395 | 36.9392 | 1627.2326 | 20.7637 | 476.7989 | 15.1338 | 1.5599 | 0 | 32.8568 | 0.48228 | 89.6931 | 3.0722 | 5.9167 | 0.7348 | 0.20865 | 0.29141 | 3.2789 | 384.6695 | 0.42688 | 0.41526 | 6.5139 | 2.735 | 0.77922 | 0.19186 | 0.79455 | 0.11946 | 0.62572 | 0.12391 | 0.51235 | 0.071533 | 0.57736 | 0.090033 | 0.91361 | 0.70371
IV_15 | Iliniwek Village |  | 1660-1700 UGL | monochrome | translucent | cobalt blue seed | IIa55/56 | FM | 2013-08-16 | LA ICP-MS |  | 63.38% | 15.82% | 3.328% | 2.389% | 0.2947% | 2.241% | 11.94% | 0.07447% | 0.4637% | 0.008936% | 0.0002542% | 0.002753% | 14.6992 | 1.1252 | 126.7041 | 3.9563 | 325.4887 | 11.0486 | 23.4548 | 131.8069 | 979.5552 | 45.4259 | 2057.9287 | 14.7996 | 577.1195 | 17.6414 | 1.8545 | 0 | 102.8028 | 0.34138 | 94.1579 | 3.1623 | 5.9748 | 0.77805 | 0.28117 | 0.79713 | 3.7293 | 301.8128 | 0.86243 | 0.31569 | 2.0892 | 3.2347 | 1.1562 | 0.25789 | 0.92286 | 0.11506 | 0.88597 | 0.16918 | 0.55314 | 0.10063 | 0.81324 | 0.094304 | 0.82227 | 0.73827
IV_16 | Iliniwek Village |  | 1660-1700 UGL | monochrome | translucent | cobalt blue seed | IIa55/56 | FM | 2013-08-16 | LA ICP-MS |  | 63.78% | 16.48% | 3.412% | 2.344% | 0.2821% | 1.992% | 11.02% | 0.1395% | 0.5026% | 0.009319% | 0.0004634% | 0.001773% | 14.4944 | 1.237 | 114.7583 | 3.3263 | 241.6453 | 9.2127 | 21.1154 | 98.8909 | 962.184 | 41.519 | 2502.7621 | 11.9863 | 557.4365 | 13.9246 | 1.688 | 0 | 7.0381 | 0.32617 | 81.2596 | 2.9209 | 5.1208 | 0.73449 | 0.26872 | 0.19792 | 3.4784 | 306.8117 | 1.1112 | 0.39399 | 1.0626 | 2.5747 | 0.93416 | 0.27604 | 0.63322 | 0.095652 | 0.67361 | 0.13415 | 0.34621 | 0.078253 | 0.39948 | 0.081363 | 0.49417 | 0.69962
IV_17 | Iliniwek Village |  | 1660-1700 UGL | monochrome | translucent | cobalt blue seed | IIa55/56 | FM | 2013-08-16 | LA ICP-MS |  | 63.58% | 16.21% | 3.355% | 2.075% | 0.2682% | 2.527% | 11.17% | 0.2037% | 0.4808% | 0.03179% | 0.0007407% | 0.002664% | 12.7811 | 1.3173 | 101.6199 | 3.8289 | 255.8089 | 9.2881 | 22.339 | 235.0906 | 909.7821 | 34.2234 | 1584.9257 | 20.3293 | 467.51 | 15.372 | 1.5541 | 0.031408 | 24.3586 | 0.41881 | 93.2773 | 3.001 | 5.5763 | 0.69819 | 0.19293 | 0.6009 | 3.3008 | 377.7914 | 0.44011 | 0.3018 | 6.1863 | 2.6286 | 0.59971 | 0.15367 | 0.78653 | 0.07609 | 0.49538 | 0.11768 | 0.31304 | 0.068299 | 0.28466 | 0.050501 | 0.45878 | 0.67333
IV_18 | Iliniwek Village |  | 1660-1700 UGL | monochrome | translucent | cobalt blue seed | IIa55/56 | FM | 2013-08-16 | LA ICP-MS |  | 64.69% | 13.94% | 3.783% | 1.345% | 0.3303% | 1.974% | 13.3% | 0.08195% | 0.4727% | 0.01323% | 0.0004607% | 0.01158% | 10.6682 | 0.62371 | 92.3003 | 4.0018 | 304.913 | 9.9643 | 24.6596 | 211.1424 | 921.578 | 37.9975 | 1623.6029 | 13.3218 | 690.6042 | 18.3688 | 1.5495 | 0.56845 | 71.1521 | 0.26168 | 155.7138 | 3.3299 | 5.6345 | 0.84358 | 0.096576 | 0.49505 | 3.4532 | 154.5507 | 1.1951 | 0.19309 | 5.3985 | 2.8636 | 0.73996 | 0.15155 | 0.65981 | 0.089337 | 0.48302 | 0.11837 | 0.28499 | 0.066787 | 0.29088 | 0.048212 | 0.51089 | 0.64459
IV_19 | Iliniwek Village |  | 1660-1700 UGL | monochrome | translucent | cobalt blue seed | IIa55/56 | FM | 2013-08-16 | LA ICP-MS |  | 64.44% | 19.45% | 2.79% | 1.783% | 0.1555% | 1.159% | 9.418% | 0.04149% | 0.529% | 0.01257% | 0.0007911% | 0.1443% | 14.3867 | 1.0586 | 87.2049 | 4.0078 | 334.7103 | 12.7633 | 23.5311 | 641.4579 | 1053.7115 | 44.5556 | 2364.6488 | 8.8489 | 462.6429 | 21.126 | 1.6555 | 0 | 222.9645 | 0.30167 | 97.0345 | 3.3331 | 6.0367 | 0.81448 | 0.21308 | 0.53961 | 4.1357 | 437.08 | 19.2011 | 0.68279 | 3.5518 | 2.896 | 0.78112 | 0.16334 | 0.74088 | 0.12272 | 0.7854 | 0.1364 | 0.3779 | 0.066121 | 0.36295 | 0.05464 | 0.87677 | 0.83251
IV_20 | Iliniwek Village |  | 1660-1700 UGL | monochrome | translucent | cobalt blue seed | IIa55/56 | FM | 2013-08-16 | LA ICP-MS |  | 65.74% | 14.43% | 3.009% | 1.827% | 0.2467% | 2.478% | 10.75% | 0.7312% | 0.5665% | 0.04471% | 0.01311% | 0.0264% | 20.1063 | 0.65389 | 75.1312 | 4.3626 | 509.1201 | 14.3031 | 22.1301 | 365.3454 | 1000.4809 | 47.6516 | 1831.4234 | 19.624 | 489.6047 | 35.5684 | 2.08 | 0 | 86.6918 | 0.45903 | 168.3323 | 5.2117 | 9.9028 | 1.2609 | 0.1547 | 1.2739 | 4.7975 | 663.7091 | 1.9575 | 0.51613 | 5.0663 | 4.5175 | 0.92935 | 0.21881 | 0.94205 | 0.13042 | 0.85958 | 0.16271 | 0.49212 | 0.065519 | 0.52475 | 0.086078 | 0.97526 | 1.4331
IV_21 | Iliniwek Village |  | 1660-1700 UGL | monochrome | translucent | cobalt blue seed | IIa55/56 | FM | 2013-08-16 | LA ICP-MS |  | 63.83% | 16.42% | 2.811% | 1.627% | 0.185% | 0.9811% | 9.759% | 0.7785% | 0.5024% | 0.08987% | 0.02933% | 2.482% | 12.1998 | 0.76929 | 75.9022 | 3.9196 | 294.7726 | 9.5558 | 19.5825 | 175.156 | 772.3022 | 39.9352 | 812.3641 | 10.5136 | 447.0021 | 23.7145 | 1.5353 | 0 | 1601.8279 | 0.23897 | 116.3873 | 3.6603 | 6.6605 | 0.86181 | 0.15764 | 0.19406 | 3.655 | 124.3924 | 1.0421 | 0.22462 | 15.6182 | 3.2037 | 0.74293 | 0.18923 | 0.62447 | 0.10219 | 0.61327 | 0.12921 | 0.3771 | 0.049694 | 0.34514 | 0.060046 | 0.69135 | 1.0582
BL_01_1 | La Belle Shipwreck |  | 1686 France | monochrome | translucent | Lt. Blue Type 1 | IIa55/56 | FM | 2014-06-04 | LA ICP-MS |  | 68.96% | 12.58% | 3.102% | 1.607% | 0.3239% | 1.985% | 9.169% | 0.05365% | 0.9594% | 0.009084% | 0.003039% | 0.02404% | 7.4391 | 0.54313 | 83.7723 | 3.7924 | 386.9792 | 17.0216 | 28.1132 | 219.0018 | 606.6382 | 42.9211 | 1039.9928 | 8.8474 | 544.5687 | 25.3481 | 2.3071 | 0.56797 | 342.1771 | 0.13976 | 100.2987 | 3.7394 | 7.2397 | 0.9279 | 0.14007 | 0.014582 | 3.9216 | 325.0942 | 2.8525 | 0.1109 | 3.5799 | 3.6493 | 0.76743 | 0.19738 | 0.78927 | 0.11114 | 0.65628 | 0.14044 | 0.3891 | 0.053492 | 0.36464 | 0.051317 | 0.69896 | 0.81148
BL_02_1 | La Belle Shipwreck |  | 1686 France | monochrome | translucent | Lt. Blue Type 1 | IIa55/56 | FM | 2014-06-04 | LA ICP-MS |  | 69.17% | 12.51% | 3.304% | 1.207% | 0.2692% | 1.971% | 9.535% | 0.043% | 0.7166% | 0.008674% | 0.001191% | 0.1393% | 6.4287 | 0.49013 | 83.1431 | 3.1578 | 277.3496 | 12.7149 | 21.1662 | 167.4465 | 518.8712 | 35.0047 | 1018.3434 | 9.616 | 557.3317 | 18.5921 | 1.6793 | 0.77516 | 24.7642 | 0.16386 | 106.3107 | 2.8703 | 5.4936 | 0.71005 | 0.10736 | 0.01171 | 3.0077 | 265.7996 | 2.2087 | 0.084049 | 4.5802 | 2.7147 | 0.59806 | 0.13749 | 0.54768 | 0.086576 | 0.49777 | 0.10396 | 0.30132 | 0.045272 | 0.26297 | 0.038733 | 0.50516 | 0.59668
BL_03_1 | La Belle Shipwreck |  | 1686 France | monochrome | translucent | Lt. Blue Type 1 | IIa55/56 | FM | 2014-06-04 | LA ICP-MS |  | 68.91% | 11.89% | 2.945% | 1.366% | 0.376% | 2.559% | 9.841% | 0.07827% | 0.8102% | 0.01008% | 0.002% | 0.1069% | 8.9884 | 0.64176 | 90.6126 | 3.2928 | 304.5473 | 13.5826 | 18.1722 | 181.1855 | 591.5669 | 33.9468 | 1535.6434 | 11.8658 | 569.1586 | 25.2033 | 1.9804 | 0.68995 | 31.5084 | 0.17206 | 115.4674 | 3.92 | 7.5064 | 0.9929 | 0.14138 | 0.021224 | 3.6549 | 400.0305 | 2.7038 | 0.1176 | 5.8056 | 3.6877 | 0.83161 | 0.18185 | 0.72132 | 0.10859 | 0.69541 | 0.14684 | 0.40744 | 0.05127 | 0.41214 | 0.060196 | 0.78596 | 0.93283
BL_04_1 | La Belle Shipwreck |  | 1686 France | monochrome | translucent | Lt. Blue Type 1 | IIa55/56 | FM | 2014-06-04 | LA ICP-MS |  | 68.97% | 12.67% | 3.447% | 1.151% | 0.2472% | 1.937% | 9.537% | 0.03437% | 0.6873% | 0.006558% | 0.001439% | 0.2251% | 6.6345 | 0.65812 | 80.986 | 3.0085 | 259.999 | 12.245 | 16.5143 | 163.7189 | 523.744 | 33.4852 | 1070.0159 | 10.8219 | 638.109 | 19.841 | 1.8327 | 0.87 | 27.0805 | 0.19423 | 144.2968 | 3.7012 | 6.9224 | 0.9132 | 0.14446 | 0.019408 | 3.4012 | 379.2929 | 3.2249 | 0.12617 | 5.448 | 3.4479 | 0.72416 | 0.17578 | 0.71866 | 0.1117 | 0.70532 | 0.15188 | 0.4102 | 0.056084 | 0.3705 | 0.051219 | 0.70449 | 0.79885
BL_05_1 | La Belle Shipwreck |  | 1686 France | monochrome | translucent | Lt. Blue Type 1 | IIa55/56 | FM | 2014-06-04 | LA ICP-MS |  | 68.82% | 12.46% | 3.25% | 1.59% | 0.3204% | 2.154% | 9.089% | 0.09805% | 0.9398% | 0.01033% | 0.004885% | 0.1398% | 8.0165 | 0.65239 | 91.0898 | 3.516 | 382.6941 | 16.3134 | 20.0316 | 169.2956 | 575.643 | 41.912 | 1324.2635 | 12.9793 | 578.8865 | 31.8851 | 2.6419 | 0.97231 | 73.0636 | 0.1731 | 133.4318 | 4.7378 | 9.2495 | 1.2183 | 0.19041 | 0.022149 | 4.4859 | 368.6017 | 3.0566 | 0.13596 | 4.7071 | 4.6042 | 1.056 | 0.23085 | 0.94711 | 0.14687 | 0.96113 | 0.1837 | 0.52329 | 0.079338 | 0.51041 | 0.076838 | 1.074 | 1.1561
BL_06_1 | La Belle Shipwreck |  | 1686 France | monochrome | translucent | Lt. Blue Type 1 | IIa55/56 | FM | 2014-06-04 | LA ICP-MS |  | 68.23% | 12.01% | 3.537% | 1.942% | 0.3371% | 2.324% | 9.304% | 0.04512% | 1.144% | 0.007868% | 0.003464% | 0.06948% | 7.7085 | 0.6362 | 89.5245 | 3.8476 | 488.2339 | 18.9926 | 23.9417 | 197.8201 | 616.6357 | 46.9542 | 1398.2383 | 13.9195 | 539.8941 | 43.1458 | 3.26 | 0.93397 | 162.1633 | 0.20999 | 115.0676 | 5.7299 | 11.3445 | 1.4565 | 0.22745 | 0.015977 | 5.3533 | 407.5245 | 2.7547 | 0.15016 | 5.4324 | 5.4197 | 1.1337 | 0.26937 | 1.0615 | 0.16674 | 1.115 | 0.22098 | 0.59502 | 0.083323 | 0.59429 | 0.086195 | 1.3832 | 1.398
BL_07_1 | La Belle Shipwreck |  | 1686 France | monochrome | translucent | Lt. Blue Type 1 | IIa55/56 | FM | 2014-06-04 | LA ICP-MS |  | 65.92% | 11.02% | 2.94% | 1.44% | 0.5493% | 4.135% | 12.17% | 0.05911% | 0.7329% | 0.01488% | 0.002545% | 0.1016% | 12.0499 | 0.53257 | 78.8171 | 2.7921 | 253.3511 | 10.7986 | 14.4384 | 199.4857 | 661.697 | 35.182 | 1184.9195 | 15.6839 | 594.4352 | 27.385 | 1.6999 | 0.63793 | 66.5655 | 0.28653 | 124.1192 | 4.1161 | 7.4904 | 1.005 | 0.11381 | 0.018653 | 3.8053 | 288.6643 | 3.7713 | 0.14774 | 4.3292 | 3.6241 | 0.76575 | 0.16335 | 0.66992 | 0.10791 | 0.63394 | 0.13733 | 0.3748 | 0.049224 | 0.34376 | 0.051553 | 0.77855 | 1.0595
BL_08_1 | La Belle Shipwreck |  | 1686 France | monochrome | translucent | Med. Blue Type 1 | IIa55/56 | FM | 2014-06-04 | LA ICP-MS |  | 68.66% | 12.47% | 3.283% | 1.543% | 0.31% | 2.086% | 9.413% | 0.07325% | 0.9013% | 0.008222% | 0.002976% | 0.08915% | 8.0958 | 0.57345 | 91.9797 | 3.3396 | 375.6202 | 15.7136 | 20.8669 | 202.8036 | 609.0982 | 40.128 | 1006.9684 | 12.1809 | 541.8173 | 27.9869 | 2.3512 | 0.70239 | 43.8763 | 0.16719 | 107.857 | 3.8332 | 7.4338 | 0.9616 | 0.15055 | 0.018427 | 3.9633 | 319.5163 | 2.4236 | 0.097801 | 4.9621 | 3.6015 | 0.80174 | 0.19159 | 0.72769 | 0.11627 | 0.64228 | 0.13909 | 0.38184 | 0.059409 | 0.36185 | 0.055211 | 0.80592 | 0.83072
BL_09_1 | La Belle Shipwreck |  | 1686 France | monochrome | translucent | Med. Blue Type 1 | IIa55/56 | FM | 2014-06-04 | LA ICP-MS |  | 68.19% | 12.25% | 2.978% | 1.518% | 0.385% | 2.586% | 9.864% | 0.09104% | 0.8894% | 0.01402% | 0.001624% | 0.1057% | 9.2082 | 0.60492 | 83.5956 | 3.3389 | 354.6065 | 15.1656 | 19.153 | 175.0377 | 551.3004 | 36.6295 | 1175.9181 | 12.1542 | 558.3317 | 25.8321 | 2.1028 | 0.54731 | 32.3225 | 0.16592 | 110.0848 | 3.8323 | 7.2985 | 0.95463 | 0.1593 | 0.017274 | 3.8849 | 323.7131 | 2.2396 | 0.089788 | 4.6388 | 3.6548 | 0.788 | 0.16824 | 0.75864 | 0.11043 | 0.64613 | 0.14587 | 0.35342 | 0.055412 | 0.37826 | 0.050395 | 0.78273 | 0.88011
BL_10_1 | La Belle Shipwreck |  | 1686 France | monochrome | translucent | Med. Blue Type 1 | IIa55/56 | FM | 2014-06-04 | LA ICP-MS |  | 68.28% | 12.65% | 3.267% | 1.564% | 0.3241% | 2.156% | 9.4% | 0.09017% | 0.9326% | 0.009242% | 0.001576% | 0.09924% | 7.6785 | 0.5499 | 90.3373 | 3.4251 | 391.0261 | 16.1889 | 18.9548 | 173.9621 | 608.098 | 36.7518 | 1348.6837 | 10.1588 | 530.7878 | 28.7613 | 2.296 | 0.76441 | 59.4626 | 0.15284 | 109.6603 | 3.907 | 7.6212 | 0.98224 | 0.15514 | 0.020012 | 4.0432 | 301.4321 | 2.4677 | 0.1033 | 4.5589 | 3.8114 | 0.76853 | 0.19737 | 0.79849 | 0.11617 | 0.72158 | 0.13888 | 0.39146 | 0.055142 | 0.39598 | 0.058945 | 0.80386 | 0.88653
BL_11_1 | La Belle Shipwreck |  | 1686 France | monochrome | translucent | Med. Blue Type 1 | IIa55/56 | FM | 2014-06-04 | LA ICP-MS |  | 68.54% | 12.51% | 3.214% | 1.536% | 0.3187% | 2.187% | 9.366% | 0.08891% | 0.9186% | 0.008755% | 0.002291% | 0.09664% | 8.2119 | 0.54166 | 89.0669 | 3.4595 | 389.9324 | 16.1397 | 18.272 | 174.9057 | 601.1593 | 34.9147 | 1286.7671 | 10.3939 | 521.5259 | 28.3938 | 2.3544 | 0.75854 | 57.0218 | 0.14348 | 108.429 | 3.8621 | 7.4772 | 0.96099 | 0.1448 | 0.013344 | 3.9329 | 286.4551 | 2.3845 | 0.090361 | 4.5469 | 3.5118 | 0.79646 | 0.19488 | 0.74943 | 0.11608 | 0.69538 | 0.13947 | 0.40635 | 0.058207 | 0.37302 | 0.049585 | 0.76837 | 0.81327
BL_12_1 | La Belle Shipwreck |  | 1686 France | monochrome | translucent | Med. Blue Type 1 | IIa55/56 | FM | 2014-06-04 | LA ICP-MS |  | 67.79% | 12.11% | 3.573% | 1.69% | 0.313% | 2.302% | 10.04% | 0.04629% | 0.9725% | 0.005696% | 0.002509% | 0.05356% | 7.7907 | 0.51979 | 86.3799 | 3.4255 | 429.2439 | 16.5408 | 18.0435 | 180.5736 | 539.7843 | 41.8029 | 1205.5463 | 12.1212 | 504.4824 | 35.963 | 2.7428 | 0.72934 | 131.6281 | 0.19218 | 107.3301 | 4.3252 | 8.6032 | 1.1152 | 0.16521 | 0.019562 | 4.4123 | 292.6509 | 2.0583 | 0.13417 | 5.34 | 4.0892 | 0.89006 | 0.22121 | 0.78494 | 0.12551 | 0.75421 | 0.16029 | 0.41215 | 0.060428 | 0.41594 | 0.05588 | 0.98637 | 0.93933
BL_13_1 | La Belle Shipwreck |  | 1686 France | monochrome | translucent | Med. Blue Type 1 | IIa55/56 | FM | 2014-06-04 | LA ICP-MS |  | 68.09% | 11.92% | 3.501% | 1.698% | 0.3201% | 2.273% | 9.951% | 0.0469% | 1.019% | 0.008447% | 0.005631% | 0.06046% | 7.4312 | 0.56745 | 84.3456 | 3.2708 | 429.4631 | 15.9755 | 17.6576 | 172.677 | 511.2724 | 44.7089 | 1165.2706 | 14.0371 | 485.524 | 35.6297 | 2.8281 | 1.169 | 144.8323 | 0.20062 | 114.1351 | 4.4082 | 8.8467 | 1.1437 | 0.18577 | 0.020784 | 4.3237 | 329.8942 | 2.2115 | 0.129 | 5.4599 | 4.0449 | 0.88193 | 0.21643 | 0.80908 | 0.12349 | 0.75839 | 0.15112 | 0.44902 | 0.061311 | 0.40248 | 0.065309 | 1.022 | 1.0179
BL_14_1 | La Belle Shipwreck |  | 1686 France | monochrome | translucent | Med. Blue Type 1 | IIa55/56 | FM | 2014-06-04 | LA ICP-MS |  | 68.57% | 12.75% | 3.402% | 1.236% | 0.2658% | 1.971% | 9.684% | 0.04585% | 0.7385% | 0.00784% | 0.001756% | 0.1316% | 6.7238 | 0.51216 | 78.6427 | 3.0517 | 292.4166 | 13.3317 | 14.4189 | 164.8657 | 511.3533 | 37.8287 | 943.4395 | 9.3344 | 571.7283 | 19.0594 | 1.7537 | 0.82243 | 25.6287 | 0.16091 | 109.5004 | 3.0098 | 5.7904 | 0.74458 | 0.10539 | 0.019225 | 3.1851 | 270.204 | 2.1921 | 0.089912 | 4.509 | 2.7915 | 0.6356 | 0.15173 | 0.59935 | 0.086746 | 0.50177 | 0.10048 | 0.29135 | 0.042292 | 0.25127 | 0.040239 | 0.50254 | 0.65172
BL_15_1 | La Belle Shipwreck |  | 1686 France | monochrome | translucent | Dk. Blue Type 1- dark patina | IIa55/56 | FM | 2014-06-04 | LA ICP-MS |  | 70.01% | 11.61% | 3.368% | 0.9808% | 0.2732% | 1.921% | 9.945% | 0.07922% | 0.6288% | 0.01196% | 0.003411% | 0.09879% | 6.5218 | 0.30183 | 84.0935 | 2.5111 | 220.8104 | 9.0671 | 14.3267 | 199.0405 | 535.1196 | 37.938 | 1218.2645 | 10.4329 | 523.7644 | 19.4051 | 1.6266 | 1.4333 | 181.6238 | 0.20262 | 110.4106 | 2.6679 | 5.0722 | 0.66789 | 0.10114 | 0.016152 | 2.7533 | 391.2081 | 2.5844 | 0.1198 | 7.491 | 2.3677 | 0.53189 | 0.13023 | 0.50882 | 0.068281 | 0.46991 | 0.091794 | 0.25628 | 0.035268 | 0.23101 | 0.030386 | 0.53979 | 0.6396
BL_16_1 | La Belle Shipwreck |  | 1686 France | monochrome | translucent | Dk. Blue Type 1- dark patina | IIa55/56 | FM | 2014-06-04 | LA ICP-MS |  | 70.84% | 10.77% | 2.734% | 1.327% | 0.3676% | 2.491% | 9.339% | 0.05042% | 0.7927% | 0.01073% | 0.01033% | 0.1289% | 8.1467 | 0.39673 | 78.4996 | 2.974 | 293.359 | 12.4865 | 16.9793 | 179.0086 | 526.2351 | 37.4661 | 1048.3125 | 9.8627 | 527.2505 | 22.8124 | 1.7923 | 1.0947 | 65.9611 | 0.17326 | 105.0599 | 3.1344 | 6.0448 | 0.78258 | 0.11773 | 0.018604 | 3.2882 | 347.6745 | 2.1587 | 0.078086 | 4.9428 | 2.9667 | 0.65254 | 0.13495 | 0.581 | 0.083519 | 0.5558 | 0.11699 | 0.31213 | 0.044924 | 0.30239 | 0.045554 | 0.67572 | 0.75189
BL_17_1 | La Belle Shipwreck |  | 1686 France | monochrome | translucent | Dk. Blue Type 1- dark patina | IIa55/56 | FM | 2014-06-04 | LA ICP-MS |  | 68.94% | 9.712% | 3.317% | 1.247% | 0.4703% | 3.621% | 10.77% | 0.08275% | 0.8221% | 0.02607% | 0.005888% | 0.05495% | 11.2998 | 0.89059 | 72.2241 | 2.724 | 235.5536 | 9.7548 | 15.4018 | 233.1264 | 671.9795 | 85.8501 | 1324.8833 | 13.7518 | 555.9655 | 26.8923 | 1.6033 | 1.1305 | 101.6442 | 0.2484 | 113.8677 | 3.6837 | 6.9486 | 0.88494 | 0.10802 | 0.036582 | 3.6482 | 369.3807 | 4.3385 | 0.15893 | 5.6794 | 3.2575 | 0.68367 | 0.13913 | 0.66365 | 0.10039 | 0.61695 | 0.1186 | 0.32528 | 0.043994 | 0.32311 | 0.048306 | 0.76262 | 1.0376
BL_18_1 | La Belle Shipwreck |  | 1686 France | monochrome | translucent | Dk. Blue Type 1- dark patina | IIa55/56 | FM | 2014-06-04 | LA ICP-MS |  | 67.53% | 12.16% | 3.549% | 1.901% | 0.3416% | 2.347% | 9.805% | 0.04508% | 1.113% | 0.006872% | 0.001836% | 0.05376% | 8.4313 | 0.50175 | 86.1056 | 3.5154 | 489.3359 | 19.0651 | 19.7922 | 181.3833 | 523.4861 | 40.8736 | 1097.9182 | 11.4131 | 518.2309 | 39.5746 | 3.0811 | 0.87429 | 144.9461 | 0.18074 | 106.7856 | 4.8919 | 9.7884 | 1.2594 | 0.1955 | 0.014499 | 4.8494 | 306.5544 | 1.9526 | 0.09857 | 3.7173 | 4.642 | 1.0349 | 0.24301 | 0.91981 | 0.14059 | 0.84758 | 0.17979 | 0.47139 | 0.070539 | 0.44897 | 0.068327 | 1.0081 | 1.1006
BL_19_1 | La Belle Shipwreck |  | 1686 France | monochrome | translucent | Dk. Blue Type 1- dark patina | IIa55/56 | FM | 2014-06-04 | LA ICP-MS |  | 67.74% | 12.02% | 3.528% | 1.696% | 0.3259% | 2.405% | 10.01% | 0.0477% | 1.019% | 0.007387% | 0.002404% | 0.06121% | 8.246 | 0.65661 | 93.8193 | 3.458 | 441.6912 | 17.0999 | 19.4497 | 183.8343 | 561.8225 | 42.9373 | 1274.4865 | 15.2294 | 502.4246 | 36.2368 | 2.7022 | 0.67261 | 137.3054 | 0.1961 | 115.0326 | 4.4515 | 8.8196 | 1.1031 | 0.16722 | 0.02594 | 4.3923 | 317.9253 | 2.1233 | 0.14046 | 5.5654 | 4.1182 | 0.91008 | 0.20648 | 0.78966 | 0.13024 | 0.81862 | 0.16603 | 0.42159 | 0.062479 | 0.43585 | 0.063483 | 1.0141 | 1.0193
BL_20_1 | La Belle Shipwreck |  | 1686 France | monochrome | translucent | Dk. Blue Type 1- dark patina | IIa55/56 | FM | 2014-06-04 | LA ICP-MS |  | 68.37% | 12.66% | 3.367% | 1.459% | 0.2689% | 2.01% | 9.586% | 0.05045% | 0.8802% | 0.009254% | 0.00184% | 0.1087% | 7.2348 | 0.50337 | 80.7454 | 3.2687 | 355.9423 | 16.1765 | 17.791 | 197.4599 | 595.8332 | 35.0989 | 1135.1302 | 9.3749 | 566.0523 | 21.9741 | 2.1045 | 0.67489 | 30.8327 | 0.14637 | 103.9919 | 3.3322 | 6.5012 | 0.84328 | 0.13613 | 0.014501 | 3.5529 | 322.6755 | 2.3514 | 0.10528 | 4.4107 | 3.0837 | 0.71496 | 0.18164 | 0.70397 | 0.097398 | 0.61056 | 0.12401 | 0.31606 | 0.046449 | 0.30676 | 0.048631 | 0.60272 | 0.69212
BL_21_1 | La Belle Shipwreck |  | 1686 France | monochrome | translucent | Dk. Blue Type 1- dark patina | IIa55/56 | FM | 2014-06-04 | LA ICP-MS |  | 68.81% | 11.52% | 2.92% | 1.187% | 0.3927% | 2.812% | 10.31% | 0.09302% | 0.7064% | 0.009428% | 0.001922% | 0.05734% | 8.7036 | 0.47811 | 81.8644 | 2.7314 | 265.1156 | 11.1702 | 14.6474 | 185.8999 | 685.6294 | 32.6291 | 1981.8939 | 10.4429 | 562.8113 | 22.1278 | 1.5722 | 1.1391 | 48.7312 | 0.17862 | 104.8673 | 3.1899 | 5.9896 | 0.77737 | 0.1074 | 0.015265 | 3.2738 | 408.7241 | 2.6337 | 0.1334 | 7.6183 | 2.8698 | 0.64073 | 0.14245 | 0.56493 | 0.091766 | 0.55226 | 0.10988 | 0.31834 | 0.039913 | 0.3089 | 0.043161 | 0.65199 | 0.78633
BL_22_1 | La Belle Shipwreck |  | 1686 France | monochrome | translucent | Blue Tubular Type 8 (small tubular) | Ia19 | FM | 2014-06-04 | LA ICP-MS |  | 66.94% | 12.44% | 3.639% | 1.72% | 0.3243% | 2.387% | 10.3% | 0.048% | 1.001% | 0.006564% | 0.0009255% | 0.05457% | 8.01 | 0.53749 | 87.6908 | 3.3718 | 440.2146 | 17.2577 | 20.2347 | 186.331 | 558.869 | 39.532 | 1252.0196 | 12.3168 | 516.4414 | 36.3119 | 2.8518 | 0.85835 | 129.7629 | 0.19423 | 109.0082 | 4.5467 | 8.9457 | 1.1616 | 0.16769 | 0.019794 | 4.613 | 301.016 | 2.1001 | 0.11877 | 5.4698 | 4.3365 | 0.92907 | 0.20429 | 0.8585 | 0.12992 | 0.8091 | 0.15695 | 0.43377 | 0.062484 | 0.41765 | 0.057515 | 1.003 | 1.0067
BL_23_1 | La Belle Shipwreck |  | 1686 France | monochrome | translucent | Blue Tubular Type 8 (small tubular) | Ia19 | FM | 2014-06-04 | LA ICP-MS |  | 66.86% | 12.57% | 3.633% | 1.747% | 0.333% | 2.358% | 10.21% | 0.04771% | 1.007% | 0.006072% | 0.0009008% | 0.06357% | 8.5272 | 0.46873 | 89.3462 | 3.4066 | 446.3767 | 17.6408 | 20.9767 | 192.8028 | 586.4471 | 39.395 | 1352.8239 | 14.0558 | 515.7594 | 36.8276 | 2.8199 | 0.73438 | 141.0967 | 0.19769 | 113.5558 | 4.4398 | 8.8838 | 1.1224 | 0.15944 | 0.01375 | 4.6451 | 315.1123 | 2.1744 | 0.14675 | 5.7006 | 4.3496 | 0.87865 | 0.22247 | 0.83795 | 0.12373 | 0.77902 | 0.16758 | 0.45603 | 0.061898 | 0.39548 | 0.063346 | 1.0172 | 1.0236
BL_24_1 | La Belle Shipwreck |  | 1686 France | monochrome | translucent | Blue Tubular Type 8 (small tubular) | Ia19 | FM | 2014-06-04 | LA ICP-MS |  | 67.49% | 12.2% | 3.035% | 1.368% | 0.3952% | 2.776% | 10.57% | 0.08339% | 0.8114% | 0.008829% | 0.00124% | 0.07888% | 9.5572 | 0.51066 | 88.3709 | 2.9528 | 314.4347 | 13.817 | 16.5487 | 188.1783 | 634.7461 | 33.2871 | 1545.123 | 10.4671 | 575.776 | 24.8825 | 1.8649 | 1.1275 | 30.0148 | 0.16722 | 106.1256 | 3.5803 | 6.7768 | 0.89262 | 0.12396 | 0.016215 | 3.7228 | 345.8691 | 2.4181 | 0.10718 | 6.039 | 3.4192 | 0.76212 | 0.16444 | 0.67896 | 0.097619 | 0.62819 | 0.13438 | 0.35181 | 0.049844 | 0.32849 | 0.05272 | 0.70101 | 0.84319
BL_41_1 | La Belle Shipwreck |  | 1686 France | monochrome | translucent | Blue Tubular Type 8 | Ia19 | FM | 2014-06-05 | LA ICP-MS |  | 70.46% | 11.72% | 2.998% | 1.513% | 0.3385% | 2.198% | 9.738% | 0.07196% | 0.8709% | 0.00958% | 0.001153% | 0.06136% | 7.8871 | 0.27941 | 101.4579 | 3.5313 | 344.8607 | 15.1278 | 17.8192 | 198.5248 | 594.104 | 37.6555 | 1074.1167 | 10.938 | 446.2616 | 23.2915 | 1.9593 | 0.71792 | 36.0063 | 0.11066 | 73.2941 | 2.6169 | 5.0865 | 0.64178 | 0.1029 | 0.011859 | 3.206 | 208.9858 | 1.4118 | 0.065388 | 4.2964 | 2.4179 | 0.52427 | 0.12666 | 0.44126 | 0.066657 | 0.42091 | 0.088978 | 0.22479 | 0.033775 | 0.21685 | 0.035015 | 0.46617 | 0.47142
BL_42_1 | La Belle Shipwreck |  | 1686 France | monochrome | translucent | Blue Tubular Type 8 | Ia19 | FM | 2014-06-05 | LA ICP-MS |  | 67.8% | 10.49% | 2.77% | 1.11% | 0.528% | 3.978% | 12.59% | 0.03997% | 0.6382% | 0.007774% | 0.0006777% | 0.01888% | 11.8107 | 0.29394 | 83.792 | 2.7567 | 200.061 | 9.3094 | 1.8867 | 202.6173 | 621.437 | 29.2687 | 1341.9482 | 11.8952 | 494.2881 | 21.2533 | 1.2806 | 0.89308 | 40.1066 | 0.16634 | 82.6641 | 2.6373 | 4.8126 | 0.60676 | 0.069153 | 0.0095704 | 2.9641 | 200.1598 | 2.7346 | 0.096376 | 4.7463 | 2.259 | 0.44402 | 0.096833 | 0.41164 | 0.059003 | 0.35209 | 0.076938 | 0.20956 | 0.026796 | 0.19899 | 0.029502 | 0.46055 | 0.58607
BL_43_1 | La Belle Shipwreck |  | 1686 France | monochrome | translucent | Blue Tubular Type 8 | Ia19 | FM | 2014-06-05 | LA ICP-MS |  | 70.32% | 11.79% | 3.033% | 1.547% | 0.3175% | 1.984% | 9.984% | 0.07316% | 0.8812% | 0.006998% | 0.001723% | 0.04178% | 7.8978 | 0.35159 | 93.9904 | 3.5041 | 356.0131 | 15.6084 | 1.6136 | 187.8067 | 558.7397 | 37.5445 | 905.312 | 8.0713 | 455.5001 | 23.7458 | 2.0056 | 0.69948 | 38.5413 | 0.10344 | 73.0764 | 2.6559 | 5.2362 | 0.67595 | 0.095276 | 0.014841 | 3.288 | 199.9956 | 1.4926 | 0.068461 | 4.3591 | 2.5913 | 0.55351 | 0.12315 | 0.47256 | 0.070844 | 0.4232 | 0.092233 | 0.251 | 0.032991 | 0.2359 | 0.037282 | 0.52381 | 0.50682
BL_44_1 | La Belle Shipwreck |  | 1686 France | monochrome | translucent | Lt. Blue Type 1 | IIa55/56 | FM | 2014-06-05 | LA ICP-MS |  | 70.07% | 11.39% | 2.776% | 1.481% | 0.3848% | 2.497% | 10.42% | 0.071% | 0.8344% | 0.008037% | 0.002694% | 0.05124% | 8.7703 | 0.32196 | 90.193 | 3.3552 | 319.6142 | 14.6769 | 1.1922 | 175.1505 | 555.2276 | 28.756 | 1179.0228 | 7.9119 | 466.8847 | 21.9119 | 1.8158 | 1.2709 | 20.6815 | 0.10738 | 72.4762 | 2.5766 | 4.869 | 0.62922 | 0.082724 | 0.0077426 | 3.2074 | 208.8636 | 1.3277 | 0.066903 | 4.3069 | 2.4074 | 0.50358 | 0.11852 | 0.45949 | 0.067311 | 0.41718 | 0.085249 | 0.22721 | 0.032961 | 0.22593 | 0.032214 | 0.45199 | 0.52187
BL_45_1 | La Belle Shipwreck |  | 1686 France | monochrome | translucent | Lt. Blue Type 1 | IIa55/56 | FM | 2014-06-05 | LA ICP-MS |  | 70% | 11.73% | 2.759% | 1.656% | 0.3774% | 2.302% | 10.12% | 0.05612% | 0.9176% | 0.008515% | 0.001631% | 0.06452% | 8.7424 | 0.40001 | 86.3989 | 3.5701 | 368.2791 | 16.7887 | 2.9775 | 174.0044 | 487.3718 | 30.5013 | 827.8539 | 7.1048 | 462.5423 | 23.5563 | 1.9798 | 1.1262 | 24.4564 | 0.10764 | 72.2789 | 2.7597 | 5.3384 | 0.66454 | 0.092727 | 0.0075899 | 3.4825 | 202.2376 | 1.2318 | 0.060588 | 3.1112 | 2.5644 | 0.58784 | 0.1328 | 0.53888 | 0.076265 | 0.43388 | 0.085578 | 0.24017 | 0.035831 | 0.23868 | 0.036295 | 0.49563 | 0.51517
BL_46_1 | La Belle Shipwreck |  | 1686 France | monochrome | translucent | Lt. Blue Type 1 | IIa55/56 | FM | 2014-06-05 | LA ICP-MS |  | 69.49% | 11.27% | 2.759% | 1.177% | 0.4059% | 2.745% | 11.35% | 0.08993% | 0.66% | 0.007004% | 0.002782% | 0.02875% | 9.2899 | 0.29442 | 90.592 | 2.8488 | 236.0154 | 10.9856 | 0.49708 | 165.8457 | 622.8251 | 28.7287 | 1744.8628 | 8.6064 | 476.4476 | 18.7987 | 1.3721 | 1.528 | 14.2877 | 0.12323 | 73.0365 | 2.2641 | 4.1902 | 0.54347 | 0.070783 | 0.011836 | 2.8205 | 221.6013 | 1.5177 | 0.07856 | 5.8376 | 2.0233 | 0.45284 | 0.092123 | 0.38797 | 0.059758 | 0.37033 | 0.076163 | 0.19174 | 0.030087 | 0.18823 | 0.034145 | 0.41206 | 0.48536
BL_47_1 | La Belle Shipwreck |  | 1686 France | monochrome | translucent | Lt. Blue Type 1 | IIa55/56 | FM | 2014-06-05 | LA ICP-MS |  | 69.96% | 12.02% | 3.003% | 1.644% | 0.3281% | 2.054% | 9.906% | 0.0811% | 0.9231% | 0.0086% | 0.001669% | 0.05779% | 7.8174 | 0.36324 | 92.536 | 3.3066 | 369.4101 | 16.0961 | 2.5785 | 182.7422 | 636.5153 | 40.875 | 1326.169 | 7.448 | 437.6421 | 24.7501 | 2.0411 | 0.8321 | 44.3697 | 0.11897 | 74.19 | 2.7294 | 5.3419 | 0.66175 | 0.094635 | 0.0070404 | 3.3138 | 211.8176 | 1.5457 | 0.084361 | 4.0705 | 2.4916 | 0.52181 | 0.12031 | 0.48806 | 0.073757 | 0.41859 | 0.08922 | 0.25886 | 0.034686 | 0.2469 | 0.035895 | 0.50683 | 0.5341
BL_48_1 | La Belle Shipwreck |  | 1686 France | monochrome | translucent | Med. Blue Type 1 | IIa55/56 | FM | 2014-06-05 | LA ICP-MS |  | 68.69% | 11.9% | 3.36% | 1.918% | 0.3519% | 2.109% | 10.44% | 0.04882% | 1.092% | 0.006507% | 0.00198% | 0.05692% | 8.4377 | 0.33542 | 89.8842 | 3.5883 | 455.4104 | 18.8743 | 1.8185 | 209.9496 | 638.3974 | 39.7985 | 1268.1783 | 8.4034 | 432.6364 | 33.0599 | 2.5972 | 1.0077 | 113.2879 | 0.13417 | 69.9105 | 3.3306 | 6.7066 | 0.83098 | 0.1219 | 0.012335 | 4.0723 | 232.3509 | 1.4356 | 0.091586 | 4.1138 | 3.1209 | 0.64618 | 0.15341 | 0.59728 | 0.082478 | 0.52451 | 0.10917 | 0.29645 | 0.043721 | 0.28165 | 0.04087 | 0.64244 | 0.63638
BL_49_1 | La Belle Shipwreck |  | 1686 France | monochrome | translucent | Med. Blue Type 1 | IIa55/56 | FM | 2014-06-05 | LA ICP-MS |  | 69.02% | 11.84% | 2.846% | 1.486% | 0.3993% | 2.538% | 10.88% | 0.07406% | 0.8341% | 0.008626% | 0.002082% | 0.05671% | 9.6617 | 0.33892 | 89.7925 | 3.1474 | 318.2515 | 14.5705 | 0.14899 | 180.9177 | 577.8201 | 30.3206 | 1256.7684 | 8.138 | 473.121 | 21.6997 | 1.737 | 1.1466 | 20.6559 | 0.11786 | 73.1355 | 2.5774 | 4.8816 | 0.63847 | 0.081277 | 0.0066769 | 3.2279 | 218.7834 | 1.3734 | 0.070294 | 4.4741 | 2.3903 | 0.53076 | 0.11955 | 0.4771 | 0.061766 | 0.39336 | 0.087499 | 0.22143 | 0.031338 | 0.22409 | 0.032678 | 0.50086 | 0.53215
BL_50_1 | La Belle Shipwreck |  | 1686 France | monochrome | translucent | Med. Blue Type 1 | IIa55/56 | FM | 2014-06-05 | LA ICP-MS |  | 68.17% | 11.99% | 3.419% | 1.747% | 0.3388% | 2.235% | 11% | 0.04796% | 0.977% | 0.005821% | 0.00203% | 0.03181% | 8.044 | 0.38172 | 88.4523 | 3.2964 | 415.0925 | 16.8577 | 1.2578 | 181.0065 | 544.0025 | 36.9923 | 1168.5613 | 8.8942 | 436.0619 | 31.5165 | 2.3972 | 0.85769 | 98.0562 | 0.13328 | 75.6354 | 3.1396 | 6.1399 | 0.76832 | 0.10399 | 0.0086862 | 3.8593 | 195.371 | 1.2571 | 0.081041 | 4.4178 | 2.9105 | 0.56476 | 0.14332 | 0.53298 | 0.076631 | 0.46763 | 0.098498 | 0.26774 | 0.037015 | 0.25482 | 0.038674 | 0.6537 | 0.59742
BL_51_1 | La Belle Shipwreck |  | 1686 France | monochrome | translucent | Med. Blue Type 1 | IIa55/56 | FM | 2014-06-05 | LA ICP-MS |  | 68.08% | 11.86% | 3.549% | 1.99% | 0.357% | 2.196% | 10.72% | 0.0525% | 1.125% | 0.007276% | 0.00444% | 0.01652% | 8.3179 | 0.47899 | 86.7213 | 3.6095 | 461.8308 | 17.9689 | 2.9183 | 187.4601 | 554.9402 | 41.1851 | 1346.0636 | 8.9578 | 451.3991 | 36.3413 | 2.6255 | 1.2103 | 208.7435 | 0.14442 | 69.8282 | 3.44 | 6.8329 | 0.83239 | 0.12826 | 0.01373 | 4.1963 | 201.8089 | 1.3014 | 0.093811 | 4.0686 | 3.1733 | 0.70314 | 0.14256 | 0.58149 | 0.088159 | 0.5529 | 0.11423 | 0.29963 | 0.038059 | 0.28225 | 0.045582 | 0.74633 | 0.7101
BL_56_1 | La Belle Shipwreck |  | 1686 France | monochrome | translucent | Lt. Blue Type 1 | IIa55/56 | FM | 2014-06-05 | LA ICP-MS |  | 68.5% | 11.97% | 2.86% | 1.313% | 0.3884% | 2.82% | 11.3% | 0.04766% | 0.7157% | 0.007716% | 0.001094% | 0.06071% | 9.6819 | 0.38508 | 83.2532 | 2.7361 | 274.9649 | 12.7733 | 0 | 165.2594 | 493.8624 | 30 | 862.5001 | 9.3777 | 475.4485 | 19.4941 | 1.519 | 0.6936 | 33.6495 | 0.12079 | 71.992 | 2.3451 | 4.3648 | 0.57831 | 0.070632 | 0.0061213 | 2.8863 | 185.2617 | 1.2629 | 0.062985 | 3.8798 | 2.0579 | 0.44427 | 0.093285 | 0.39652 | 0.062882 | 0.3737 | 0.077515 | 0.20116 | 0.02852 | 0.19586 | 0.02607 | 0.36463 | 0.4803
BL_57_1 | La Belle Shipwreck |  | 1686 France | monochrome | translucent | Lt. Blue Type 1 | IIa55/56 | FM | 2014-06-05 | LA ICP-MS |  | 66.08% | 11.08% | 2.914% | 1.162% | 0.5096% | 4.234% | 13.3% | 0.03608% | 0.6419% | 0.007676% | 0.0008216% | 0.01701% | 12.6906 | 0.33631 | 74.6287 | 2.4871 | 207.9099 | 9.7679 | 0 | 208.8157 | 656.888 | 26.7726 | 1312.5693 | 12.2009 | 498.8057 | 21.5366 | 1.3107 | 0.71309 | 39.5357 | 0.17591 | 82.1578 | 2.5705 | 4.6877 | 0.60252 | 0.064881 | 0.0082857 | 3.0767 | 200.6064 | 2.8764 | 0.12848 | 4.8708 | 2.2052 | 0.46792 | 0.093412 | 0.40818 | 0.058712 | 0.3469 | 0.073817 | 0.19207 | 0.029009 | 0.18329 | 0.029054 | 0.4363 | 0.61488
BL_58_1 | La Belle Shipwreck |  | 1686 France | monochrome | translucent | Lt. Blue Type 1 | IIa55/56 | FM | 2014-06-05 | LA ICP-MS |  | 67.54% | 12.27% | 3.628% | 1.968% | 0.3726% | 2.274% | 10.75% | 0.04989% | 1.08% | 0.005929% | 0.0005809% | 0.01556% | 8.7524 | 0.39778 | 90.0288 | 3.5111 | 467.7341 | 18.3342 | 1.8497 | 180.6809 | 543.7632 | 38.1558 | 1369.2321 | 9.039 | 452.9909 | 36.1274 | 2.7011 | 1.1207 | 183.973 | 0.1414 | 68.1224 | 3.5264 | 7.0895 | 0.86603 | 0.12124 | 0.0083799 | 4.2372 | 202.9208 | 1.2517 | 0.071453 | 4.1477 | 3.2725 | 0.72427 | 0.15048 | 0.60387 | 0.093673 | 0.54398 | 0.11762 | 0.31094 | 0.043612 | 0.31269 | 0.044873 | 0.74525 | 0.69606
BL_59_1 | La Belle Shipwreck |  | 1686 France | monochrome | translucent | Lt. Blue Type 1 | IIa55/56 | FM | 2014-06-05 | LA ICP-MS |  | 65.48% | 11.47% | 3.087% | 1.15% | 0.5125% | 4.265% | 13.28% | 0.03707% | 0.6568% | 0.008322% | 0.001642% | 0.03157% | 12.7399 | 0.52496 | 79.0599 | 1.8837 | 214.0914 | 9.7992 | 0 | 211.5938 | 657.462 | 31.4839 | 1496.4634 | 15.3927 | 628.2289 | 26.3606 | 1.5553 | 0.96386 | 52.7209 | 0.27166 | 131.3869 | 4.0962 | 7.5124 | 0.9634 | 0.11072 | 0.018865 | 3.7037 | 343.907 | 5.1229 | 0.18966 | 5.8395 | 3.6461 | 0.78485 | 0.16121 | 0.70322 | 0.11093 | 0.6583 | 0.12263 | 0.38094 | 0.049703 | 0.34173 | 0.050517 | 0.80163 | 1.0772
BL_60_1 | La Belle Shipwreck |  | 1686 France | monochrome | translucent | Med. Blue Type 1 | IIa55/56 | FM | 2014-06-05 | LA ICP-MS |  | 67.67% | 13.36% | 3.277% | 1.676% | 0.3095% | 2.217% | 10.32% | 0.0557% | 0.9879% | 0.009088% | 0.002888% | 0.02667% | 8.2212 | 0.64358 | 82.874 | 2.9081 | 386.4214 | 17.8047 | 0 | 225.1671 | 628.8722 | 47.6642 | 1009.2524 | 10.1185 | 610.6463 | 27.6703 | 2.4897 | 0.73822 | 418.5204 | 0.17422 | 113.6489 | 4.1051 | 8.1962 | 1.0539 | 0.17054 | 0.015377 | 4.2879 | 361.6419 | 3.1322 | 0.096503 | 4.1515 | 4.1347 | 0.88793 | 0.23197 | 0.83871 | 0.12537 | 0.77324 | 0.15111 | 0.45118 | 0.057837 | 0.43339 | 0.059083 | 0.79235 | 0.8868
BL_61_1 | La Belle Shipwreck |  | 1686 France | monochrome | translucent | Med. Blue Type 1 | IIa55/56 | FM | 2014-06-05 | LA ICP-MS |  | 67.58% | 12.22% | 3.07% | 1.188% | 0.3897% | 3.044% | 11.61% | 0.09673% | 0.712% | 0.008948% | 0.001704% | 0.05984% | 10.0911 | 0.58725 | 82.3734 | 2.2718 | 252.1237 | 11.6426 | 0 | 187.1962 | 702.9031 | 35.9553 | 1984.242 | 12.699 | 624.9633 | 23.5509 | 1.7001 | 1.2982 | 27.6409 | 0.20866 | 118.8745 | 3.6485 | 6.8964 | 0.90379 | 0.11931 | 0.019128 | 3.6391 | 414.6827 | 2.9718 | 0.15547 | 8.2564 | 3.5222 | 0.71067 | 0.17657 | 0.70208 | 0.101 | 0.62324 | 0.1241 | 0.35444 | 0.051971 | 0.33046 | 0.050236 | 0.69463 | 0.93228
BL_62_1 | La Belle Shipwreck |  | 1686 France | monochrome | translucent | Med. Blue Type 1 | IIa55/56 | FM | 2014-06-05 | LA ICP-MS |  | 67.77% | 12.36% | 3.063% | 1.266% | 0.3876% | 2.823% | 11.39% | 0.09316% | 0.7504% | 0.009585% | 0.001271% | 0.0694% | 9.8787 | 0.38442 | 86.6479 | 2.266 | 264.9193 | 12.2825 | 0 | 183.8589 | 674.6127 | 37.2307 | 1858.5104 | 12.5374 | 613.3291 | 24.189 | 1.8655 | 0.99246 | 30.6403 | 0.2082 | 118.7842 | 3.7023 | 6.9963 | 0.93346 | 0.1249 | 0.018297 | 3.6668 | 402.9741 | 2.8895 | 0.15672 | 7.7672 | 3.4749 | 0.74507 | 0.17134 | 0.67703 | 0.10808 | 0.62425 | 0.13544 | 0.36389 | 0.050476 | 0.35198 | 0.054913 | 0.7473 | 0.94538
BL_63_1 | La Belle Shipwreck |  | 1686 France | monochrome | translucent | Med. Blue Type 1 | IIa55/56 | FM | 2014-06-05 | LA ICP-MS |  | 67.77% | 13.27% | 3.409% | 1.549% | 0.3136% | 2.191% | 10.36% | 0.07482% | 0.9239% | 0.008912% | 0.001016% | 0.09481% | 8.8659 | 0.62816 | 90.9221 | 2.7836 | 366.133 | 16.7517 | 0 | 209.7217 | 643.6863 | 38.2474 | 1044.1846 | 13.0619 | 600.3883 | 29.0569 | 2.4212 | 0.90339 | 48.424 | 0.1801 | 122.965 | 4.3334 | 8.3868 | 1.0359 | 0.15639 | 0.013619 | 4.2587 | 362.1226 | 2.8885 | 0.1321 | 5.8449 | 4.217 | 0.87388 | 0.21875 | 0.79802 | 0.11802 | 0.74981 | 0.16513 | 0.42342 | 0.054866 | 0.41184 | 0.055637 | 0.8585 | 0.97659
BL_64_1 | La Belle Shipwreck |  | 1686 France | monochrome | translucent | Dk. Blue Type 1 | IIa55/56 | FM | 2014-06-05 | LA ICP-MS |  | 66.89% | 12.75% | 3.698% | 1.969% | 0.3417% | 2.361% | 10.68% | 0.04729% | 1.138% | 0.008333% | 0.001503% | 0.06421% | 9.1825 | 0.5121 | 86.7852 | 2.9918 | 477.9634 | 19.84 | 0 | 200.8088 | 623.3116 | 45.8703 | 1341.65 | 12.8605 | 574.2458 | 43.5762 | 3.3321 | 0.81214 | 180.3694 | 0.21585 | 118.7742 | 5.6482 | 11.3287 | 1.4717 | 0.23252 | 0.014957 | 5.3183 | 382.4982 | 2.5651 | 0.14485 | 5.2051 | 5.3043 | 1.2146 | 0.28433 | 1.1214 | 0.15498 | 0.9003 | 0.22076 | 0.5743 | 0.082482 | 0.54165 | 0.081759 | 1.2745 | 1.2476
BL_65_1 | La Belle Shipwreck |  | 1686 France | monochrome | translucent | Dk. Blue Type 1 | IIa55/56 | FM | 2014-06-05 | LA ICP-MS |  | 69.14% | 9.906% | 2.825% | 1.319% | 0.4848% | 3.684% | 11.74% | 0.04465% | 0.7343% | 0.01153% | 0.007199% | 0.05578% | 10.1841 | 0.55739 | 73.5589 | 1.9658 | 238.538 | 10.1166 | 0 | 204.435 | 607.7453 | 45.5399 | 1443.3646 | 15.5203 | 608.4499 | 30.4214 | 1.8445 | 1.1086 | 130.4442 | 0.39023 | 146.6818 | 4.6303 | 8.7757 | 1.1451 | 0.14859 | 0.71305 | 4.0527 | 469.5683 | 6.4409 | 0.21008 | 5.6063 | 4.3321 | 0.84885 | 0.17083 | 0.79979 | 0.12914 | 0.72854 | 0.15771 | 0.3866 | 0.053254 | 0.38261 | 0.053937 | 0.96222 | 1.3823
BL_66_1 | La Belle Shipwreck |  | 1686 France | monochrome | translucent | Dk. Blue Type 1 | IIa55/56 | FM | 2014-06-05 | LA ICP-MS |  | 68.96% | 12.13% | 3.601% | 1.058% | 0.2534% | 2.065% | 10.99% | 0.1201% | 0.6312% | 0.01376% | 0.01075% | 0.104% | 7.3983 | 0.60639 | 81.3263 | 1.8429 | 224.609 | 9.3626 | 0 | 208.6399 | 564.0456 | 48.1322 | 1268.7464 | 12.2086 | 612.887 | 23.3161 | 1.7819 | 1.4121 | 249.1333 | 0.30374 | 141.1185 | 3.7954 | 7.0857 | 0.97281 | 0.12377 | 0.022129 | 3.4322 | 468.6722 | 4.5059 | 0.19137 | 7.7125 | 3.4092 | 0.75341 | 0.16854 | 0.71252 | 0.11073 | 0.64229 | 0.13643 | 0.36793 | 0.052239 | 0.33302 | 0.048884 | 0.74777 | 0.9453
BL_67_1 | La Belle Shipwreck |  | 1686 France | monochrome | translucent | Dk. Blue Type 1 | IIa55/56 | FM | 2014-06-05 | LA ICP-MS |  | 67.16% | 12.57% | 3.689% | 2.011% | 0.3348% | 2.443% | 10.41% | 0.0502% | 1.173% | 0.009168% | 0.003208% | 0.09752% | 9.1093 | 0.60907 | 91.6805 | 2.9573 | 479.2414 | 19.6817 | 0 | 211.0748 | 660.1158 | 53.6491 | 1449.5759 | 16.6848 | 591.6013 | 45.0067 | 3.4757 | 0.93258 | 190.4173 | 0.25284 | 125.4862 | 6.0186 | 12.2516 | 1.5854 | 0.255 | 0.020532 | 5.5108 | 441.7245 | 3.0356 | 0.14319 | 5.9862 | 5.8319 | 1.1874 | 0.29116 | 1.1934 | 0.18743 | 1.0729 | 0.22185 | 0.60812 | 0.088306 | 0.59677 | 0.08931 | 1.3825 | 1.4415
LC_19_run1 | Le Caron | LC H15t9.14 | Pre-1650 Wendake, GBP3a | monochrome | cobalt, round | cobalt | IIa55/56 | FM | May-9-2017 | LA ICP-MS |  | 69.09% | 13.61% | 3.083% | 1.256% | 0.3318% | 4.322% | 7.232% | 0.08698% | 0.579% | 0.009867% | 0.000967% | 0.01214% | 33.8335 | 0.65276 | 55.7475 | 4.7054 | 1517.0592 | 10.6224 | 18.245 | 110.4311 | 1441.9529 | 132.8363 | 2764.7552 | 30.8095 | 475.4076 | 417.2157 | 7.6414 | 1.0867 | 2.0596 | 1.0927 | 118.914 | 4.8231 | 9.3125 | 1.2694 | 0.65721 | 0.62136 | 8.0706 | 160.804 | 7.6338 | 1.5284 | 62.336 | 4.3352 | 0.97452 | 0.24212 | 1.0863 | 0.18703 | 1.1481 | 0.2961 | 0.83928 | 0.14861 | 1.059 | 0.20235 | 11.5461 | 2.6908
LC_20_run1 | Le Caron | LC H16n3.28 | Pre-1650 Wendake, GBP3a | monochrome | cobalt, oval | cobalt | IIa57 | FM | May-9-2017 | LA ICP-MS |  | 67.01% | 12.21% | 2.829% | 1.637% | 0.3021% | 5.024% | 8.381% | 0.5543% | 1.183% | 0.07204% | 0.05519% | 0.1372% | 31.7639 | 0.89336 | 52.5597 | 4.0294 | 459.6761 | 12.5947 | 10.1363 | 982.6006 | 3170.4273 | 78.6187 | 4214.5793 | 37.6801 | 389.8713 | 55.7797 | 2.0159 | 4.43 | 4.2569 | 1.1103 | 343.4895 | 5.9182 | 11.2334 | 1.4714 | 0.17215 | 0.03291 | 5.52 | 1374.8168 | 18.4326 | 35.3698 | 51.0595 | 4.8572 | 1.11 | 0.23533 | 1.0496 | 0.19022 | 0.98072 | 0.21792 | 0.54547 | 0.094543 | 0.5217 | 0.092506 | 1.6164 | 1.9109
LC_21_run1 | Le Caron | LC H16p3.88 | Pre-1650 Wendake, GBP3a | monochrome | cobalt, round | cobalt | IIa55 | FM | May-9-2017 | LA ICP-MS |  | 68.69% | 12.12% | 2.74% | 1.135% | 0.2006% | 4.9% | 9.038% | 0.07903% | 0.5042% | 0.01516% | 0.04279% | 0.09312% | 17.7688 | 0.38867 | 48.2215 | 4.7745 | 1629.4213 | 9.4368 | 13.0707 | 318.0042 | 1937.0215 | 175.7215 | 3459.5882 | 19.4419 | 404.1012 | 435.0922 | 8.0607 | 1.582 | 4.5464 | 0.56577 | 71.3665 | 4.3589 | 8.4472 | 1.1726 | 0.75249 | 0.020503 | 8.5627 | 272.7892 | 10.3452 | 1.6859 | 98.0846 | 3.898 | 0.95011 | 0.22731 | 1.0512 | 0.23659 | 1.3642 | 0.35255 | 0.95122 | 0.18021 | 1.1941 | 0.23346 | 12.4284 | 2.6589
LC_22_run1 | Le Caron | LC H17j10.34 | Pre-1650 Wendake, GBP3a | monochrome | cobalt, round | cobalt | IIa55 | FM | May-9-2017 | LA ICP-MS |  | 66.99% | 13.31% | 3.934% | 1.342% | 0.3265% | 3.934% | 8.526% | 0.2476% | 0.9001% | 0.01342% | 0.005064% | 0.1035% | 20.4393 | 0.63366 | 66.3176 | 4.8861 | 1649.6089 | 11.6158 | 15.1813 | 189.2548 | 1205.3326 | 227.2118 | 2398.8328 | 20.2094 | 325.5994 | 441.6385 | 8.1452 | 1.0876 | 7.6621 | 0.56191 | 98.5583 | 4.9504 | 9.7167 | 1.3492 | 0.76371 | 0.024017 | 8.7098 | 152.9648 | 6.9981 | 1.8892 | 39.0241 | 4.4782 | 1.0937 | 0.28519 | 1.1499 | 0.25978 | 1.3541 | 0.3581 | 1.0149 | 0.20717 | 1.2294 | 0.25621 | 12.6468 | 2.4883
LC_23_run1 | Le Caron | LC I16b3.23 | Pre-1650 Wendake, GBP3a | monochrome | cobalt, round | cobalt | IIa55 | FM | May-9-2017 | LA ICP-MS |  | 66.27% | 12.78% | 3.79% | 1.286% | 0.3386% | 2.679% | 10.68% | 0.6237% | 0.9644% | 0.08076% | 0.04645% | 0.1606% | 12.8077 | 0.71035 | 98.3854 | 4.0147 | 355.7432 | 11.2553 | 15.6228 | 430.0035 | 982.2523 | 66.7196 | 646.393 | 18.0551 | 563.0155 | 19.749 | 2.0472 | 3.7276 | 17.5849 | 1.04 | 147.2107 | 4.2444 | 7.9631 | 1.3768 | 0.37908 | 0.063095 | 4.007 | 262.3156 | 11.0616 | 1.3636 | 11.9568 | 3.5617 | 0.92391 | 0.34202 | 0.90809 | 0.23406 | 0.82007 | 0.26607 | 0.51325 | 0.23407 | 0.52184 | 0.221 | 0.74002 | 1.1271
LC_24_run1 | Le Caron | LC I16t6.3 | Pre-1650 Wendake, GBP3a | monochrome | cobalt, circular | cobalt | IIa56 | FM | May-9-2017 | LA ICP-MS |  | 69.13% | 13.61% | 2.903% | 0.9939% | 0.2287% | 3.464% | 8.375% | 0.1108% | 0.8346% | 0.01115% | 0.0006702% | 0.01094% | 25.3522 | 0.58686 | 65.2615 | 4.9807 | 2131.0521 | 12.2515 | 18.1934 | 152.1929 | 1108.9135 | 43.4623 | 3309.4415 | 20.0535 | 458.6944 | 448.1261 | 10.6733 | 2.0504 | 3.7988 | 0.83275 | 74.8452 | 7.635 | 15.7816 | 1.9986 | 0.97383 | 0.011642 | 13.0766 | 262.3997 | 9.5961 | 2.4471 | 20.2257 | 6.4356 | 1.5241 | 0.33345 | 1.5746 | 0.32245 | 2.0148 | 0.48258 | 1.4019 | 0.24507 | 1.6763 | 0.30934 | 12.7758 | 3.1322
LC_25_run1 | Le Caron | LC J18l6.13.1971 | Pre-1650 Wendake, GBP3a | monochrome | cobalt, circular | cobalt | IIa56 | FM | May-9-2017 | LA ICP-MS |  | 69.18% | 13.58% | 2.953% | 0.9501% | 0.2271% | 3.485% | 8.408% | 0.09325% | 0.7728% | 0.01469% | 0.0004621% | 0.01002% | 33.3226 | 0.58784 | 67.8572 | 4.9661 | 2141.4876 | 12.1376 | 18.1212 | 141.8219 | 1049.5751 | 39.3885 | 3332.1382 | 19.5531 | 469.2262 | 445.2947 | 10.4492 | 2.1529 | 3.8532 | 0.77067 | 70.3021 | 7.4408 | 15.5291 | 1.9525 | 0.97062 | 0.01349 | 12.873 | 261.327 | 9.7166 | 2.4013 | 20.0864 | 6.4836 | 1.4846 | 0.3307 | 1.5774 | 0.31711 | 2.0008 | 0.49378 | 1.385 | 0.24545 | 1.7038 | 0.30237 | 13.0478 | 3.1035
26db_ext | London |  | England |  |  | dark blue |  | FM |  | LA ICP-MS | Dussubieux and Karklins 2016 | 58.07% | 11.12% | 2.589% | 1.255% | 0.2451% | 3.201% | 11.05% | 0.5059% | 0.1525% | 0.04263% | 4.685% | 6.508% | 26.3294 | 1.1251 | 66.9182 | 2.4548 | 421.8429 | 22.4951 | 13.6757 | 235.9706 | 1175.4445 | 80.8979 | 2019.128 | 17.9463 | 639.4865 | 68.2783 | 2.9249 | 4.7086 | 29.6456 | 0.5154 | 716.0598 | 6.413 | 12.2923 | 1.5836 | 0.28953 | 0.42307 | 5.1861 | 489.4657 | 5.2665 | 1.6754 | 15.392 | 5.9915 | 1.1925 | 0.3323 | 1.2536 | 0.19732 | 1.1524 | 0.2282 | 0.63757 | 0.11002 | 0.72147 | 0.11972 | 2.6037 | 1.8679
26db_int | London |  | England |  |  | dark blue |  | FM |  | LA ICP-MS | Dussubieux and Karklins 2016 | 60.89% | 12.35% | 2.845% | 1.337% | 0.2713% | 3.511% | 10.46% | 0.5241% | 0.2304% | 0.04007% | 1.849% | 5.07% | 27.6775 | 1.0403 | 71.828 | 3.1027 | 380.4182 | 19.7801 | 16.7323 | 134.6635 | 679.7073 | 74.1014 | 1388.5822 | 19.6877 | 690.1796 | 64.859 | 2.9243 | 2.995 | 29.189 | 0.48411 | 686.5316 | 7.0109 | 12.4733 | 1.6916 | 0.26298 | 0.31317 | 5.2956 | 261.0052 | 3.6696 | 1.27 | 8.6267 | 6.6054 | 1.4643 | 0.33309 | 1.5198 | 0.20221 | 1.0374 | 0.25879 | 0.86713 | 0.065517 | 0.73636 | 0.20298 | 2.3429 | 2.05
38db | London |  | England |  |  | dark blue |  | FM |  | LA ICP-MS | Dussubieux and Karklins 2016 | 69.58% | 9.232% | 2.804% | 2.623% | 0.2253% | 3.868% | 10.5% | 0.0905% | 0.7061% | 0.08451% | 0.07647% | 0.08636% | 51.2805 | 1.3022 | 38.6681 | 9.8925 | 746.9039 | 41.3343 | 45.0321 | 235.1276 | 482.4225 | 60.8587 | 503.7662 | 25.7617 | 351.6753 | 86.6878 | 4.3872 | 1.0186 | 2.6751 | 0.6196 | 228.9117 | 11.5035 | 20.1553 | 2.4335 | 0.32427 | 0.39527 | 8.626 | 57.5856 | 3.6945 | 1.1028 | 19.6797 | 9.1036 | 2.041 | 0.43654 | 1.8438 | 0.25829 | 1.5685 | 0.36384 | 1.1068 | 0.089679 | 0.98202 | 0.21787 | 2.6767 | 2.7697
41CoB | London |  | England |  |  | dark blue |  | FM |  | LA ICP-MS | Dussubieux and Karklins 2016 | 58.68% | 11.97% | 2.569% | 1.347% | 0.2921% | 3.379% | 10.72% | 0.4537% | 0.3707% | 0.03488% | 3.389% | 5.887% | 30.0803 | 1.4212 | 71.1612 | 2.1774 | 527.6738 | 32.9456 | 16.7388 | 166.4538 | 870.4087 | 91.3581 | 1657.1911 | 17.4507 | 576.8573 | 51.9754 | 2.462 | 3.8777 | 26.8322 | 0.5613 | 583.1258 | 5.469 | 10.7153 | 1.4153 | 0.19051 | 0.4293 | 4.4428 | 261.5051 | 2.8936 | 1.062 | 9.3776 | 4.9603 | 1.0977 | 0.27964 | 1.1331 | 0.21103 | 1.0383 | 0.18659 | 0.51203 | 0.08082 | 0.5538 | 0.097609 | 1.8771 | 1.7524
42CoB | London |  | England |  |  | dark blue |  | FM |  | LA ICP-MS | Dussubieux and Karklins 2016 | 59.44% | 12% | 2.662% | 1.296% | 0.2576% | 3.292% | 10.82% | 0.4708% | 0.3329% | 0.03756% | 3.211% | 5.301% | 38.8411 | 0.96251 | 65.4119 | 1.9751 | 485.5007 | 21.4941 | 11.6319 | 173.1358 | 898.2494 | 84.751 | 1788.4045 | 18.3461 | 605.6864 | 55.7095 | 2.5301 | 3.3676 | 29.4921 | 0.52638 | 595.7356 | 5.7312 | 10.8861 | 1.4421 | 0.22973 | 0.33081 | 4.3861 | 285.7239 | 3.2983 | 1.239 | 10.2598 | 4.8876 | 1.2673 | 0.26498 | 1.0857 | 0.18201 | 0.85327 | 0.21102 | 0.55109 | 0.08388 | 1.0475 | 0.12744 | 1.7993 | 1.6851
43CoB | London |  | England |  |  | dark blue |  | FM |  | LA ICP-MS | Dussubieux and Karklins 2016 | 59.36% | 12.38% | 2.711% | 1.274% | 0.2628% | 3.526% | 11% | 0.508% | 0.3175% | 0.03564% | 2.797% | 4.899% | 30.6967 | 1.4798 | 70.2901 | 2.0315 | 488.7943 | 20.8554 | 10.8895 | 127.7826 | 641.2529 | 75.6585 | 1280.2936 | 17.0229 | 598.0945 | 53.0111 | 2.4548 | 3.0052 | 28.4162 | 0.42304 | 628.906 | 5.1571 | 9.9311 | 1.3189 | 0.32425 | 0.29703 | 4.0274 | 209.8164 | 2.5977 | 1.1502 | 7.442 | 4.7739 | 1.1223 | 0.22086 | 0.96671 | 0.14792 | 0.83211 | 0.16107 | 0.55506 | 0.1038 | 0.52138 | 0.082 | 1.6441 | 1.5653
44CoB | London |  | England |  |  | dark blue |  | FM |  | LA ICP-MS | Dussubieux and Karklins 2016 | 64.47% | 14.74% | 2.358% | 1.675% | 0.2912% | 4.49% | 7.738% | 2.671% | 0.5094% | 0.02456% | 0.01981% | 0.03152% | 20.6151 | 2.9319 | 78.098 | 2.247 | 716.5664 | 23.5469 | 12.3332 | 252.2193 | 706.0461 | 102.6508 | 1282.3405 | 18.8344 | 304.4885 | 59.0332 | 5.026 | 0.50497 | 2.9784 | 0.52189 | 431.6272 | 6.9294 | 12.309 | 1.6208 | 0.31198 | 0.084452 | 5.9262 | 161.1026 | 3.6543 | 2.6464 | 6.2156 | 5.731 | 1.3695 | 0.28618 | 1.2183 | 0.1899 | 1.0919 | 0.20507 | 0.65564 | 0.1021 | 0.64121 | 0.089027 | 1.439 | 1.5443
45CoB | London |  | England |  |  | dark blue |  | FM |  | LA ICP-MS | Dussubieux and Karklins 2016 | 64.5% | 14.59% | 2.117% | 2.088% | 0.3525% | 4.836% | 6.64% | 3.06% | 0.6701% | 0.03345% | 0.01385% | 0.02764% | 23.0993 | 4.6953 | 78.2948 | 2.8157 | 878.8166 | 31.8692 | 17.5598 | 203.0902 | 589.1927 | 111.0001 | 1083.2431 | 22.706 | 299.3284 | 67.6757 | 7.6316 | 0.40962 | 3.1241 | 0.6023 | 465.2746 | 8.4028 | 15.8013 | 2.0418 | 0.38312 | 0.13692 | 6.4374 | 184.6966 | 3.5188 | 3.9307 | 4.759 | 6.9293 | 1.5821 | 0.31571 | 1.313 | 0.19538 | 1.0138 | 0.24228 | 0.62535 | 0.11499 | 0.63641 | 0.10748 | 1.6414 | 2.0932
46CoB | London |  | England |  |  | dark blue |  | FM |  | LA ICP-MS | Dussubieux and Karklins 2016 | 65.16% | 14.78% | 2.355% | 1.697% | 0.2837% | 4.42% | 6.791% | 2.702% | 0.6922% | 0.02021% | 0.01817% | 0.02943% | 19.5714 | 2.8759 | 70.2061 | 3.6053 | 682.6258 | 20.277 | 19.9453 | 249.1769 | 667.7985 | 86.981 | 1333.4534 | 17.9873 | 280.5874 | 59.9301 | 5.4003 | 0.2765 | 2.5697 | 0.35476 | 392.1544 | 6.6442 | 11.0833 | 1.4889 | 0.32238 | 0.28924 | 6.2132 | 167.5171 | 3.4956 | 2.6765 | 5.4615 | 5.5156 | 1.3595 | 0.24196 | 1.1154 | 0.15046 | 0.92799 | 0.1976 | 0.53715 | 0.076893 | 0.51128 | 0.083185 | 1.5381 | 1.5091
47CoB | London |  | England |  |  | dark blue |  | FM |  | LA ICP-MS | Dussubieux and Karklins 2016 | 65.03% | 14.73% | 2.398% | 1.604% | 0.2796% | 4.607% | 6.974% | 2.425% | 0.8223% | 0.01911% | 0.03506% | 0.02905% | 19.084 | 2.2745 | 64.8944 | 4.3331 | 651.0593 | 21.2504 | 23.991 | 248.1843 | 669.2065 | 88.654 | 1370.0468 | 20.2488 | 280.5278 | 56.3285 | 4.9662 | 0.31484 | 2.377 | 0.34111 | 329.2204 | 6.1217 | 10.829 | 1.4181 | 0.26564 | 0.072098 | 5.6584 | 151.348 | 3.4785 | 2.2526 | 5.5021 | 5.1667 | 1.0832 | 0.22757 | 0.95265 | 0.13034 | 0.81582 | 0.17997 | 0.46371 | 0.078384 | 0.48499 | 0.086686 | 1.4306 | 1.468
48CoB | London |  | England |  |  | dark blue |  | FM |  | LA ICP-MS | Dussubieux and Karklins 2016 | 64.95% | 13.64% | 2.98% | 1.47% | 0.2296% | 5.051% | 10.03% | 0.05228% | 0.6183% | 0.007222% | 0.02281% | 0.0413% | 20.7951 | 0.78847 | 67.794 | 3.4773 | 545.3362 | 14.4263 | 17.4863 | 266.2695 | 573.2795 | 48.1448 | 1522.3343 | 21.5673 | 328.9749 | 51.5825 | 2.4272 | 0.55274 | 2.1979 | 0.57487 | 109.9905 | 4.4425 | 9.314 | 1.1681 | 0.16508 | 0.14054 | 3.5549 | 133.8719 | 2.7127 | 0.29155 | 7.7567 | 4.0842 | 0.8161 | 0.15226 | 0.715 | 0.13245 | 1.0487 | 0.12284 | 0.40833 | 0.059602 | 0.37812 | 0.064851 | 1.4597 | 1.6514
49CoB_4 | London |  | England |  |  | dark blue |  | FM |  | LA ICP-MS | Dussubieux and Karklins 2016 | 65.8% | 13.58% | 2.754% | 1.5% | 0.1809% | 4.758% | 10.07% | 0.06351% | 0.3963% | 0.01511% | 0.04254% | 0.07437% | 24.0558 | 0.67956 | 61.7645 | 2.3376 | 562.5505 | 16.7604 | 10.6546 | 254.9615 | 664.3332 | 47.1682 | 1080.5098 | 22.8368 | 354.3356 | 57.9141 | 2.6788 | 0.44035 | 1.8778 | 0.61551 | 135.4844 | 5.6335 | 11.0395 | 1.3695 | 0.19415 | 0.095057 | 4.3566 | 123.8825 | 3.5216 | 0.40517 | 7.1292 | 4.8795 | 1.0059 | 0.21188 | 0.8319 | 0.15083 | 0.78249 | 0.1621 | 0.47074 | 0.077262 | 0.48553 | 0.075904 | 1.6765 | 1.9021
LON001db_ext | London |  | England |  |  | dark blue |  | FM |  | LA ICP-MS | Dussubieux and Karklins 2016 | 65.26% | 13.35% | 2.997% | 1.253% | 0.2864% | 3.522% | 10.71% | 0.2661% | 0.4327% | 0.02109% | 0.4154% | 0.8699% | 25.4911 | 1.038 | 70.8623 | 4.8154 | 358.8188 | 17.2549 | 26.0768 | 194.4936 | 1294.7661 | 51.9241 | 2609.7267 | 18.8165 | 706.7186 | 64.1922 | 2.6869 | 1.9443 | 6.6598 | 0.4887 | 200.1828 | 6.015 | 11.7785 | 1.5277 | 0.28697 | 0.21815 | 4.8249 | 389.952 | 5.5708 | 1.5233 | 14.3382 | 5.5963 | 1.2742 | 0.24516 | 1.1391 | 0.17958 | 1.0821 | 0.22725 | 0.64361 | 0.080626 | 0.60818 | 0.09155 | 2.2342 | 1.6934
LON001db_int | London |  | England |  |  | dark blue ? |  | FM |  | LA ICP-MS | Dussubieux and Karklins 2016 | 64.93% | 12.99% | 2.897% | 1.498% | 0.273% | 3.29% | 10.46% | 0.4294% | 0.538% | 0.01598% | 0.5641% | 1.475% | 25.6465 | 0.70826 | 66.1792 | 6.7563 | 395.2145 | 24.5175 | 32.9459 | 49.5576 | 215.2311 | 79.9777 | 500.6458 | 17.3052 | 686.9928 | 66.7517 | 2.9422 | 1.2822 | 13.1649 | 0.42665 | 444.6979 | 6.6112 | 12.0835 | 1.5634 | 0.2473 | 0.24092 | 4.9542 | 70.888 | 1.6878 | 0.66132 | 4.3025 | 5.3694 | 1.2949 | 0.30968 | 1.399 | 0.18868 | 0.91886 | 0.20286 | 0.61838 | 0.061385 | 0.74306 | 0.13783 | 2.0937 | 1.6918
LON002db | London |  | England |  |  | dark blue |  | FM |  | LA ICP-MS | Dussubieux and Karklins 2016 | 62.93% | 12.38% | 2.832% | 1.511% | 0.2272% | 5.124% | 10.08% | 0.6318% | 0.455% | 0.04024% | 1.416% | 1.782% | 27.9725 | 1.0974 | 63.8936 | 6.2372 | 434.7181 | 20.7323 | 26.8989 | 610.8246 | 1650.4913 | 84.7285 | 6037.7791 | 25.6059 | 398.1304 | 60.7459 | 2.6987 | 2.4528 | 6.9471 | 0.82267 | 330.3319 | 6.1597 | 11.6647 | 1.4906 | 0.21879 | 0.33554 | 5.2391 | 595.9989 | 8.4123 | 1.0389 | 16.7004 | 5.3474 | 1.2253 | 0.2499 | 1.0049 | 0.16546 | 0.94757 | 0.17814 | 0.50828 | 0.052359 | 0.58284 | 0.094201 | 1.7156 | 1.6186
LON009B | London |  | England |  |  | Blue |  | FM |  | LA ICP-MS | Dussubieux and Karklins 2016 | 60.18% | 13.37% | 2.974% | 1.553% | 0.2593% | 4.969% | 10.25% | 0.641% | 0.9052% | 0.0511% | 2.512% | 1.866% | 28.3459 | 0.67363 | 60.8433 | 4.7215 | 529.6086 | 17.8989 | 32.9247 | 24.9256 | 36.3209 | 53.1668 | 179.8224 | 22.6049 | 372.5194 | 52.9299 | 2.7112 | 2.4636 | 10.302 | 0.69933 | 205.0901 | 5.1937 | 9.6793 | 1.3204 | 0.31458 | 0.73727 | 4.2088 | 10.4236 | 1.1026 | 1.0245 | 1.7911 | 5.0825 | 1.9128 | 0.33286 | 1.5138 | 0.24448 | 1.293 | 0.2178 | 0.74684 | 0.19473 | 1.3201 | 0.17752 | 1.7046 | 1.8318
LON032DB | London |  | England |  |  | dark blue |  | FM |  | LA ICP-MS | Dussubieux and Karklins 2016 | 63.53% | 12.31% | 2.635% | 1.433% | 0.3034% | 4.178% | 10.24% | 0.5899% | 0.5546% | 0.02304% | 1.193% | 2.428% | 24.5797 | 1.7224 | 58.0405 | 4.2425 | 439.0352 | 21.0209 | 19.495 | 222.5259 | 1160.1952 | 73.0286 | 1327.5528 | 20.3356 | 523.7657 | 52.8401 | 2.8325 | 3.4788 | 9.624 | 0.61239 | 384.0252 | 6.3398 | 11.3922 | 1.5057 | 0.2058 | 0.5865 | 5.2119 | 447.5549 | 4.3216 | 3.1825 | 15.8292 | 5.4358 | 1.1329 | 0.31222 | 0.95969 | 0.17267 | 0.84038 | 0.22537 | 0.51048 | 0.088169 | 0.51802 | 0.096193 | 1.635 | 1.6027
LON035 | London |  | England |  |  | dark blue |  | FM |  | LA ICP-MS | Dussubieux and Karklins 2016 | 61.6% | 13.05% | 2.947% | 1.466% | 0.2753% | 3.31% | 11.15% | 0.5139% | 0.6475% | 0.05249% | 1.94% | 2.556% | 41.6732 | 0.95122 | 54.693 | 4.4979 | 489.8466 | 24.0263 | 23.4557 | 150.2598 | 766.685 | 64.6557 | 765.8734 | 16.3519 | 565.9055 | 52.1212 | 2.4779 | 1.1199 | 30.1242 | 0.49394 | 553.0085 | 4.8828 | 9.5102 | 1.2275 | 0.15422 | 1.234 | 4.2106 | 149.0825 | 2.5263 | 0.96916 | 9.2952 | 4.1441 | 0.91584 | 0.17862 | 0.80566 | 0.13993 | 0.69734 | 0.16796 | 0.45499 | 0.065186 | 0.45231 | 0.11092 | 1.4116 | 1.3676
LON036 | London |  | England |  |  | dark blue |  | FM |  | LA ICP-MS | Dussubieux and Karklins 2016 | 60.66% | 12.73% | 2.875% | 1.448% | 0.2719% | 3.328% | 10.91% | 0.4896% | 0.5762% | 0.04218% | 2.011% | 4.045% | 34.2725 | 0.87309 | 55.8193 | 4.6618 | 454.7437 | 18.0973 | 21.2211 | 148.8146 | 757.9348 | 59.6707 | 1082.4309 | 16.2251 | 557.8429 | 52.5782 | 2.3619 | 2.2414 | 33.509 | 0.43894 | 530.9567 | 4.7911 | 8.7275 | 1.1875 | 0.19805 | 2.3679 | 4.251 | 228.0639 | 2.5074 | 0.85758 | 9.4392 | 4.1977 | 0.9207 | 0.20631 | 0.94867 | 0.13066 | 0.7581 | 0.14951 | 0.42931 | 0.064212 | 0.43374 | 0.070955 | 1.521 | 1.3489
M_04 | Mahler |  | 1660-1700 UGL | monochrome | translucent | cobalt blue, tubular, small | Ia19/20 | FM | 2011-06-28 | LA ICP-MS |  | 69.5% | 9.645% | 1.897% | 1.822% | 0.5289% | 4.532% | 9.002% | 0.4788% | 1.008% | 0.04275% | 0.002582% | 0.5905% | 20.7781 | 0.23356 | 94.6566 | 3.0446 | 86.7439 | 17.422 | 13.639 | 561.7864 | 755.5888 | 62.1158 | 1000.3474 | 14.6623 | 691.4085 | 35.8338 | 2.5567 | 0.46515 | 994.9788 | 0.36688 | 114.8565 | 5.0716 | 10.5544 | 1.2652 | 0.16745 | 0.027357 | 4.6221 | 877.5124 | 10.363 | 0.43332 | 6.6373 | 4.3082 | 0.88536 | 0.19514 | 0.85135 | 0.11823 | 0.77954 | 0.15915 | 0.41809 | 0.055986 | 0.36181 | 0.060239 | 0.99869 | 1.3975
M_05 | Mahler |  | 1660-1700 UGL | monochrome | translucent | cobalt blue, tubular, small | Ia19/20 | FM | 2011-06-28 | LA ICP-MS |  | 69.09% | 9.715% | 1.909% | 1.864% | 0.5447% | 4.489% | 9.253% | 0.468% | 1.054% | 0.04456% | 0.002654% | 0.5949% | 21.2951 | 0.42412 | 95.8486 | 3.0639 | 90.6023 | 17.4346 | 14.7421 | 580.0859 | 785.141 | 64.4663 | 1020.6265 | 15.1532 | 720.5618 | 37.2125 | 2.6706 | 0.69661 | 1075.9896 | 0.36637 | 116.1903 | 5.3138 | 11.0117 | 1.3443 | 0.17157 | 0.024772 | 4.7441 | 957.7818 | 10.9091 | 0.43119 | 6.4623 | 4.7623 | 0.99364 | 0.2011 | 0.7965 | 0.13451 | 0.81267 | 0.17069 | 0.43005 | 0.065189 | 0.44569 | 0.063409 | 1.0352 | 1.5308
M_14 | Mahler |  | 1660-1700 UGL | monochrome | translucent | cobalt blue, seed | IIa55/56 | FM | 2011-06-28 | LA ICP-MS |  | 69.98% | 10.83% | 1.65% | 1.654% | 0.5482% | 4.549% | 8.491% | 0.351% | 0.8565% | 0.01491% | 0.0007771% | 0.384% | 22.7414 | 0.29113 | 89.3316 | 2.6582 | 74.4411 | 14.6199 | 10.9473 | 374.8252 | 427.8429 | 69.589 | 811.1042 | 15.4755 | 761.1951 | 30.475 | 2.3877 | 0.41052 | 63.2869 | 0.33944 | 107.2905 | 4.6287 | 9.8422 | 1.1858 | 0.16619 | 0.022662 | 3.4981 | 490.8432 | 6.2094 | 0.33474 | 4.54 | 4.1303 | 0.83351 | 0.17195 | 0.66894 | 0.10649 | 0.6525 | 0.12118 | 0.32377 | 0.052169 | 0.34169 | 0.045389 | 0.86595 | 1.3832
MA_02 | Marina |  | Post-1700 UGL | monochrome | translucent | cobalt blue, seed bead | IIa55/56 | FM | 2012-10-01 | LA ICP-MS |  | 68.69% | 10.58% | 2.067% | 1.204% | 0.5465% | 4.722% | 10.55% | 0.1175% | 0.8595% | 0.02475% | 0.007364% | 0.0419% | 15.4465 | 0.92874 | 92.7716 | 2.7686 | 515.8854 | 11.8947 | 15.6269 | 441.5177 | 879.9504 | 154.3304 | 1411.7533 | 24.3899 | 676.4692 | 24.8855 | 1.9163 | 0.58152 | 344.3157 | 0.2396 | 95.3787 | 3.8693 | 7.2832 | 0.90279 | 0.14315 | 4.6096 | 3.731 | 570.4754 | 2.7804 | 0.23377 | 9.9385 | 3.4651 | 0.70282 | 0.19102 | 0.80525 | 0.14552 | 0.67174 | 0.15018 | 0.37438 | 0.065812 | 0.36383 | 0.064723 | 0.83325 | 1.08
MA_03 | Marina |  | Post-1700 UGL | monochrome | translucent | cobalt blue, seed bead | IIa55/56 | FM | 2012-10-01 | LA ICP-MS |  | 67.86% | 11.36% | 3.035% | 1.68% | 0.3039% | 2.439% | 11.54% | 0.1144% | 1.126% | 0.01335% | 0.001699% | 0.05217% | 12.3972 | 1.1103 | 85.5115 | 3.1587 | 612.8962 | 15.7632 | 22.902 | 84.6938 | 716.88 | 44.8925 | 1495.1481 | 20.8309 | 631.3163 | 27.8428 | 2.5194 | 0.55308 | 207.1948 | 0.3843 | 213.9744 | 5.4659 | 10.213 | 1.3144 | 0.24372 | 0.79565 | 5.4262 | 258.385 | 1.5721 | 0.31835 | 15.0174 | 5.3695 | 1.2746 | 0.25448 | 1.2373 | 0.1808 | 1.0851 | 0.21469 | 0.58746 | 0.087147 | 0.63273 | 0.11105 | 0.98826 | 1.4927
MA_12 | Marina |  | Post-1700 UGL | monochrome | translucent | cobalt blue, tubular, large | Ia19/20 | FM | 2012-10-01 | LA ICP-MS |  | 68.72% | 12.48% | 2.883% | 2.419% | 0.319% | 2.423% | 8.613% | 0.04943% | 1.224% | 0.02385% | 0.002172% | 0.09512% | 20.1585 | 0.82415 | 71.5199 | 3.7048 | 823.6549 | 17.5387 | 29.3672 | 217.2075 | 416.5543 | 64.586 | 600.5306 | 13.9018 | 414.6305 | 36.7388 | 3.3651 | 0.23083 | 1188.2179 | 0.49731 | 132.2566 | 5.8429 | 11.0174 | 1.3878 | 0.23948 | 0.3627 | 6.4385 | 150.7934 | 1.6701 | 0.37832 | 5.9084 | 5.2331 | 1.1631 | 0.2761 | 1.1614 | 0.17235 | 1.0734 | 0.22873 | 0.64632 | 0.1145 | 0.67891 | 0.13854 | 0.97829 | 1.7321
MM_001 | Marquette Mission |  | 1660-1700 UGL | monochrome | translucent | cobalt blue, elongate (barrel) | IIa57 | FM | 2012-07-31 | LA ICP-MS |  | 64% | 13.18% | 3.06% | 1.906% | 0.2357% | 4.474% | 11.42% | 0.7248% | 0.4076% | 0.02024% | 0.002412% | 0.04779% | 22.6384 | 1.8433 | 102.7843 | 2.9335 | 864.768 | 13.294 | 13.8956 | 310.0971 | 448.0981 | 100.5738 | 1931.2301 | 21.9835 | 498.2704 | 206.6579 | 5.1259 | 0.6992 | 653.4015 | 0.55754 | 404.3105 | 8.4302 | 15.8824 | 2.111 | 0.40469 | 0.35054 | 9.1412 | 220.2532 | 5.5917 | 3.4937 | 8.8915 | 7.3292 | 1.7535 | 0.27517 | 1.3717 | 0.2333 | 1.5972 | 0.33614 | 0.9483 | 0.13191 | 1.0598 | 0.17297 | 5.7528 | 3.0803
MM_003 | Marquette Mission |  | 1660-1700 UGL | monochrome | translucent | cobalt blue, round/barrel | IIa44 | FM | 2012-07-31 | LA ICP-MS |  | 67.19% | 14.25% | 3.928% | 1.5% | 0.2526% | 2.21% | 9.791% | 0.03769% | 0.3965% | 0.02655% | 0.00113% | 0.009256% | 14.4979 | 1.8407 | 107.6324 | 2.1456 | 236.7314 | 8.947 | 21.8026 | 356.4286 | 682.4328 | 48.9038 | 1572.8736 | 16.3997 | 567.0753 | 17.6915 | 1.603 | 1.5207 | 117.8393 | 0.41293 | 75.4646 | 3.1185 | 5.8627 | 0.72364 | 0.24559 | 0.26833 | 3.5771 | 828.4257 | 4.8498 | 0.51119 | 10.9976 | 2.6692 | 0.70446 | 0.1586 | 0.5291 | 0.091985 | 0.62629 | 0.10473 | 0.31567 | 0.04848 | 0.30767 | 0.084454 | 0.56035 | 0.89877
MM_004 | Marquette Mission |  | 1660-1700 UGL | monochrome | translucent | cobalt blue, round/barrel | IIa44 | FM | 2012-07-31 | LA ICP-MS |  | 66.78% | 13.49% | 3.796% | 0.9438% | 0.2444% | 1.886% | 11.94% | 0.1244% | 0.347% | 0.01309% | 0.0003898% | 0.006207% | 9.2305 | 0.95714 | 111.3222 | 1.9847 | 245.0695 | 8.5521 | 12.0711 | 106.6768 | 517.7888 | 65.1528 | 2215.8438 | 11.5032 | 718.3042 | 21.2427 | 1.4561 | 0.57708 | 288.0069 | 0.26485 | 109.4729 | 2.8302 | 5.2145 | 0.6649 | 0.10888 | 1.4924 | 3.1659 | 377.3478 | 3.063 | 0.4018 | 8.0071 | 2.6744 | 0.48074 | 0.10008 | 0.53042 | 0.061453 | 0.49401 | 0.10154 | 0.27978 | 0.051165 | 0.295 | 0.050463 | 0.57427 | 0.63028
MM_005 | Marquette Mission |  | 1660-1700 UGL | monochrome | translucent | cobalt blue, round/barrel, patinated | IIa44 | FM | 2012-07-31 | LA ICP-MS |  | 66.27% | 13.71% | 3.693% | 1.386% | 0.3765% | 1.895% | 11.06% | 0.5945% | 0.5229% | 0.007814% | 0.0006079% | 0.005905% | 10.7639 | 0.96007 | 100.3986 | 2.6243 | 322.1993 | 9.0142 | 16.3458 | 353.2395 | 689.5567 | 358.0139 | 1933.8591 | 13.3391 | 613.9009 | 25.0906 | 1.6847 | 0.52694 | 112.2958 | 0.28152 | 136.6263 | 4.578 | 8.1884 | 1.0351 | 0.16095 | 0.31116 | 4.5833 | 965.9639 | 17.113 | 0.87576 | 6.1705 | 3.8218 | 0.96036 | 0.25656 | 0.98871 | 0.15763 | 0.8845 | 0.16595 | 0.39571 | 0.047626 | 0.46219 | 0.073847 | 0.78787 | 1.2483
MM_006 | Marquette Mission |  | 1660-1700 UGL | monochrome | translucent | cobalt blue, round/barrel, patinated | IIa44 | FM | 2012-07-31 | LA ICP-MS |  | 66.19% | 15.29% | 3.934% | 1.04% | 0.2868% | 2.268% | 9.887% | 0.1946% | 0.39% | 0.01807% | 0.001408% | 0.007568% | 10.7568 | 1.2128 | 122.3716 | 1.9344 | 196.2686 | 6.5547 | 9.8876 | 234.9741 | 893.1409 | 45.1727 | 2170.0025 | 13.832 | 550.4704 | 14.0548 | 1.136 | 0.89675 | 408.7631 | 0.30955 | 72.3123 | 2.8259 | 5.1139 | 0.67365 | 0.12771 | 4.5746 | 2.653 | 647.0617 | 1.3535 | 0.29292 | 8.1366 | 2.5565 | 0.60405 | 0.089525 | 0.37267 | 0.073981 | 0.48991 | 0.078342 | 0.27073 | 0.037607 | 0.31847 | 0.03713 | 0.39143 | 0.64723
MM_008 | Marquette Mission |  | 1660-1700 UGL | monochrome | translucent | cobalt blue, round, patinated | IIa44 | FM | 2012-07-31 | LA ICP-MS |  | 66.38% | 13.75% | 3.852% | 1.361% | 0.287% | 1.855% | 10.95% | 0.6303% | 0.4344% | 0.007573% | 0.0006423% | 0.00585% | 13.047 | 0.74037 | 99.1583 | 2.2781 | 293.4889 | 8.9929 | 13.6857 | 360.7148 | 694.5559 | 344.6541 | 1914.9918 | 12.5469 | 600.9987 | 24.0856 | 1.6005 | 0.66947 | 138.5273 | 0.2722 | 100.5898 | 4.0521 | 7.6355 | 0.9554 | 0.14061 | 0.73437 | 4.0536 | 810.7664 | 15.9435 | 0.85485 | 6.3368 | 3.3807 | 0.85511 | 0.18254 | 0.73892 | 0.10436 | 0.75753 | 0.1544 | 0.40719 | 0.063083 | 0.30211 | 0.054191 | 0.80477 | 1.0826
MM_009 | Marquette Mission |  | 1660-1700 UGL | monochrome | translucent | cobalt blue, round | IIa44 | FM | 2012-07-31 | LA ICP-MS |  | 67.52% | 13.3% | 3.496% | 1.561% | 0.2893% | 2.918% | 9.44% | 0.7114% | 0.4115% | 0.008183% | 0.0004069% | 0.002672% | 22.2478 | 1.6881 | 85.8888 | 2.7684 | 353.6197 | 11.1135 | 20.622 | 62.523 | 402.6743 | 61.1156 | 1738.0434 | 33.1798 | 580.0319 | 45.5944 | 1.7632 | 1.0554 | 7.0286 | 0.50812 | 177.9263 | 5.3578 | 10.9245 | 1.201 | 0.13894 | 0.2861 | 4.278 | 92.9001 | 1.8393 | 1.1179 | 4.7565 | 4.3629 | 0.93104 | 0.18262 | 0.94289 | 0.11095 | 0.7731 | 0.14614 | 0.40744 | 0.071106 | 0.37189 | 0.067449 | 1.2706 | 1.5032
MM_010 | Marquette Mission |  | 1660-1700 UGL | monochrome | translucent | cobalt blue, disk | IIa56 | FM | 2012-07-31 | LA ICP-MS |  | 66.58% | 14.94% | 3.264% | 1.508% | 0.2472% | 1.863% | 10.54% | 0.1203% | 0.4984% | 0.008174% | 0.0004167% | 0.02898% | 28.2712 | 1.0472 | 104.3613 | 2.8377 | 331.4185 | 11.5436 | 20.7218 | 179.3754 | 739.3781 | 63.536 | 3970.3951 | 19.0299 | 552.9725 | 43.3534 | 1.8093 | 0.68316 | 289.7751 | 0.74635 | 134.5831 | 5.3121 | 11.7281 | 1.1494 | 0.16293 | 1.6135 | 4.6767 | 431.4826 | 36.5241 | 1.3753 | 10.6752 | 4.7572 | 0.93011 | 0.25915 | 0.92045 | 0.15524 | 1.0111 | 0.15384 | 0.46836 | 0.084933 | 0.36172 | 0.067124 | 1.2724 | 1.3026
MM_011 | Marquette Mission |  | 1660-1700 UGL | monochrome | translucent | cobalt blue, round | IIa44 | FM | 2012-07-31 | LA ICP-MS |  | 65.81% | 14.2% | 3.954% | 1.371% | 0.2659% | 1.866% | 11.06% | 0.5778% | 0.3945% | 0.008241% | 0.0005848% | 0.006007% | 15.5688 | 1.4895 | 113.6573 | 2.2111 | 278.2144 | 8.9731 | 16.6619 | 362.3098 | 679.0989 | 362.7651 | 1837.5697 | 13.4978 | 614.2273 | 21.5394 | 2.0054 | 1.2502 | 95.7217 | 0.34272 | 102.6016 | 3.8625 | 7.6012 | 1.0539 | 0.39076 | 3.7417 | 4.1038 | 762.8462 | 17.962 | 1.247 | 7.0589 | 3.9075 | 1.3605 | 0.39418 | 1.1068 | 0.24566 | 1.363 | 0.23446 | 0.71385 | 0.1363 | 0.89433 | 0.19386 | 0.98231 | 1.3013
MM_013 | Marquette Mission |  | 1660-1700 UGL | monochrome | translucent | cobalt blue, disk | IIa56 | FM | 2012-07-31 | LA ICP-MS |  | 65.9% | 15.77% | 3.337% | 1.426% | 0.2426% | 1.943% | 10.52% | 0.1141% | 0.358% | 0.007679% | 0.0004027% | 0.02397% | 32.031 | 1.1821 | 83.2915 | 2.4397 | 327.1046 | 11.2949 | 16.4295 | 177.2739 | 711.6989 | 56.7139 | 3547.6568 | 19.0383 | 550.2507 | 43.542 | 1.9881 | 1.0713 | 283.6917 | 0.8389 | 131.7961 | 5.2314 | 11.8516 | 1.2442 | 0.24348 | 1.351 | 4.6426 | 401.0063 | 35.3482 | 1.6221 | 10.9553 | 4.5869 | 1.5004 | 0.33541 | 1.4981 | 0.1794 | 1.1301 | 0.24618 | 0.71287 | 0.13935 | 0.54671 | 0.12209 | 1.7438 | 1.4045
MM_014 | Marquette Mission |  | 1660-1700 UGL | monochrome | translucent | cobalt blue, disk | IIa56 | FM | 2012-07-31 | LA ICP-MS |  | 66.11% | 15.51% | 3.236% | 1.475% | 0.293% | 1.959% | 10.47% | 0.116% | 0.4083% | 0.007559% | 0.0004333% | 0.02644% | 32.386 | 0.82015 | 99.3227 | 2.5607 | 390.9909 | 11.7831 | 19.0157 | 176.0851 | 711.1257 | 77.097 | 3688.2806 | 19.3459 | 559.109 | 43.6833 | 2.0153 | 1.2896 | 290.5925 | 0.76822 | 144.8951 | 5.54 | 12.244 | 1.2901 | 0.25624 | 2.6586 | 4.624 | 448.6374 | 36.1442 | 1.9652 | 11.5169 | 4.6972 | 1.3225 | 0.36119 | 1.3094 | 0.2237 | 1.0026 | 0.29632 | 0.78152 | 0.16776 | 0.80443 | 0.14075 | 1.5193 | 1.425
MM_029 | Marquette Mission |  | 1660-1700 UGL | monochrome | translucent | cobalt blue, seed bead | IIa55/56 | FM | 2012-08-01 | LA ICP-MS |  | 69.01% | 13.86% | 3.001% | 1.356% | 0.2475% | 1.881% | 9.909% | 0.1193% | 0.2407% | 0.007182% | 0.0003642% | 0.02635% | 28.0049 | 0.76703 | 83.6454 | 2.1674 | 377.8671 | 11.3479 | 14.0099 | 186.1711 | 733.1414 | 72.1173 | 3823.1947 | 20.6805 | 577.9775 | 44.7205 | 1.8866 | 0.619 | 285.6975 | 0.77645 | 51.2935 | 5.5241 | 12.2918 | 1.2147 | 0.14077 | 0.5945 | 4.6576 | 458.8426 | 37.8601 | 1.3471 | 11.6023 | 4.7075 | 1.0972 | 0.23432 | 1.0768 | 0.15612 | 0.91742 | 0.16037 | 0.40894 | 0.068663 | 0.4631 | 0.073235 | 1.3466 | 1.4875
MM_030 | Marquette Mission |  | 1660-1700 UGL | monochrome | translucent | cobalt blue, seed bead | IIa55/56 | FM | 2012-08-01 | LA ICP-MS |  | 69.1% | 16.16% | 2.447% | 2.196% | 0.1684% | 1.138% | 7.214% | 0.4062% | 0.341% | 0.05258% | 0.02933% | 0.3314% | 11.452 | 1.284 | 85.5983 | 2.079 | 320.7047 | 11.481 | 12.1233 | 448.4605 | 828.8691 | 67.859 | 917.3641 | 11.3105 | 423.9859 | 23.1109 | 2.0111 | 0.62533 | 255.1136 | 0.34011 | 42.3957 | 3.9896 | 7.3734 | 0.93161 | 0.24772 | 8.2369 | 4.7565 | 700.3586 | 8.4678 | 0.69056 | 5.409 | 3.2843 | 0.71137 | 0.19976 | 0.87891 | 0.13317 | 0.75877 | 0.16342 | 0.47133 | 0.065349 | 0.42966 | 0.058528 | 0.70836 | 1.1206
MM_031 | Marquette Mission |  | 1660-1700 UGL | monochrome | translucent | cobalt blue, seed bead | IIa55/56 | FM | 2012-08-01 | LA ICP-MS |  | 68.87% | 11.63% | 3.443% | 1.974% | 0.3233% | 2.301% | 9.857% | 0.672% | 0.3583% | 0.02583% | 0.005157% | 0.06653% | 14.3193 | 1.1478 | 99.7293 | 2.5231 | 412.7964 | 13.7138 | 19.8203 | 128.0722 | 714.7617 | 50.2128 | 1342.6323 | 19.3355 | 524.4478 | 26.0134 | 2.2354 | 0.20889 | 690.9334 | 0.33104 | 40.4033 | 4.5744 | 8.478 | 1.0722 | 0.23484 | 7.2448 | 4.6856 | 191.5946 | 1.6886 | 0.4896 | 8.8559 | 4.3353 | 0.87614 | 0.19108 | 0.90032 | 0.14147 | 0.81844 | 0.17391 | 0.45847 | 0.052294 | 0.4376 | 0.075537 | 0.8602 | 1.2469
MM_032 | Marquette Mission |  | 1660-1700 UGL | monochrome | translucent | cobalt blue, seed bead | IIa55/56 | FM | 2012-08-01 | LA ICP-MS |  | 68.89% | 11.91% | 3.162% | 2.048% | 0.3523% | 2.36% | 10.4% | 0.1034% | 0.3704% | 0.01401% | 0.0006869% | 0.05618% | 13.5112 | 1.1741 | 92.1512 | 2.5899 | 438.396 | 14.3959 | 24.9322 | 282.8243 | 953.2972 | 46.5155 | 1675.5127 | 18.2007 | 576.977 | 25.9223 | 2.3322 | 0.28992 | 126.3876 | 0.40236 | 40.7022 | 4.4053 | 8.3786 | 1.0406 | 0.27692 | 1.5165 | 4.8849 | 486.174 | 3.1589 | 0.75628 | 18.6269 | 3.9986 | 0.93199 | 0.23481 | 0.84272 | 0.15159 | 0.93175 | 0.17485 | 0.46537 | 0.08395 | 0.43016 | 0.087231 | 0.86016 | 1.2136
MM_033 | Marquette Mission |  | 1660-1700 UGL | monochrome | translucent | cobalt blue, seed bead | IIa55/56 | FM | 2012-08-01 | LA ICP-MS |  | 67.41% | 14.24% | 3.225% | 1.5% | 0.2844% | 1.599% | 10.58% | 0.4264% | 0.3535% | 0.01429% | 0.004572% | 0.008265% | 7.9659 | 1.0726 | 89.2673 | 2.6235 | 409.0202 | 10.6163 | 15.2004 | 127.832 | 624.9402 | 38.5306 | 1131.6598 | 8.2788 | 669.111 | 43.2132 | 2.0103 | 0.33706 | 63.1436 | 0.16877 | 48.1113 | 3.9405 | 7.3069 | 0.96531 | 0.22671 | 4.3007 | 4.3908 | 297.3239 | 1.3096 | 0.31146 | 2.1535 | 3.7024 | 0.7268 | 0.21395 | 0.83454 | 0.10147 | 0.78933 | 0.16296 | 0.42484 | 0.063111 | 0.48249 | 0.076377 | 1.1898 | 1.0965
MM_034 | Marquette Mission |  | 1660-1700 UGL | monochrome | translucent | cobalt blue, seed bead | IIa55/56 | FM | 2012-08-01 | LA ICP-MS |  | 68.46% | 12.37% | 3.641% | 1.061% | 0.3016% | 1.905% | 11.42% | 0.1409% | 0.274% | 0.01441% | 0.000388% | 0.01275% | 8.8308 | 0.71349 | 106.868 | 2.141 | 299.0665 | 9.1052 | 15.2677 | 134.4643 | 514.0018 | 85.1378 | 1853.9257 | 11.6426 | 649.1795 | 23.7764 | 1.4154 | 0.44454 | 189.839 | 0.22987 | 43.268 | 3.0581 | 5.6183 | 0.69757 | 0.10707 | 3.8388 | 3.195 | 325.8348 | 4.7509 | 0.40077 | 7.0169 | 2.7731 | 0.53297 | 0.14735 | 0.69297 | 0.081649 | 0.45244 | 0.1126 | 0.30808 | 0.048427 | 0.37147 | 0.058879 | 0.85031 | 0.72931
MM_035 | Marquette Mission |  | 1660-1700 UGL | monochrome | translucent | cobalt blue, seed bead | IIa55/56 | FM | 2012-08-01 | LA ICP-MS |  | 66.67% | 12.58% | 4.126% | 0.8462% | 0.2362% | 2.069% | 12.53% | 0.1581% | 0.3103% | 0.0206% | 0.0006419% | 0.007365% | 8.4592 | 0.99947 | 94.2538 | 2.2842 | 210.9567 | 6.6078 | 14.8367 | 94.1272 | 613.1243 | 33.6721 | 1824.1396 | 11.3291 | 736.638 | 12.8366 | 1.1046 | 0.53275 | 503.5913 | 0.22081 | 36.2567 | 2.4924 | 4.5687 | 0.57865 | 0.085307 | 1.4264 | 2.4414 | 210.1893 | 0.75439 | 0.31193 | 16.9473 | 2.5352 | 0.46624 | 0.12084 | 0.46121 | 0.074905 | 0.49815 | 0.096765 | 0.23014 | 0.021471 | 0.30666 | 0.059559 | 0.45821 | 0.52703
MM_036 | Marquette Mission |  | 1660-1700 UGL | monochrome | translucent | cobalt blue, seed bead | IIa55/57 | FM | 2012-08-01 | LA ICP-MS |  | 66.38% | 13.31% | 3.635% | 1.159% | 0.2955% | 2.645% | 11.76% | 0.06102% | 0.3668% | 0.02552% | 0.000334% | 0.02985% | 8.838 | 0.65749 | 105.3436 | 2.7107 | 352.1642 | 10.5928 | 18.3494 | 113.2237 | 395.3652 | 35.8308 | 692.8245 | 14.52 | 605.3542 | 18.9469 | 1.5997 | 0.50768 | 68.0304 | 0.37463 | 33.1038 | 3.3519 | 6.0644 | 0.80844 | 0.13288 | 1.0073 | 3.3581 | 180.0475 | 1.5602 | 0.29488 | 6.5102 | 2.9783 | 0.76764 | 0.14998 | 0.60012 | 0.10813 | 0.57663 | 0.11291 | 0.29796 | 0.029794 | 0.34906 | 0.059443 | 0.5245 | 0.68978
MM_040 | Marquette Mission |  | 1660-1700 UGL | monochrome | opaque | pastel blue, seed beed, patinated | IIa46/47 | FM | 2012-08-01 | LA ICP-MS |  | 64.94% | 14.52% | 3.819% | 1.893% | 0.2944% | 2.27% | 11.06% | 0.254% | 0.4292% | 0.02994% | 0.003959% | 0.08837% | 10.9782 | 1.0819 | 97.0249 | 2.8266 | 248.6101 | 8.4763 | 17.1011 | 111.7852 | 537.2017 | 35.2547 | 587.0137 | 18.6844 | 636.989 | 17.2122 | 1.5524 | 0.61837 | 338.3548 | 0.44144 | 38.1787 | 3.0538 | 5.463 | 0.75247 | 0.27012 | 1.3085 | 3.394 | 178.5935 | 2.2315 | 0.84398 | 5.9 | 2.9786 | 1.1268 | 0.33508 | 1.2759 | 0.19147 | 1.019 | 0.21514 | 0.55161 | 0.17819 | 0.67791 | 0.18575 | 0.91465 | 0.79313
MM_041 | Marquette Mission |  | 1660-1700 UGL | monochrome | opaque | pastel blue, seed beed, patinated | IIa46/47 | FM | 2012-08-01 | LA ICP-MS |  | 65.43% | 14.05% | 3.767% | 1.706% | 0.3126% | 2.159% | 11.38% | 0.2239% | 0.5767% | 0.04484% | 0.006376% | 0.01443% | 11.9908 | 1.3202 | 96.9304 | 3.3376 | 358.8679 | 11.7946 | 21.6334 | 172.4368 | 841.5906 | 46.4698 | 1232.2801 | 14.2829 | 598.9978 | 27.7375 | 1.7996 | 0.75661 | 68.7013 | 0.39358 | 39.6529 | 4.0135 | 7.4469 | 0.99933 | 0.2681 | 0.94591 | 4.3845 | 189.521 | 2.2589 | 0.79574 | 8.8979 | 3.9653 | 1.0157 | 0.34418 | 1.4751 | 0.24005 | 1.2094 | 0.24407 | 0.5157 | 0.11281 | 0.44838 | 0.12224 | 1.3412 | 1.1066
MM_042 | Marquette Mission |  | 1660-1700 UGL | monochrome | opaque | pastel blue, seed beed, patinated | IIa46/47 | FM | 2012-08-01 | LA ICP-MS |  | 65.7% | 13.85% | 3.689% | 1.743% | 0.3896% | 2.169% | 11.23% | 0.2243% | 0.6199% | 0.04814% | 0.006772% | 0.01279% | 12.2266 | 1.5964 | 100.248 | 3.5516 | 404.3239 | 12.1946 | 24.4046 | 179.61 | 853.1123 | 52.366 | 1239.6953 | 14.5078 | 598.2102 | 28.8914 | 1.9611 | 0.39977 | 44.8041 | 0.3984 | 45.4597 | 4.2668 | 7.6327 | 1.0479 | 0.30251 | 0.67826 | 4.444 | 220.7561 | 2.2995 | 0.69369 | 8.7296 | 4.6327 | 1.4432 | 0.49513 | 1.6762 | 0.20187 | 0.9683 | 0.28542 | 0.57798 | 0.098207 | 0.66949 | 0.15003 | 1.1674 | 1.1693
MM_043 | Marquette Mission |  | 1660-1700 UGL | monochrome | opaque | pastel blue, seed beed, patinated | IIa46/47 | FM | 2012-08-01 | LA ICP-MS |  | 66.28% | 13.38% | 3.802% | 1.624% | 0.3547% | 2.297% | 11.27% | 0.05553% | 0.5861% | 0.01233% | 0.001097% | 0.03096% | 11.0011 | 0.81028 | 96.7679 | 3.6423 | 391.8723 | 11.8475 | 22.8761 | 131.338 | 534.8448 | 49.7064 | 1368.7743 | 15.3462 | 588.4604 | 21.2645 | 1.8542 | 0.61784 | 75.8921 | 0.42929 | 37.7602 | 3.8278 | 7.2886 | 0.97035 | 0.22138 | 0.51315 | 3.8454 | 331.1768 | 1.5595 | 0.61616 | 6.1924 | 3.3557 | 1.0689 | 0.24358 | 0.99373 | 0.14439 | 0.94663 | 0.15075 | 0.47832 | 0.088731 | 0.531 | 0.094793 | 0.79065 | 0.9526
MM_044 | Marquette Mission |  | 1660-1700 UGL | monochrome | translucent | cobalt blue, seed bead | IIa55/56 | FM | 2012-08-01 | LA ICP-MS |  | 65.37% | 17.13% | 2.872% | 1.673% | 0.1901% | 0.9315% | 8.284% | 0.7961% | 0.2981% | 0.1172% | 0.03109% | 1.688% | 16.328 | 1.067 | 72.4415 | 1.7771 | 297.3195 | 8.6304 | 10.4314 | 164.4577 | 712.9268 | 37.5819 | 720.5705 | 9.4918 | 415.3446 | 22.4224 | 1.4327 | 0.74121 | 1205.487 | 0.26041 | 34.6804 | 3.377 | 6.2172 | 0.85892 | 0.17467 | 2.286 | 3.3831 | 117.3586 | 1.071 | 0.44319 | 14.3615 | 3.3146 | 0.91508 | 0.21346 | 0.98229 | 0.11999 | 0.75733 | 0.19838 | 0.55559 | 0.10532 | 0.56577 | 0.11765 | 0.93693 | 1.0316
MM_046 | Marquette Mission |  | 1660-1700 UGL | monochrome | translucent | cobalt blue, seed bead | IIa55/56 | FM | 2012-08-01 | LA ICP-MS |  | 64.04% | 14.13% | 4.151% | 1.85% | 0.3296% | 3.005% | 11.62% | 0.1704% | 0.2441% | 0.03052% | 0.002562% | 0.03129% | 15.0177 | 1.1193 | 98.1552 | 1.9177 | 296.699 | 10.026 | 15.5163 | 230.12 | 683.4993 | 42.0765 | 752.8685 | 16.8256 | 640.0486 | 18.9685 | 1.6915 | 0.6938 | 507.1913 | 0.38495 | 35.9803 | 3.3441 | 6.0464 | 0.80608 | 0.19804 | 1.9186 | 3.662 | 146.0157 | 0.76889 | 0.35526 | 14.1004 | 3.0625 | 0.70386 | 0.19745 | 0.81465 | 0.10539 | 0.61772 | 0.12224 | 0.35786 | 0.063391 | 0.45824 | 0.063095 | 0.5919 | 0.94034
MM_048 | Marquette Mission |  | 1660-1700 UGL | monochrome | translucent | cobalt blue, seed bead | IIa55/56 | FM | 2012-08-01 | LA ICP-MS |  | 66.83% | 14.98% | 3.759% | 0.9925% | 0.2944% | 1.981% | 10.41% | 0.1365% | 0.24% | 0.01866% | 0.00426% | 0.005815% | 8.6727 | 0.66771 | 84.2322 | 1.7755 | 230.6482 | 7.2891 | 12.9767 | 99.9092 | 849.6759 | 41.1115 | 1400.8027 | 10.0506 | 572.5226 | 15.9821 | 1.309 | 0.59551 | 135.4239 | 0.31421 | 31.4829 | 2.4438 | 4.4505 | 0.60479 | 0.20674 | 0.50107 | 2.53 | 190.8956 | 2.1171 | 0.67334 | 4.5271 | 2.2475 | 0.63744 | 0.26141 | 0.73842 | 0.11811 | 0.62989 | 0.12582 | 0.40345 | 0.10114 | 0.49283 | 0.098306 | 0.73307 | 0.60703
MM_049 | Marquette Mission |  | 1660-1700 UGL | monochrome | translucent | cobalt blue, seed bead | IIa55/56 | FM | 2012-08-01 | LA ICP-MS |  | 65.5% | 14.23% | 3.852% | 1.581% | 0.315% | 2.358% | 11.38% | 0.0513% | 0.3314% | 0.01519% | 0.0009608% | 0.02628% | 13.5071 | 1.1076 | 97.1878 | 2.4416 | 375.9841 | 10.4486 | 18.4531 | 102.6953 | 432.1683 | 47.122 | 1011.563 | 15.4216 | 559.334 | 19.655 | 1.8717 | 0.74416 | 104.3014 | 0.4701 | 34.6339 | 3.8463 | 7.2469 | 0.96853 | 0.15791 | 7.2154 | 3.7604 | 249.289 | 1.6077 | 0.77213 | 5.5222 | 3.7758 | 1.1304 | 0.28297 | 1.2786 | 0.14606 | 0.8612 | 0.25789 | 0.55585 | 0.12145 | 0.896 | 0.19194 | 0.75158 | 0.95378
MM_050 | Marquette Mission |  | 1660-1700 UGL | monochrome | translucent | cobalt blue, seed bead | IIa55/56 | FM | 2012-08-01 | LA ICP-MS |  | 65.09% | 14.18% | 3.953% | 1.687% | 0.3122% | 2.375% | 11.58% | 0.05794% | 0.4017% | 0.01041% | 0.0006721% | 0.01606% | 13.0895 | 0.92724 | 96.9156 | 2.734 | 387.38 | 10.9976 | 20.2045 | 103.7635 | 409.0778 | 53.3888 | 1087.0723 | 15.412 | 586.6779 | 22.1655 | 1.9283 | 0.86911 | 65.1749 | 0.45353 | 36.3284 | 4.006 | 7.7822 | 0.99879 | 0.2373 | 1.7707 | 3.9715 | 274.2171 | 1.4401 | 0.59981 | 5.5769 | 3.8797 | 1.2429 | 0.25251 | 0.89471 | 0.17654 | 0.74725 | 0.14874 | 0.56927 | 0.092106 | 0.51923 | 0.11529 | 0.86985 | 1.02
MM_052 | Marquette Mission |  | 1660-1700 UGL | monochrome | translucent | cobalt blue, seed bead | IIa55/56 | FM | 2012-08-01 | LA ICP-MS |  | 65.34% | 14.52% | 3.855% | 1.583% | 0.3113% | 2.356% | 11.17% | 0.05445% | 0.4285% | 0.01348% | 0.0009503% | 0.0216% | 12.5734 | 1.2025 | 91.5938 | 2.8061 | 370.0515 | 10.5818 | 20.5511 | 109.4141 | 444.1468 | 47.5526 | 1015.2378 | 15.5827 | 549.6543 | 19.4498 | 1.8138 | 0.77046 | 157.0714 | 0.4161 | 33.9211 | 3.76 | 7.141 | 0.89506 | 0.15236 | 0.58123 | 3.7036 | 250.5922 | 1.3515 | 0.59706 | 5.9772 | 3.6118 | 0.70985 | 0.22631 | 0.74606 | 0.12653 | 0.68109 | 0.15031 | 0.5403 | 0.073711 | 0.41864 | 0.11313 | 0.73717 | 0.97397
MM_054 | Marquette Mission |  | 1660-1700 UGL | monochrome | opaque | turquoise blue, seed bead | IIa31 | FM | 2012-08-01 | LA ICP-MS |  | 61.98% | 15.32% | 3.69% | 2.987% | 0.3747% | 2.526% | 12.07% | 0.03065% | 0.3698% | 0.01408% | 0.0003414% | 0.01529% | 23.8328 | 2.4281 | 99.0503 | 2.4397 | 291.0568 | 12.2021 | 17.1665 | 399.1839 | 815.3085 | 82.3843 | 2397.9033 | 22.0343 | 675.1847 | 16.863 | 1.98 | 0.93797 | 1343.199 | 0.58 | 39.6439 | 3.5502 | 6.4763 | 0.87472 | 0.25209 | 2.2442 | 4.8108 | 517.8928 | 20.0198 | 0.78781 | 11.9121 | 3.0564 | 0.78026 | 0.22118 | 1.0049 | 0.11268 | 0.82066 | 0.14136 | 0.36663 | 0.054548 | 0.41404 | 0.066254 | 0.64608 | 0.94119
MM_055 | Marquette Mission |  | 1660-1700 UGL | monochrome | opaque | pastel blue, seed beed, patinated | IIa46/47 | FM | 2012-08-01 | LA ICP-MS |  | 65.28% | 14.14% | 3.826% | 1.281% | 0.3427% | 2.358% | 11.75% | 0.1073% | 0.5073% | 0.008439% | 0.000363% | 0.03201% | 11.4936 | 1.1645 | 104.2534 | 3.3192 | 339.132 | 11.1416 | 23.2931 | 113.6268 | 438.5583 | 44.7066 | 771.6302 | 13.8801 | 606.0661 | 17.9549 | 1.668 | 0.48511 | 69.5669 | 0.32777 | 36.1062 | 3.2092 | 6.172 | 0.80688 | 0.13748 | 1.3299 | 3.2689 | 219.5954 | 1.8618 | 0.29858 | 7.1577 | 3.0652 | 0.66115 | 0.13274 | 0.57043 | 0.089551 | 0.52297 | 0.1554 | 0.28067 | 0.041447 | 0.33492 | 0.058118 | 0.57477 | 0.79005
MM_056 | Marquette Mission |  | 1660-1700 UGL | monochrome | opaque | pastel blue, seed beed, patinated | IIa46/47 | FM | 2012-08-01 | LA ICP-MS |  | 64.93% | 14.19% | 3.882% | 1.236% | 0.3098% | 2.287% | 12.18% | 0.09608% | 0.5083% | 0.009885% | 0.0004144% | 0.0203% | 10.9721 | 1.3808 | 98.5787 | 3.398 | 351.7111 | 10.8943 | 24.1598 | 110.2703 | 412.9634 | 46.7306 | 702.5322 | 13.8279 | 611.731 | 18.6462 | 1.6666 | 0.88967 | 47.5783 | 0.30892 | 35.6679 | 3.2613 | 6.2275 | 0.73032 | 0.12475 | 1.8101 | 3.3506 | 193.1647 | 1.5402 | 0.31777 | 6.9384 | 2.7481 | 0.6414 | 0.17233 | 0.63483 | 0.099354 | 0.4546 | 0.12349 | 0.36283 | 0.041387 | 0.39522 | 0.056225 | 0.61739 | 0.77076
MM_058 | Marquette Mission |  | 1660-1700 UGL | monochrome | translucent | cobalt blue, seed bead | IIa55/56 | FM | 2012-08-01 | LA ICP-MS |  | 66.32% | 19.64% | 2.124% | 3.53% | 0.1724% | 0.9494% | 5.254% | 0.4714% | 0.8496% | 0.04151% | 0.08198% | 0.1023% | 13.701 | 1.6122 | 98.3721 | 4.4824 | 817.2264 | 18.2786 | 26.309 | 374.4468 | 1347.1519 | 100.4537 | 766.3351 | 10.0325 | 247.8458 | 42.5049 | 3.5731 | 0.35756 | 208.1347 | 0.21327 | 34.6494 | 5.6356 | 11.1866 | 1.4183 | 0.45442 | 0.65637 | 7.1164 | 968.1624 | 9.3299 | 0.30597 | 1.7768 | 5.3021 | 1.393 | 0.34155 | 1.4938 | 0.25238 | 1.5349 | 0.26936 | 0.78758 | 0.1324 | 0.89733 | 0.14064 | 1.3109 | 1.7357
MM_059 | Marquette Mission |  | 1660-1700 UGL | monochrome | translucent | cobalt blue, seed bead | IIa55/56 | FM | 2012-08-01 | LA ICP-MS |  | 65.61% | 13.87% | 3.928% | 1.829% | 0.4265% | 1.853% | 11.62% | 0.03786% | 0.3919% | 0.0283% | 0.001431% | 0.01978% | 14.126 | 1.7945 | 94.4385 | 2.5885 | 336.4286 | 9.4093 | 17.8543 | 153.0716 | 598.1184 | 95.559 | 388.0393 | 12.0611 | 640.4014 | 29.5286 | 1.737 | 0.67212 | 256.959 | 0.22833 | 37.7204 | 3.7797 | 6.8609 | 0.94983 | 0.14855 | 1.0869 | 4.0429 | 143.0124 | 1.2194 | 0.70015 | 5.083 | 3.4889 | 0.76405 | 0.17716 | 0.94371 | 0.13621 | 0.83471 | 0.18471 | 0.36542 | 0.17638 | 0.75992 | 0.19134 | 1.0404 | 1.2198
MM_060 | Marquette Mission |  | 1660-1700 UGL | monochrome | translucent | cobalt blue, seed bead | IIa55/56 | FM | 2012-08-01 | LA ICP-MS |  | 66.57% | 8.8% | 3.486% | 1.842% | 0.3565% | 6.477% | 11.43% | 0.1241% | 0.5435% | 0.005717% | 0.0007372% | 0.09331% | 8.6694 | 0.91095 | 90.1503 | 3.1463 | 422.4518 | 11.6783 | 19.2344 | 188.3455 | 600.3261 | 44.3027 | 849.3453 | 22.7415 | 647.1691 | 41.1714 | 2.0586 | 0.86652 | 51.0955 | 0.30745 | 44.1922 | 4.3547 | 7.9905 | 1.04 | 0.35455 | 1.161 | 4.7492 | 165.6872 | 0.81837 | 0.54687 | 5.8977 | 4.0149 | 0.94512 | 0.25703 | 1.7259 | 0.18497 | 1.1081 | 0.25238 | 0.86952 | 0.12971 | 0.85173 | 0.14595 | 1.6764 | 1.1929
MM_061 | Marquette Mission |  | 1660-1700 UGL | monochrome | translucent | cobalt blue, seed bead, patinated | IIa55/56 | FM | 2012-08-01 | LA ICP-MS |  | 64.99% | 15.16% | 3.555% | 1.694% | 0.2964% | 1.899% | 11.17% | 0.1565% | 0.5831% | 0.03124% | 0.003148% | 0.02481% | 12.9317 | 1.0078 | 83.6303 | 3.2793 | 299.107 | 9.3321 | 22.2502 | 251.2336 | 956.4754 | 68.9977 | 1781.3613 | 13.7111 | 625.9181 | 18.5935 | 1.5977 | 0.9182 | 513.8891 | 0.25094 | 34.8723 | 3.2109 | 6.0115 | 0.827 | 0.26045 | 4.1386 | 3.5935 | 320.5363 | 2.8626 | 0.54569 | 5.1963 | 3.1153 | 0.80115 | 0.2287 | 1.0765 | 0.17504 | 0.86173 | 0.17818 | 0.4423 | 0.085093 | 0.60349 | 0.18372 | 1.2753 | 0.79245
MM_062 | Marquette Mission |  | 1660-1700 UGL | monochrome | translucent | cobalt blue, seed bead, patinated | IIa55/56 | FM | 2012-08-01 | LA ICP-MS |  | 64.24% | 14.07% | 4.093% | 1.655% | 0.2931% | 1.835% | 12.22% | 0.4899% | 0.6898% | 0.03984% | 0.001912% | 0.01471% | 10.9026 | 0.98281 | 83.5098 | 3.7499 | 344.4787 | 10.5736 | 24.2916 | 253.6774 | 702.6372 | 49.0294 | 1261.1745 | 11.9447 | 700.1637 | 25.3401 | 1.6803 | 0.96833 | 114.2397 | 0.27978 | 81.8549 | 3.7663 | 7.0645 | 0.94063 | 0.20613 | 0.62356 | 3.8495 | 207.7484 | 0.99887 | 0.75107 | 12.1959 | 3.5016 | 1.0462 | 0.21073 | 1.0741 | 0.15331 | 0.98439 | 0.19337 | 0.44322 | 0.11316 | 0.68724 | 0.14288 | 1.1185 | 1.0787
MM_068 | Marquette Mission |  | 1660-1700 UGL | monochrome | opaque | turquoise blue, seed bead | IIa31 | FM | 2012-08-01 | LA ICP-MS |  | 65.13% | 14.31% | 3.79% | 1.628% | 0.349% | 2.279% | 11.2% | 0.06483% | 0.8429% | 0.01534% | 0.003219% | 0.02802% | 12.8935 | 0.90371 | 90.9576 | 4.6017 | 406.5188 | 11.5355 | 30.2374 | 108.6552 | 437.1392 | 50.1302 | 962.5584 | 14.9735 | 549.9638 | 20.0492 | 1.927 | 0.74531 | 288.939 | 0.4088 | 44.4146 | 3.9415 | 7.2955 | 0.9546 | 0.2858 | 1.5356 | 3.7744 | 285.3347 | 1.4812 | 0.87398 | 5.6494 | 3.7598 | 1.4174 | 0.35553 | 1.0629 | 0.14228 | 0.8188 | 0.26665 | 0.61436 | 0.19581 | 0.65868 | 0.15086 | 1.0637 | 1.1436
MM_070 | Marquette Mission |  | 1660-1700 UGL | monochrome | translucent | cobalt blue, seed bead | IIa55/56 | FM | 2012-08-02 | LA ICP-MS |  | 69.1% | 11.53% | 3.48% | 1.172% | 0.2779% | 1.97% | 11.78% | 0.2542% | 0.2269% | 0.01558% | 0.002811% | 0.02331% | 8.7764 | 0.82322 | 100.2262 | 2.1124 | 344.581 | 9.4899 | 14.6177 | 127.4915 | 685.4458 | 73.48 | 2824.7102 | 11.927 | 716.9958 | 27.4176 | 1.6634 | 0.55379 | 298.6473 | 0.24718 | 156.2256 | 3.4707 | 6.1611 | 0.80926 | 0.17172 | 2.3756 | 3.6256 | 508.0097 | 2.6129 | 0.47733 | 6.6195 | 2.9404 | 0.76257 | 0.21376 | 0.65903 | 0.11311 | 0.73308 | 0.16507 | 0.39176 | 0.049669 | 0.48898 | 0.076622 | 0.8107 | 0.97523
MM_071 | Marquette Mission |  | 1660-1700 UGL | monochrome | translucent | cobalt blue, disk | IIa56 | FM | 2012-08-02 | LA ICP-MS |  | 66.77% | 12.7% | 3.668% | 1.631% | 0.2975% | 2.295% | 12.16% | 0.0492% | 0.2678% | 0.009755% | 0.001247% | 0.04447% | 9.8748 | 1.0425 | 89.3967 | 2.4684 | 433.88 | 11.6464 | 19.5626 | 130.9675 | 563.2544 | 43.5399 | 1449.9975 | 16.4044 | 691.0808 | 23.7315 | 2.1297 | 0.66198 | 111.1481 | 0.43805 | 135.822 | 4.2082 | 7.8165 | 0.97973 | 0.24963 | 1.8147 | 4.2395 | 345.8288 | 1.5444 | 0.51704 | 6.8977 | 3.6853 | 0.96755 | 0.18213 | 0.99204 | 0.13719 | 0.76759 | 0.1598 | 0.44481 | 0.1105 | 0.52053 | 0.098066 | 0.79467 | 1.0739
MM_077 | Marquette Mission |  | 1660-1700 UGL | monochrome | translucent | cobalt blue, seed bead | IIa55/56 | FM | 2012-08-02 | LA ICP-MS |  | 66.96% | 12.02% | 3.743% | 1.591% | 0.316% | 2.191% | 12.59% | 0.06215% | 0.3078% | 0.008286% | 0.000785% | 0.1112% | 7.6787 | 1.2887 | 77.2016 | 2.4931 | 387.4853 | 9.4798 | 19.3504 | 152.0281 | 646.5735 | 42.7584 | 1082.7721 | 13.058 | 773.7046 | 38.1577 | 1.973 | 0.46837 | 17.2105 | 0.24977 | 131.7137 | 3.6528 | 6.8204 | 0.94002 | 0.2093 | 1.1884 | 3.8072 | 122.4472 | 0.82082 | 0.52507 | 4.4301 | 3.3887 | 0.97041 | 0.20136 | 0.8065 | 0.10962 | 0.74489 | 0.167 | 0.48501 | 0.10744 | 0.54358 | 0.11018 | 1.174 | 1.1561
MM_078 | Marquette Mission |  | 1660-1700 UGL | monochrome | translucent | cobalt blue, seed bead | IIa55/56 | FM | 2012-08-02 | LA ICP-MS |  | 65.41% | 13.57% | 3.732% | 1.372% | 0.3309% | 2.207% | 12.35% | 0.4799% | 0.3465% | 0.009867% | 0.0004593% | 0.0417% | 8.4092 | 1.104 | 104.7064 | 2.7972 | 412.8917 | 11.6247 | 21.8025 | 202.0493 | 683.0927 | 49.1467 | 1709.4248 | 13.5336 | 699.5298 | 21.6916 | 1.9517 | 0.55537 | 243.6661 | 0.32039 | 132.3984 | 3.7396 | 6.8724 | 0.88896 | 0.15788 | 0.47678 | 3.8 | 402.0697 | 1.3373 | 0.44488 | 4.4202 | 3.3119 | 0.78628 | 0.17108 | 0.58804 | 0.12098 | 0.67277 | 0.14926 | 0.43512 | 0.09147 | 0.49416 | 0.083805 | 0.77318 | 0.90643
MM_080 | Marquette Mission |  | 1660-1700 UGL | monochrome | opaque | turquoise blue, seed bead, patinated | IIa31 | FM | 2012-08-02 | LA ICP-MS |  | 65.35% | 13.23% | 3.468% | 1.172% | 0.2902% | 2.417% | 13.16% | 0.4823% | 0.2523% | 0.009615% | 0.0001793% | 0.009832% | 9.2979 | 0.75883 | 97.2646 | 2.3641 | 360.0635 | 10.3339 | 20.0352 | 90.9596 | 687.1526 | 39.0048 | 1096.25 | 14.5103 | 686.5463 | 18.2911 | 1.6763 | 0.739 | 363.1705 | 0.29294 | 136.1107 | 3.2642 | 5.9292 | 0.81978 | 0.16803 | 4.4952 | 3.36 | 38.3442 | 4.0099 | 0.32015 | 6.5288 | 2.9106 | 0.92546 | 0.19553 | 0.585 | 0.10045 | 0.59885 | 0.12375 | 0.36071 | 0.069626 | 0.35812 | 0.075521 | 0.662 | 0.70384
MM_086 | Marquette Mission |  | 1660-1700 UGL | monochrome | translucent | cobalt blue, seed bead | IIa55/56 | FM | 2012-08-02 | LA ICP-MS |  | 66.31% | 12.33% | 3.796% | 1.625% | 0.3225% | 2.236% | 12.42% | 0.0953% | 0.4759% | 0.009951% | 0.02044% | 0.2071% | 8.8173 | 0.93673 | 80.1482 | 3.1096 | 384.5678 | 9.9023 | 23.6369 | 144.828 | 630.3486 | 41.2077 | 932.6954 | 13.2807 | 746.06 | 36.8941 | 1.8548 | 0.38333 | 308.2185 | 0.31064 | 130.269 | 3.6774 | 6.8554 | 0.86015 | 0.14609 | 1.0591 | 3.9258 | 105.721 | 1.3235 | 0.43976 | 4.5383 | 3.2869 | 0.77691 | 0.19056 | 0.70074 | 0.11884 | 0.69463 | 0.15795 | 0.44618 | 0.087176 | 0.44477 | 0.088172 | 1.1381 | 1.1195
MM_116 | Marquette Mission |  | 1660-1700 UGL | monochrome | opaque | turquoise blue, seed bead | IIa31 | FM | 2012-08-03 | LA ICP-MS |  | 65.01% | 16.39% | 3.379% | 1.674% | 0.2561% | 2.472% | 9.801% | 0.191% | 0.4898% | 0.02944% | 0.0007622% | 0.00692% | 11.9807 | 1.5912 | 95.2859 | 1.8793 | 280.2461 | 7.504 | 11.3891 | 246.6666 | 940.6371 | 34.3584 | 1239.9313 | 19.434 | 530.1225 | 16.5781 | 1.6286 | 0.42546 | 34.6209 | 0.37254 | 106.8769 | 3.2913 | 6.1346 | 0.73633 | 0.25298 | 0.61967 | 3.2732 | 525.8158 | 0.36383 | 0.50396 | 5.7156 | 2.8518 | 0.56968 | 0.138 | 0.54408 | 0.087284 | 0.51719 | 0.10771 | 0.3216 | 0.047668 | 0.36993 | 0.063651 | 0.45465 | 0.87882
B1350 | Middle Grant Creek | **MacLeester & Schurr | Pre-1650 UGL | monochrome | translucent | cobalt blue, oval | IIa57 | FM | ? | LA ICP-MS | MacLeester & Schurr | 67.9% | 12% | 2.9% | 0.9% | 0.2% | 4.6% | 8.8% | 0.0884% | 0.8433% | 0.0105% | 0.0006% | 0.0093% | 23 | 0 | 64 | 6 | 2460 | 12 | 19 | 135 | 1014.88 | 36 | 3534.58 | 18 | 486.3 | 451 | 10 | 1.28 | 6 | 0.67 | 72 | 7 | 15 | 1.8 | 0.8761 | 0.009 | 12.4 | 241 | 9.153 | 2 | 19.22 | 6 | 1.49 | 0.3 | 1.51 | 0.32 | 1.98 | 0.46 | 1.34 | 0.23 | 1.6 | 0.28 | 12.21 | 2.834
ML_01_1 | Milford |  | 1660-1700 UGL | monochrome | translucent | cobalt blue, seed, patinated | IIa55/56 | FM | 2014-01-15 | LA ICP-MS |  | 65.99% | 13.11% | 3.804% | 1.256% | 0.2668% | 4.964% | 9.019% | 0.1486% | 0.6162% | 0.01238% | 0.0005039% | 0.03574% | 20.2167 | 0.70231 | 67.6562 | 1.3134 | 92.4451 | 6.348 | 4.872 | 248.9228 | 894.9112 | 29.3086 | 1418.6179 | 25.0072 | 601.3551 | 17.6838 | 1.2453 | 0.39901 | 1188.5159 | 0.34722 | 81.4846 | 3.1839 | 6.2459 | 0.79668 | 0.12062 | 0.020709 | 2.7836 | 547.805 | 0.54505 | 0.14429 | 4.4269 | 2.8305 | 0.56161 | 0.1128 | 0.52946 | 0.080412 | 0.46041 | 0.099727 | 0.26876 | 0.043688 | 0.26909 | 0.042907 | 0.52582 | 0.94166
ML_02_1 | Milford |  | 1660-1700 UGL | monochrome | translucent | cobalt blue, seed, patinated | IIa55/56 | FM | 2014-01-15 | LA ICP-MS |  | 65.07% | 15.67% | 3.295% | 1.552% | 0.2229% | 1.247% | 7.837% | 0.9174% | 0.8237% | 0.1169% | 0.02762% | 2.352% | 12.1735 | 0.78308 | 82.9098 | 1.5387 | 124.8849 | 8.7339 | 7.1125 | 126.1183 | 459.4679 | 35.4398 | 459.6468 | 12.3497 | 506.3055 | 22.2071 | 1.5514 | 1.0063 | 1235.6716 | 0.29626 | 99.9666 | 3.6694 | 6.7904 | 0.90014 | 0.15977 | 0.062255 | 3.6586 | 68.0095 | 0.85769 | 0.25123 | 9.9825 | 3.2386 | 0.68988 | 0.15634 | 0.64672 | 0.096769 | 0.6532 | 0.12454 | 0.35669 | 0.045879 | 0.35659 | 0.050817 | 0.71642 | 0.98394
ML_03_1 | Milford |  | 1660-1700 UGL | monochrome | translucent | cobalt blue, seed, patinated | IIa55/56 | FM | 2014-01-15 | LA ICP-MS |  | 67.55% | 11.45% | 3.801% | 2.56% | 0.3284% | 2.512% | 10.25% | 0.08571% | 0.8491% | 0.01422% | 0.0004296% | 0.01424% | 11.0506 | 1.3999 | 85.8671 | 1.7318 | 175.562 | 10.8323 | 10.7449 | 159.6583 | 733.7926 | 76.2476 | 1458.7936 | 17.5324 | 658.2653 | 44.4585 | 2.6249 | 0.21858 | 309.1591 | 0.40985 | 121.2043 | 4.4388 | 8.4754 | 1.1008 | 0.36338 | 0.027677 | 5.9912 | 142.112 | 0.9186 | 0.24124 | 6.9462 | 3.856 | 0.87276 | 0.21136 | 0.9123 | 0.15133 | 0.94063 | 0.20662 | 0.5601 | 0.080225 | 0.6026 | 0.090492 | 1.3218 | 1.2802
ML_04_1 | Milford |  | 1660-1700 UGL | monochrome | translucent | cobalt blue, seed, patinated | IIa55/56 | FM | 2014-01-15 | LA ICP-MS |  | 67.01% | 11.62% | 3.914% | 2.519% | 0.323% | 2.544% | 10.54% | 0.08758% | 0.8465% | 0.01633% | 0.0003334% | 0.01172% | 11.6539 | 1.6335 | 85.6145 | 1.7708 | 177.9879 | 10.904 | 8.0025 | 159.7393 | 727.7173 | 31.2838 | 1410.5519 | 17.6445 | 661.5005 | 45.0781 | 2.6588 | 0.22596 | 293.3073 | 0.38714 | 119.3205 | 4.3955 | 8.5064 | 1.0702 | 0.37995 | 0.030057 | 6.1084 | 142.0416 | 0.97309 | 0.22088 | 7.004 | 4.0248 | 0.90393 | 0.20254 | 0.92049 | 0.15532 | 1.0327 | 0.21894 | 0.61272 | 0.089764 | 0.61844 | 0.090072 | 1.3288 | 1.3421
ML_05_1 | Milford |  | 1660-1700 UGL | monochrome | translucent | cobalt blue, seed, patinated | IIa55/56 | FM | 2014-01-15 | LA ICP-MS |  | 65.66% | 15.33% | 3.227% | 1.546% | 0.2155% | 1.2% | 8.028% | 0.8238% | 0.8633% | 0.1085% | 0.02591% | 2.128% | 11.5644 | 0.75324 | 82.1569 | 1.3581 | 116.4922 | 8.2662 | 6.5591 | 133.2326 | 494.3027 | 34.3983 | 496.7088 | 11.4869 | 464.3854 | 20.5707 | 1.4308 | 0.42481 | 1181.2979 | 0.26731 | 95.6652 | 3.366 | 6.2768 | 0.82844 | 0.14442 | 0.068725 | 3.415 | 74.8383 | 0.77088 | 0.25665 | 11.0429 | 3.0095 | 0.66728 | 0.14424 | 0.6285 | 0.10069 | 0.58725 | 0.11085 | 0.3426 | 0.050824 | 0.33087 | 0.052505 | 0.60894 | 0.94181
MP_04 | Mormon Print Shop |  | 1660-1700 UGL | monochrome | translucent | cobalt blue, seed | IIa55/56 | FM | 2013-08-13 | LA ICP-MS |  | 63.56% | 14.87% | 4.279% | 1.4% | 0.2526% | 1.776% | 12.34% | 0.06453% | 0.4773% | 0.01425% | 0.00106% | 0.08986% | 9.3386 | 0.62302 | 105.0489 | 3.5576 | 286.649 | 9.2779 | 21.6529 | 194.262 | 859.894 | 42.5466 | 632.1369 | 10.7778 | 740.2181 | 27.4189 | 1.6826 | 0 | 150.5719 | 0.1967 | 107.561 | 3.459 | 6.6712 | 0.86616 | 0.12348 | 2.7808 | 3.6969 | 54.065 | 0.40219 | 0.13384 | 6.3766 | 3.0168 | 0.61524 | 0.16604 | 0.63364 | 0.095909 | 0.58109 | 0.12203 | 0.33039 | 0.049741 | 0.32885 | 0.050037 | 0.81009 | 0.75712
NL_01 | New Lenox |  | Pre-1650 UGL | monochrome | translucent | cobalt (brite navy), tubular, fragment | Ia19 | FM | 2013-08-14 | LA ICP-MS |  | 63.22% | 13.49% | 3.361% | 1.088% | 0.2243% | 5.882% | 10.69% | 0.5554% | 0.4023% | 0.0126% | 0.0004417% | 0.005513% | 26.5252 | 0.97333 | 62.8956 | 4.7201 | 1454.934 | 13.5544 | 22.58 | 114.6823 | 1615.6394 | 46.7408 | 5004.9814 | 25.7655 | 444.9551 | 366.7467 | 6.4232 | 0.78908 | 3.9409 | 0.6696 | 103.4917 | 4.3383 | 8.2497 | 1.1101 | 0.499 | 0.088301 | 8.7124 | 146.9211 | 3.9667 | 2.0228 | 11.1183 | 4.1494 | 0.89986 | 0.16657 | 1.0045 | 0.16757 | 1.1994 | 0.27655 | 0.8184 | 0.15732 | 0.98978 | 0.15279 | 8.9846 | 1.3631
NL_04 | New Lenox |  | Pre-1650 UGL | monochrome | translucent | cobalt (brite navy), round, small | IIa55 | FM | 2013-08-14 | LA ICP-MS |  | 66.4% | 14.08% | 3.076% | 1.293% | 0.2173% | 4.146% | 9.4% | 0.0387% | 0.1847% | 0.006323% | 0.001035% | 0.02992% | 18.7061 | 0.61983 | 64.8495 | 2.9061 | 1651.5443 | 10.956 | 12.891 | 134.1689 | 1703.4981 | 275.3899 | 3496.9231 | 19.2803 | 424.6263 | 487.5653 | 8.7774 | 0.5247 | 2.5014 | 0.48971 | 47.8031 | 4.6076 | 9.1943 | 1.2575 | 0.84142 | 0.4442 | 9.1018 | 192.7411 | 10.8364 | 1.0712 | 27.809 | 4.6656 | 1.5255 | 0.31073 | 1.4206 | 0.27451 | 1.7583 | 0.34922 | 1.1598 | 0.23637 | 1.5769 | 0.26001 | 13.7145 | 2.7069
NL_05 | New Lenox |  | Pre-1650 UGL | monochrome | translucent | cobalt (brite navy), round, small | IIa55 | FM | 2013-08-14 | LA ICP-MS |  | 62.38% | 14.49% | 3.886% | 1.758% | 0.3623% | 4.61% | 9.693% | 1.118% | 0.378% | 0.04287% | 0.05874% | 0.2079% | 24.4722 | 1.0601 | 81.5098 | 3.4447 | 1604.4247 | 17.4049 | 20.3725 | 371.8935 | 1518.498 | 268.4344 | 3054.1074 | 30.3813 | 443.3304 | 410.3317 | 9.0231 | 0.45469 | 5.129 | 0.67155 | 210.1828 | 7.2947 | 14.1181 | 1.8165 | 0.77187 | 0.21028 | 10.1888 | 205.3667 | 8.8489 | 8.2725 | 40.4674 | 6.748 | 1.6992 | 0.31402 | 1.7424 | 0.29303 | 1.8204 | 0.40879 | 1.2823 | 0.20857 | 1.4631 | 0.26372 | 11.851 | 3.2796
NL_06 | New Lenox |  | Pre-1650 UGL | monochrome | translucent | cobalt (brite navy), oval, small | IIa57 | FM | 2013-08-14 | LA ICP-MS |  | 66.2% | 12.19% | 3.154% | 1.34% | 0.2425% | 5.699% | 9.229% | 0.4687% | 0.5386% | 0.01326% | 0.002943% | 0.006998% | 34.8707 | 0.85008 | 69.1168 | 4.3532 | 1262.6028 | 15.7333 | 23.782 | 125.8815 | 1873.9808 | 50.2348 | 4632.1135 | 26.0384 | 439.1243 | 374.1822 | 7.1693 | 0.85621 | 2.7177 | 0.79498 | 143.1613 | 6.3412 | 12.3682 | 1.5227 | 0.60485 | 0.93472 | 9.8874 | 151.5812 | 9.2838 | 2.8274 | 16.1031 | 5.8345 | 1.3745 | 0.28448 | 1.3324 | 0.23351 | 1.6187 | 0.37419 | 1.0931 | 0.16867 | 1.275 | 0.19926 | 10.7273 | 2.2086
NL_07 | New Lenox |  | Pre-1650 UGL | monochrome | translucent | cobalt (brite navy), oval, small | IIa57 | FM | 2013-08-14 | LA ICP-MS |  | 66.4% | 14.71% | 3.117% | 1.071% | 0.1978% | 3.586% | 9.189% | 0.1108% | 0.5513% | 0.0104% | 0.0007933% | 0.006747% | 24.7965 | 0.67513 | 64.8363 | 5.0151 | 1987.828 | 13.7922 | 31.6895 | 141.2595 | 1096.2171 | 42.386 | 3750.2044 | 23.3056 | 529.9163 | 473.5146 | 11.2214 | 1.1834 | 3.5148 | 0.71353 | 58.8609 | 7.8498 | 16.8787 | 2.0743 | 1.0477 | 0.41949 | 13.0233 | 271.0243 | 10.1916 | 2.4195 | 20.245 | 6.9776 | 1.8317 | 0.34272 | 1.6731 | 0.31662 | 2.1323 | 0.4664 | 1.5187 | 0.24388 | 1.7581 | 0.30084 | 14.0135 | 3.1945
OSS_12_run1 | Ossossane | OS 966.5.0785 | Pre-1650 Wendake, GBP3b | monochrome | cobalt, tube | cobalt | Ia19/20* | FM | May-8-2017 | LA ICP-MS |  | 67.09% | 10.35% | 2.867% | 1.634% | 0.2302% | 6.758% | 8.29% | 0.4411% | 0.9027% | 0.02591% | 0.3516% | 0.3831% | 32.7464 | 1.4877 | 60.066 | 5.2318 | 446.0483 | 13.4936 | 10.6447 | 370.6438 | 1305.3915 | 70.2055 | 3326.2205 | 33.3353 | 373.7822 | 49.6498 | 1.9449 | 3.7615 | 5.5439 | 0.99669 | 260.5263 | 5.2324 | 9.8501 | 1.3525 | 0.17464 | 0.25431 | 4.9742 | 692.1701 | 9.2949 | 2.4577 | 24.6691 | 4.5848 | 1.0528 | 0.23401 | 0.94044 | 0.18776 | 0.87413 | 0.21386 | 0.48739 | 0.10362 | 0.47399 | 0.097455 | 1.4173 | 1.657
L SI 115 196 | Paris, Cours Napoléon |  | France |  |  | Dark blue |  | IRA | 2009-03-23 | LA ICP-MS | Data for Dussubieux and Gratuze 2012 | 65.26% | 8.255% | 2.362% | 2.675% | 0.5512% | 6.617% | 10.17% | 1.277% | 1.152% | 0.02163% | 0.292% |  | Li: 21.0759; B: 65.6684; Ti: 976.7388; V: 20.349; Cr: 14.6788; Ni: 724.666; Co: 946.8115; As: 1824.7458; Rb: 58.4515; Sr: 451.452; Zr: 194.1819; Nb: 3.5314; Ag: 0.94129; Sb: 8.0344; Ba: 800.562; La: 10.901; Ce: 21.7844; Au: 0.33963; Y: 8.5714; Bi: 718.4068; U: 6.1585; Th: 3.0904
L13.314 15160 | Paris, Cours Napoléon |  | France |  |  | Dark blue |  | IRA | 2009-03-24 | LA ICP-MS | Data for Dussubieux and Gratuze 2012 | 59% | 7.33% | 2.531% | 2.124% | 0.7032% | 7.446% | 10.05% | 6.82% | 1.536% | 0.1505% | 0.2391% |  | Li: 12.481; B: 73.5708; Ti: 577.8645; V: 36.153; Cr: 10.7692; Ni: 509.2555; Co: 2251.793; As: 4662.1103; Rb: 73.1155; Sr: 489.9646; Zr: 75.3223; Nb: 1.7838; Ag: 4.1202; Sb: 15.5888; Ba: 3411.573; La: 9.4206; Ce: 16.1341; Au: 0.3595; Y: 11.519; Bi: 3314.2845; U: 37.7004; Th: 1.965
L5113 1387 | Paris, Cours Napoléon |  | France |  |  | Dark blue |  | IRA | 2009-03-23 | LA ICP-MS | Data for Dussubieux and Gratuze 2012 | 60.17% | 8.394% | 2.725% | 2.033% | 0.7072% | 5.375% | 9.03% | 7.877% | 1.228% | 0.1036% | 0.1392% |  | Li: 36.3254; B: 89.1887; Ti: 481.9639; V: 36.7105; Cr: 10.5479; Ni: 623.7621; Co: 2324.679; As: 4299.4128; Rb: 48.8308; Sr: 403.3729; Zr: 55.2655; Nb: 1.4554; Ag: 1.6271; Sb: 10.6096; Ba: 3254.5211; La: 9.5306; Ce: 14.5308; Au: 1.3558; Y: 13.646; Bi: 2133.7193; U: 49.8958; Th: 1.8784
L5113 1389A | Paris, Cours Napoléon |  | France |  |  | Dark blue |  | IRA | 2009-03-24 | LA ICP-MS | Data for Dussubieux and Gratuze 2012 | 69.84% | 13.03% | 1.922% | 1.693% | 0.6691% | 3.436% | 6.225% | 0.3027% | 0.9815% | 0.01875% | 0.03034% |  | Li: 15.7081; B: 134.3114; Ti: 1101.6894; V: 9.1121; Cr: 8.7671; Ni: 319.1962; Co: 1279.6763; As: 3185.5454; Rb: 14.384; Sr: 305.0239; Zr: 235.7308; Nb: 3.6; Ag: 1.2995; Sb: 2.2471; Ba: 408.3473; La: 5.8047; Ce: 11.5366; Au: 0.072129; Y: 7.5562; Bi: 2034.8956; U: 2.5921; Th: 1.9559
L5113 1389B | Paris, Cours Napoléon |  | France |  |  | Dark blue |  | IRA | 2009-03-24 | LA ICP-MS | Data for Dussubieux and Gratuze 2012 | 73.27% | 11.39% | 1.651% | 1.439% | 0.6314% | 3.537% | 5.413% | 0.04747% | 0.892% | 0.01344% | 0.01075% |  | Li: 8.3926; B: 123.4053; Ti: 693.1734; V: 7.0003; Cr: 10.6544; Ni: 583.7191; Co: 1983.1026; As: 2576.2851; Rb: 12.0718; Sr: 190.147; Zr: 168.5833; Nb: 2.1278; Ag: 1.5007; Sb: 2.2647; Ba: 172.2221; La: 5.2354; Ce: 9.5692; Au: 0.15544; Y: 5.1063; Bi: 2673.2135; U: 2.3441; Th: 1.8379
L9083 3654 | Paris, Cours Napoléon |  | France |  |  | Dark blue |  | IRA | 2009-03-19 | LA ICP-MS | Data for Dussubieux and Gratuze 2012 | 59.47% | 9.83% | 2.368% | 1.534% | 0.4617% | 5.665% | 7.908% | 6.45% | 1.984% | 0.4253% | 1.305% |  | Li: 22.685; B: 56.3421; Ti: 457.494; V: 38.9936; Cr: 8.9574; Ni: 361.7548; Co: 1269.5084; As: 3096.5374; Rb: 37.1661; Sr: 472.199; Zr: 75.1437; Nb: 1.6311; Ag: 3.9085; Sb: 26.5088; Ba: 3263.3027; La: 9.3865; Ce: 15.5878; Au: 0.29904; Y: 9.5143; Bi: 1044.753; U: 40.6496; Th: 1.9364
L9083 3654 | Paris, Cours Napoléon |  | France |  |  | Dark blue |  | IRA | 2009-03-19 | LA ICP-MS | Data for Dussubieux and Gratuze 2012 | 59.47% | 9.83% | 2.368% | 1.534% | 0.4617% | 5.665% | 7.908% | 6.45% | 1.984% | 0.4253% | 1.305% |  | Li: 12.7347; B: 61.8918; Ti: 638.0516; V: 47.6635; Cr: 20.058; Ni: 273.7064; Co: 1104.1967; As: 2493.7483; Rb: 54.4374; Sr: 778.2048; Zr: 93.3202; Nb: 2.9107; Ag: 16.7662; Sb: 41.0269; Ba: 2640.8624; La: 12.3468; Ce: 27.095; Au: 1.0872; Y: 12.138; Bi: 1387.4247; U: 27.7455; Th: 2.9501
L102.049 30C | Paris, Jardins du Carrousel |  | France |  |  | Dark blue |  | IRA | 2009-03-20 | LA ICP-MS | Data for Dussubieux and Gratuze 2012 | 63.07% | 12.98% | 3.151% | 1.864% | 0.5463% | 4.075% | 10.26% | 0.7547% | 1.023% | 0.04019% | 0.3398% |  | Li: 11.3271; B: 65.6654; Ti: 333.0505; V: 9.9914; Cr: 10.2366; Ni: 632.706; Co: 1367.1731; As: 2365.3566; Rb: 30.7676; Sr: 667.9116; Zr: 19.6437; Nb: 1.2315; Ag: 9.5642; Sb: 25.8982; Ba: 115.7902; La: 3.8466; Ce: 7.5815; Au: 0; Y: 3.5904; Bi: 932.1974; U: 8.7919; Th: 1.3667
L106.001 59 | Paris, Jardins du Carrousel |  | France |  |  | Dark blue |  | IRA | 2009-03-20 | LA ICP-MS | Data for Dussubieux and Gratuze 2012 | 67.92% | 12.51% | 2.988% | 1.387% | 0.4923% | 2.097% | 9.655% | 0.1759% | 1.051% | 0.0535% | 0.02438% |  | Li: 9.3697; B: 96.023; Ti: 374.1774; V: 15.3551; Cr: 20.5501; Ni: 234.8787; Co: 862.736; As: 1743.8213; Rb: 17.2504; Sr: 730.4746; Zr: 24.615; Nb: 1.4835; Ag: 8.1093; Sb: 7.0484; Ba: 173.9821; La: 4.4588; Ce: 8.9504; Au: 0.29204; Y: 3.7625; Bi: 1643.5822; U: 1.6612; Th: 1.1434
L106.001 59B | Paris, Jardins du Carrousel |  | France |  |  | Dark blue |  | IRA | 2009-03-20 | LA ICP-MS | Data for Dussubieux and Gratuze 2012 | 68.18% | 11.21% | 2.332% | 1.531% | 0.3681% | 6.992% | 6.551% | 0.06297% | 0.9044% | 0.0645% | 0.04611% |  | Li: 22.873; B: 62.103; Ti: 659.6136; V: 15.886; Cr: 12.7913; Ni: 433.9995; Co: 1970.8061; As: 3173.4986; Rb: 35.3036; Sr: 201.619; Zr: 48.3605; Nb: 1.7041; Ag: 1.179; Sb: 3.598; Ba: 98.7789; La: 3.9432; Ce: 9.5704; Au: 0; Y: 2.7726; Bi: 2644.6392; U: 1.1256; Th: 1.0514
L106.036 22B | Paris, Jardins du Carrousel |  | France |  |  | Dark blue |  | IRA | 2009-03-20 | LA ICP-MS | Data for Dussubieux and Gratuze 2012 | 66.3% | 16.85% | 1.216% | 1.208% | 0.582% | 3.796% | 7.216% | 0.5045% | 0.6372% | 0.01483% | 0.002601% |  | Li: 11.735; B: 110.608; Ti: 558.2072; V: 12.0279; Cr: 9.3271; Ni: 318.024; Co: 1181.2989; As: 1574.0948; Rb: 11.0516; Sr: 181.4271; Zr: 62.9749; Nb: 1.9357; Ag: 1.5087; Sb: 2.1138; Ba: 240.9684; La: 7.6204; Ce: 14.2848; Au: 0.20241; Y: 5.7951; Bi: 1713.8741; U: 3.1531; Th: 1.9223
L106.036 62A | Paris, Jardins du Carrousel |  | France |  |  | Dark blue |  | IRA | 2009-03-20 | LA ICP-MS | Data for Dussubieux and Gratuze 2012 | 69.83% | 10.08% | 2.845% | 2.184% | 0.6939% | 2.62% | 6.506% | 1.056% | 1.609% | 0.1442% | 0.1219% |  | Li: 21.2845; B: 84.5472; Ti: 940.3401; V: 21.751; Cr: 14.8373; Ni: 492.4439; Co: 2721.0329; As: 6205.5152; Rb: 25.6181; Sr: 338.1237; Zr: 111.3735; Nb: 3.1294; Ag: 2.8427; Sb: 12.4214; Ba: 662.017; La: 10.2548; Ce: 21.5543; Au: 1.2554; Y: 6.3594; Bi: 1167.6942; U: 9.2469; Th: 2.5164
RB_10 | Red Banks |  | Pre-1650 UGL | monochrome | translucent | cobalt blue, seed | IIa55/56 | FM | 2011-06-22 | LA ICP-MS |  | 67.36% | 14.16% | 2.95% | 1.243% | 0.22% | 4.006% | 8.539% | 0.1149% | 0.7936% | 0.05614% | 0.01116% | 0.05238% | 26.0359 | 0.5591 | 58.8128 | 3.5722 | 616.4503 | 13.2148 | 19.7811 | 141.5298 | 1093.3097 | 81.972 | 3389.3103 | 21.4728 | 481.607 | 431.0391 | 10.8015 | 7.1019 | 3.2739 | 0.69373 | 82.4647 | 7.4501 | 16.5067 | 2.0029 | 0.89503 | 0.3775 | 12.5679 | 226.8477 | 9.0963 | 2.0383 | 19.6731 | 6.5327 | 1.413 | 0.30906 | 1.5049 | 0.27903 | 1.9316 | 0.42743 | 1.2986 | 0.21521 | 1.6745 | 0.24666 | 12.0764 | 2.8154
RB_11 | Red Banks |  | Pre-1650 UGL | monochrome | translucent | cobalt blue, seed | IIa55/56 | FM | 2011-06-22 | LA ICP-MS |  | 65.38% | 12.67% | 2.648% | 1.87% | 0.2495% | 6.244% | 8.579% | 0.05304% | 0.9916% | 0.09972% | 0.2878% | 0.4922% | 21.3892 | 0.611 | 52.4474 | 2.4572 | 120.4951 | 11.9332 | 10.2653 | 541.8967 | 1806.9445 | 77.7834 | 2444.0774 | 35.5843 | 381.9434 | 37.828 | 1.8437 | 5.3024 | 2.0906 | 0.74647 | 174.2303 | 5.5517 | 11.5189 | 1.425 | 0.13733 | 0.22635 | 4.6418 | 705.7176 | 9.6132 | 0.67945 | 24.8364 | 4.877 | 0.97211 | 0.21294 | 0.8924 | 0.13825 | 0.80189 | 0.16335 | 0.44946 | 0.059556 | 0.45161 | 0.061444 | 1.0204 | 1.6801
RB_12 | Red Banks |  | Pre-1650 UGL | monochrome | translucent | cobalt blue, seed | IIa55/56 | FM | 2011-06-22 | LA ICP-MS |  | 67.54% | 13.86% | 2.927% | 1.324% | 0.2169% | 4.145% | 8.542% | 0.1088% | 0.7762% | 0.04601% | 0.006046% | 0.04128% | 25.5666 | 0.51779 | 58.8872 | 3.4251 | 602.4427 | 12.7746 | 17.0281 | 149.7447 | 1088.5667 | 64.0651 | 3152.5055 | 24.252 | 477.8138 | 429.1833 | 10.7667 | 5.7472 | 3.2711 | 0.6937 | 85.1704 | 7.5149 | 16.6494 | 2.0442 | 0.92254 | 0.32079 | 12.5765 | 251.8466 | 9.664 | 2.1933 | 19.5141 | 6.6403 | 1.556 | 0.30081 | 1.5762 | 0.29831 | 2.0718 | 0.4274 | 1.3801 | 0.22224 | 1.6261 | 0.27944 | 12.63 | 3.0389
RB_13 | Red Banks |  | Pre-1650 UGL | monochrome | translucent | cobalt blue, seed | IIa55/56 | FM | 2011-06-22 | LA ICP-MS |  | 67.46% | 14.19% | 2.987% | 1.16% | 0.2411% | 3.985% | 8.477% | 0.1123% | 0.7909% | 0.07438% | 0.01036% | 0.03817% | 26.2441 | 0.57244 | 61.1414 | 3.4815 | 612.0211 | 13.1353 | 19.2902 | 141.5741 | 1104.3455 | 63.8985 | 3162.803 | 21.541 | 489.7119 | 442.8693 | 11.0883 | 6.5993 | 3.1622 | 0.74615 | 84.1945 | 7.8875 | 17.3386 | 2.1304 | 0.97721 | 0.2741 | 13.2151 | 239.2763 | 9.8162 | 2.2375 | 20.3893 | 6.9341 | 1.611 | 0.32521 | 1.6693 | 0.31657 | 2.1133 | 0.47643 | 1.4751 | 0.24006 | 1.7561 | 0.28925 | 13.1778 | 3.2699
RB_14 | Red Banks |  | Pre-1650 UGL | monochrome | translucent | cobalt blue, seed | IIa55/56 | FM | 2011-06-22 | LA ICP-MS |  | 67.89% | 14.31% | 3.001% | 1.118% | 0.2179% | 3.866% | 8.19% | 0.09702% | 0.7331% | 0.04081% | 0.003129% | 0.0326% | 26.0989 | 0.58715 | 63.0414 | 3.3645 | 596.7771 | 12.9131 | 17.4662 | 131.4784 | 1078.0979 | 64.5465 | 3300.2306 | 20.1703 | 481.4283 | 425.488 | 10.7229 | 7.5288 | 2.861 | 0.68442 | 76.9265 | 7.3449 | 16.709 | 2.0269 | 0.89093 | 0.46717 | 12.3571 | 240.1693 | 9.6864 | 2.2733 | 19.9927 | 6.4561 | 1.5509 | 0.29726 | 1.5829 | 0.28159 | 1.8854 | 0.42495 | 1.4184 | 0.21324 | 1.6958 | 0.26769 | 12.5033 | 2.9751
RB_15 | Red Banks |  | Pre-1650 UGL | monochrome | translucent | cobalt blue, seed | IIa55/56 | FM | 2011-06-22 | LA ICP-MS |  | 67.1% | 12.41% | 2.879% | 1.222% | 0.2509% | 6.037% | 8.398% | 0.4833% | 0.7236% | 0.02162% | 0.002946% | 0.02605% | 34.2012 | 0.85642 | 61.269 | 2.9355 | 368.2074 | 13.9919 | 10.3804 | 104.529 | 1781.9945 | 59.1913 | 3599.7371 | 27.3841 | 415.6914 | 333.1176 | 6.4792 | 2.6188 | 2.2267 | 0.92034 | 193.7939 | 5.9113 | 11.6163 | 1.5851 | 0.53182 | 0.17572 | 9.1792 | 135.6653 | 9.0588 | 2.6653 | 17.9467 | 5.0908 | 1.1949 | 0.21165 | 1.1573 | 0.20677 | 1.411 | 0.32794 | 0.97721 | 0.14407 | 1.1771 | 0.18241 | 9.3817 | 2.0691
RB_16 | Red Banks |  | Pre-1650 UGL | monochrome | translucent | cobalt blue, oval | IIa57 | FM | 2011-06-22 | LA ICP-MS |  | 65.74% | 12.07% | 2.71% | 1.552% | 0.2603% | 6.228% | 8.329% | 1.634% | 0.9195% | 0.04681% | 0.002823% | 0.0501% | 35.9195 | 1.5433 | 52.1854 | 3.4744 | 496.3725 | 20.2589 | 15.358 | 249.8332 | 2557.4887 | 87.8659 | 4614.3367 | 30.4276 | 459.8962 | 467.3569 | 8.9169 | 21.6419 | 3.1197 | 1.3553 | 578.6992 | 7.0794 | 13.4436 | 1.9445 | 0.65862 | 0.52813 | 12.7617 | 297.4682 | 8.8412 | 7.0955 | 25.1013 | 6.6969 | 1.5971 | 0.28816 | 1.6953 | 0.27775 | 1.9322 | 0.4088 | 1.2635 | 0.2109 | 1.5017 | 0.24532 | 12.3223 | 2.1594
RB_17 | Red Banks |  | Pre-1650 UGL | monochrome | translucent | cobalt blue, oval | IIa57 | FM | 2011-06-22 | LA ICP-MS |  | 62.93% | 11.31% | 2.858% | 1.86% | 0.2541% | 9.086% | 8.775% | 0.2659% | 1.044% | 0.1044% | 0.3329% | 0.8067% | 37.8094 | 0.9874 | 50.9388 | 2.4694 | 137.8776 | 12.5895 | 12.4559 | 288.1032 | 1942.4156 | 127.4129 | 3525.6498 | 49.913 | 503.7914 | 56.7713 | 2.3129 | 9.8077 | 6.9909 | 1.1646 | 231.7462 | 6.9968 | 13.3844 | 1.7465 | 0.16461 | 0.35263 | 5.6422 | 537.27 | 3.4188 | 4.6162 | 15.4745 | 5.9345 | 1.1383 | 0.23468 | 1.138 | 0.1544 | 0.9607 | 0.19549 | 0.511 | 0.076458 | 0.55598 | 0.081094 | 1.676 | 1.9844
RB_18 | Red Banks |  | Pre-1650 UGL | monochrome | translucent | cobalt blue, oval | IIa57 | FM | 2011-06-22 | LA ICP-MS |  | 63.21% | 11.7% | 2.791% | 1.721% | 0.2496% | 8.429% | 8.932% | 0.1558% | 1.147% | 0.06717% | 0.3041% | 0.8962% | 33.8577 | 0.69624 | 46.9905 | 2.3195 | 125.893 | 12.4398 | 9.8528 | 349.672 | 1371.4732 | 120.0839 | 3430.1617 | 46.4734 | 504.7667 | 52.6804 | 2.1251 | 9.4627 | 7.3427 | 1.1637 | 187.7363 | 6.3566 | 12.1972 | 1.5869 | 0.16714 | 0.39074 | 5.333 | 474.6231 | 6.3253 | 2.6363 | 17.6636 | 5.2355 | 1.0334 | 0.20847 | 0.97427 | 0.14339 | 0.92616 | 0.19782 | 0.47853 | 0.07055 | 0.50947 | 0.07524 | 1.5614 | 1.8748
RO_05_run1 | Robitaille | RB W74S68 SE1b | Pre-1650 Wendake, GBP3a | monochrome | cobalt (?), round | cobalt | IIa55 | FM | May-10-2017 | LA ICP-MS |  | 62.43% | 14.54% | 5.615% | 2.1% | 0.6059% | 2.371% | 10.33% | 0.1651% | 0.8785% | 0.01856% | 0.008566% | 0.02871% | 29.8301 | 0.52382 | 129.8782 | 5.1673 | 1912.6823 | 14.1876 | 14.6675 | 276.9231 | 1425.316 | 218.1143 | 2170.4033 | 11.8702 | 506.2729 | 416.6104 | 8.5654 | 0.70995 | 2.6662 | 0.38542 | 100.1392 | 6.8327 | 13.7273 | 1.7892 | 0.73677 | 0.015562 | 10.0125 | 139.896 | 8.7796 | 1.0358 | 12.5571 | 5.8088 | 1.3422 | 0.32611 | 1.3556 | 0.28728 | 1.6126 | 0.39407 | 1.0594 | 0.23707 | 1.3104 | 0.23893 | 11.3789 | 3.2579
RI_004 | Rock Island 2 |  | Pre-1650 UGL | monochrome | translucent | cobalt blue, tubular, large | Ia19/20 | FM | 2011-06-21 | LA ICP-MS |  | 68.1% | 12.69% | 2.887% | 1.904% | 0.313% | 2.248% | 9.819% | 0.07091% | 1.142% | 0.01012% | 0.0008336% | 0.125% | 14.8128 | 0.58215 | 71.7824 | 3.6744 | 276.3074 | 18.371 | 25.5546 | 205.4041 | 483.0983 | 58.5505 | 551.5986 | 18.8227 | 490.0671 | 33.5687 | 3.0382 | 0.236 | 273.2314 | 0.88017 | 126.5072 | 6.0729 | 12.6351 | 1.5533 | 0.17953 | 0.05383 | 5.5116 | 133.7271 | 1.5734 | 0.25064 | 7.4483 | 5.4224 | 1.0845 | 0.25017 | 0.93129 | 0.13867 | 0.84406 | 0.161 | 0.46467 | 0.064862 | 0.46202 | 0.066218 | 0.90779 | 1.6389
RI_109 | Rock Island 3 |  | 1660-1700 UGL | monochrome | translucent | cobalt blue, seed | IIa55/56 | FM | 2011-06-27 | LA ICP-MS |  | 65.79% | 12.86% | 3.231% | 1.734% | 0.2067% | 4.524% | 9.75% | 0.03513% | 0.9988% | 0.007233% | 0.0005284% | 0.03163% | 14.6341 | 0.34358 | 76.2514 | 2.6639 | 113.5183 | 15.8914 | 10.445 | 186.1574 | 424.6723 | 42.9801 | 570.7648 | 29.3466 | 549.9825 | 28.639 | 2.4482 | 0.16409 | 167.221 | 0.49221 | 81.3514 | 4.8078 | 10.0799 | 1.2691 | 0.16791 | 0.029298 | 5.2784 | 198.4517 | 16.5896 | 1.3465 | 7.9335 | 4.3255 | 0.9938 | 0.22658 | 1.0809 | 0.17372 | 1.1333 | 0.19076 | 0.45176 | 0.083421 | 0.46024 | 0.070023 | 0.82065 | 1.3813
RI_110 | Rock Island 3 |  | 1660-1700 UGL | monochrome | translucent | cobalt blue, seed | IIa55/56 | FM | 2011-06-27 | LA ICP-MS |  | 64.64% | 12.25% | 3.271% | 1.804% | 0.2589% | 5.629% | 10.28% | 0.04046% | 0.9119% | 0.004446% | 0.0007858% | 0.02838% | 23.2541 | 0.34636 | 58.5018 | 2.8416 | 118.3212 | 16.2134 | 11.5307 | 133.414 | 532.609 | 85.7911 | 898.6094 | 32.8248 | 721.3145 | 32.9721 | 2.4406 | 0.17042 | 394.9358 | 0.71654 | 118.2215 | 5.1699 | 10.7885 | 1.3897 | 0.17657 | 0.029451 | 5.4243 | 254.1978 | 12.0236 | 0.43117 | 9.7964 | 4.8588 | 1.096 | 0.2324 | 1.0507 | 0.16567 | 1.0818 | 0.20277 | 0.58593 | 0.07711 | 0.53922 | 0.080455 | 0.87672 | 1.8715
RI_111 | Rock Island 3 |  | 1660-1700 UGL | monochrome | translucent | cobalt blue, tubular, large | Ia19/20 | FM | 2011-06-27 | LA ICP-MS |  | 66.37% | 14.03% | 3.045% | 2.077% | 0.2757% | 2.547% | 9.382% | 0.06356% | 1.139% | 0.008097% | 0.000879% | 0.1219% | 16.0619 | 0.33775 | 61.9662 | 3.0307 | 145.8691 | 17.6902 | 23.1132 | 193.4771 | 451.4271 | 49.3133 | 498.1605 | 20.136 | 511.0817 | 34.1644 | 3.1904 | 0.10338 | 267.9167 | 0.95603 | 125.2159 | 6.4451 | 13.3353 | 1.7258 | 0.21299 | 0.027703 | 5.8642 | 159.7816 | 1.9723 | 0.31751 | 8.9559 | 5.9163 | 1.2167 | 0.28924 | 1.0722 | 0.16415 | 1.0219 | 0.19057 | 0.55487 | 0.081041 | 0.52293 | 0.086535 | 1.0304 | 1.9902
RI_001 | Rock Island 3a |  | 1660-1700 UGL | monochrome | translucent | cobalt blue, seed | IIa55/56 | FM | 2011-06-21 | LA ICP-MS |  | 67.87% | 11.4% | 2.99% | 1.507% | 0.2289% | 4.586% | 9.62% | 0.09346% | 0.9784% | 0.01323% | 0.0007573% | 0.1099% | 15.8219 | 0.3819 | 87.9325 | 3.3134 | 191.5264 | 14.3097 | 10.3926 | 370.9383 | 612.1853 | 39.9835 | 628.5939 | 26.9804 | 586.2903 | 30.1087 | 2.2234 | 0.43433 | 270.8543 | 0.49718 | 91.8615 | 4.485 | 9.3221 | 1.2145 | 0.15078 | 0.049667 | 6.0639 | 204.0336 | 29.614 | 0.81834 | 14.8476 | 4.0988 | 0.98228 | 0.22194 | 1.2524 | 0.20865 | 1.3413 | 0.23654 | 0.60966 | 0.075114 | 0.51336 | 0.080082 | 0.89879 | 1.3946
RI_003 | Rock Island 3a |  | 1660-1700 UGL | monochrome | translucent | cobalt blue, tubular, large | Ia19/20 | FM | 2011-06-21 | LA ICP-MS |  | 68.06% | 12.84% | 2.934% | 1.859% | 0.3072% | 2.294% | 9.664% | 0.06684% | 1.159% | 0.01054% | 0.0008788% | 0.104% | 15.6111 | 0.62852 | 71.9108 | 3.7586 | 273.9438 | 17.9922 | 25.4795 | 224.0938 | 498.5729 | 52.7565 | 558.8793 | 18.8764 | 498.0532 | 34.5699 | 3.0233 | 0.21346 | 278.3909 | 0.92647 | 127.0777 | 6.136 | 12.2834 | 1.5486 | 0.17491 | 0.047475 | 5.5814 | 143.773 | 1.391 | 0.27048 | 10.0949 | 5.5527 | 1.0897 | 0.25968 | 0.93103 | 0.14713 | 0.85855 | 0.17881 | 0.49003 | 0.075175 | 0.45911 | 0.078692 | 0.86882 | 1.562
RI_005 | Rock Island 3a |  | 1660-1700 UGL | monochrome | translucent | cobalt blue, tubular, large | Ia19/20 | FM | 2011-06-21 | LA ICP-MS |  | 68.07% | 12.73% | 2.96% | 2.066% | 0.3065% | 2.266% | 9.602% | 0.0697% | 1.134% | 0.01015% | 0.000872% | 0.1193% | 15.0069 | 0.53613 | 67.7176 | 3.7801 | 282.5996 | 17.8055 | 24.2462 | 192.2894 | 463.0379 | 48.5182 | 511.9204 | 18.7748 | 511.7282 | 37.3319 | 3.1672 | 0.29608 | 262.1228 | 0.90854 | 147.8659 | 6.477 | 12.7022 | 1.6515 | 0.20397 | 0.042921 | 6.075 | 126.2438 | 1.4646 | 0.26755 | 7.3952 | 5.7337 | 1.146 | 0.24885 | 1.0025 | 0.15169 | 0.99556 | 0.20778 | 0.53906 | 0.075205 | 0.46633 | 0.071879 | 0.94233 | 1.6293
RI_112 | Rock Island 3a |  | 1660-1700 UGL | monochrome | translucent | cobalt blue, tubular, large | Ia19/20 | FM | 2011-06-27 | LA ICP-MS |  | 66.35% | 14.46% | 3.065% | 2.151% | 0.2856% | 2.177% | 9.211% | 0.06337% | 1.148% | 0.009825% | 0.0009395% | 0.1206% | 15.8712 | 0.66511 | 63.9651 | 3.1551 | 148.2796 | 17.5301 | 22.1755 | 198.0402 | 457.0165 | 52.2104 | 506.2537 | 19.321 | 527.1889 | 37.2153 | 3.2109 | 0.26591 | 276.3163 | 0.98047 | 129.2353 | 6.6901 | 13.5489 | 1.7864 | 0.23192 | 0.040942 | 6.3157 | 173.058 | 1.9225 | 0.32563 | 10.3554 | 6.0677 | 1.2782 | 0.28189 | 1.2388 | 0.16199 | 1.0461 | 0.20978 | 0.5798 | 0.085113 | 0.57378 | 0.084933 | 1.1354 | 2.1896
RI_113 | Rock Island 3a |  | 1660-1700 UGL | monochrome | translucent | cobalt blue, tubular, large | Ia19/20 | FM | 2011-06-27 | LA ICP-MS |  | 66.62% | 14.33% | 3.106% | 2.14% | 0.2853% | 2.182% | 9.016% | 0.06367% | 1.153% | 0.01052% | 0.0009656% | 0.1198% | 15.9473 | 0.38646 | 62.2412 | 3.1601 | 147.9593 | 17.8482 | 22.5954 | 196.8219 | 441.1093 | 53.064 | 485.6099 | 19.3044 | 517.9881 | 35.1442 | 3.1993 | 0.25669 | 271.1996 | 1.0015 | 133.7649 | 6.7102 | 13.3654 | 1.7452 | 0.23443 | 0.04965 | 6.0511 | 163.0792 | 1.7829 | 0.3186 | 9.4463 | 6.0173 | 1.2794 | 0.28245 | 1.1684 | 0.17281 | 1.0031 | 0.19811 | 0.57605 | 0.077607 | 0.46357 | 0.084511 | 1.0585 | 2.1005
RI_013 | Rock Island 3a |  | Post-1700 UGL | monochrome | translucent | cobalt blue, tubular, large | Ia19/20 | FM | 2011-06-21 | LA ICP-MS |  | 68.12% | 13.09% | 2.951% | 1.857% | 0.2915% | 2.136% | 9.612% | 0.06585% | 1.114% | 0.009535% | 0.0008411% | 0.09972% | 15.7154 | 0.76647 | 75.561 | 3.4482 | 257.438 | 17.9561 | 22.3274 | 206.4978 | 456.9173 | 45.7731 | 476.554 | 18.0174 | 490.9591 | 32.3651 | 3.0764 | 0.2583 | 267.545 | 0.87823 | 123.0221 | 6.0272 | 12.6087 | 1.5951 | 0.1615 | 0.036488 | 5.1717 | 120.4246 | 1.1873 | 0.22324 | 8.1803 | 5.2668 | 1.1003 | 0.23265 | 0.90697 | 0.13348 | 0.87533 | 0.16909 | 0.46176 | 0.066008 | 0.46032 | 0.068186 | 0.77078 | 1.3749
RI_033 | Rock Island 3b |  | Post-1700 UGL | monochrome | translucent | cobalt blue, tubular, large | Ia19/20 | FM | 2011-06-23 | LA ICP-MS |  | 66.79% | 12.95% | 1.784% | 1.43% | 0.5918% | 4.724% | 9.281% | 0.09629% | 0.6446% | 0.02225% | 0.00243% | 0.8493% | 20.8228 | 0.51788 | 108.2094 | 2.245 | 245.466 | 11.286 | 9.2968 | 497.2419 | 563.5005 | 60.4223 | 835.3452 | 12.6328 | 670.8799 | 24.119 | 1.7753 | 0.24616 | 158.307 | 0.18864 | 82.0154 | 3.7066 | 7.2094 | 0.95936 | 0.10536 | 0.049213 | 2.8873 | 613.424 | 2.4786 | 0.082841 | 1.4928 | 3.2122 | 0.66124 | 0.1288 | 0.55237 | 0.085925 | 0.48507 | 0.10385 | 0.27907 | 0.041135 | 0.27138 | 0.040517 | 0.71058 | 1.0911
RI_105 | Rock Island 3b |  | Post-1700 UGL | monochrome | translucent | cobalt blue, tubular, large | Ia19/20 | FM | 2011-06-27 | LA ICP-MS |  | 66.52% | 13.75% | 2.991% | 2.155% | 0.2821% | 2.315% | 9.576% | 0.07296% | 1.16% | 0.02176% | 0.02675% | 0.1956% | 15.6847 | 0.76524 | 60.866 | 3.2028 | 153.3024 | 17.8253 | 22.923 | 186.6402 | 457.3976 | 78.879 | 484.8522 | 20.2243 | 528.6649 | 39.5229 | 3.3545 | 0.32559 | 281.1973 | 0.93965 | 128.9761 | 6.9216 | 13.9957 | 1.7926 | 0.23129 | 0.055175 | 6.4614 | 155.092 | 2.1548 | 0.33403 | 6.913 | 6.5025 | 1.3946 | 0.30125 | 1.2779 | 0.18324 | 1.1537 | 0.2222 | 0.62439 | 0.090171 | 0.60661 | 0.091569 | 1.2868 | 2.2964
RI_114 | Rock Island 3b |  | Post-1700 UGL | monochrome | translucent | cobalt blue, seed | IIa55/56 | FM | 2011-06-30 | LA ICP-MS |  | 68.13% | 11.18% | 3.244% | 1.503% | 0.2689% | 2.932% | 11.04% | 0.1343% | 0.7508% | 0.02297% | 0.0005366% | 0.08853% | 9.4802 | 0.97742 | 60.2902 | 2.5813 | 111.3397 | 11.952 | 13.6287 | 226.0044 | 719.8237 | 46.5495 | 2054.0569 | 16.9978 | 590.6988 | 19.9511 | 1.8178 | 0.19511 | 35.4219 | 0.3254 | 116.7043 | 3.7871 | 7.2793 | 0.95905 | 0.12849 | 0 | 4.0283 | 212.8976 | 2.4921 | 0.3719 | 7.1037 | 3.1709 | 0.74074 | 0.16381 | 0.68497 | 0.10327 | 0.70461 | 0.13246 | 0.35394 | 0.054007 | 0.30728 | 0.049693 | 0.50214 | 0.72315
RI_115 | Rock Island 3b |  | Post-1700 UGL | monochrome | translucent | cobalt blue, seed | IIa55/56 | FM | 2011-06-30 | LA ICP-MS |  | 66.56% | 11.69% | 3.052% | 2.17% | 0.2993% | 3.26% | 10.92% | 0.07853% | 1.155% | 0.01725% | 0.001322% | 0.0944% | 10.1159 | 0.85679 | 64.7556 | 3.3326 | 203.6239 | 17.1766 | 22.5481 | 159.7924 | 758.4725 | 42.1536 | 1383.662 | 21.8513 | 609.7789 | 33.9522 | 3.3428 | 0.18544 | 67.7646 | 0.51937 | 126.4276 | 6.1198 | 12.0149 | 1.4876 | 0.25506 | 0.0080892 | 6.4405 | 132.2364 | 0.71124 | 0.35569 | 8.5852 | 5.3713 | 1.2244 | 0.26248 | 1.0802 | 0.16591 | 1.0242 | 0.205 | 0.58382 | 0.081215 | 0.558 | 0.076425 | 0.84133 | 1.3537
RI_117 | Rock Island 3b |  | Post-1700 UGL | monochrome | translucent | cobalt blue, seed | IIa55/56 | FM | 2011-06-30 | LA ICP-MS |  | 64.91% | 11.78% | 3.144% | 1.784% | 0.2358% | 5.751% | 10.4% | 0.03991% | 1.109% | 0.009055% | 0.0006118% | 0.05328% | 13.9745 | 0.64639 | 77.1147 | 3.0405 | 171.5533 | 16.6231 | 9.937 | 317.8529 | 503.9628 | 39.4239 | 952.8286 | 30.2801 | 569.8897 | 30.8522 | 2.5596 | 0.16538 | 204.1346 | 0.56339 | 88.6247 | 5.0407 | 10.1578 | 1.2915 | 0.17184 | 0 | 5.6827 | 284.6361 | 20.9624 | 2.2902 | 10.1504 | 4.2355 | 0.99685 | 0.19421 | 1.0521 | 0.16599 | 1.1405 | 0.19337 | 0.5246 | 0.066959 | 0.45903 | 0.074975 | 0.7408 | 1.3697
RI_118 | Rock Island 3b |  | Post-1700 UGL | monochrome | translucent | cobalt blue, seed | IIa55/56 | FM | 2011-06-30 | LA ICP-MS |  | 66.73% | 11.84% | 3.117% | 2.19% | 0.3196% | 3.288% | 10.49% | 0.06908% | 1.136% | 0.01577% | 0.001309% | 0.08753% | 11.0928 | 1.01 | 68.9366 | 3.2162 | 204.7881 | 16.7281 | 22.7342 | 162.0122 | 741.7762 | 44.8895 | 1390.6963 | 21.4238 | 580.2836 | 33.1341 | 3.3464 | 0.19916 | 71.317 | 0.531 | 122.7889 | 5.993 | 11.9768 | 1.4871 | 0.25125 | 0 | 6.2309 | 139.3285 | 0.74667 | 0.4482 | 8.397 | 5.1579 | 1.1681 | 0.24695 | 1.0299 | 0.15183 | 1.0273 | 0.19729 | 0.59209 | 0.07896 | 0.51995 | 0.071441 | 0.79564 | 1.3371
RI_052b | Rock Island 4 |  | Post-1700 UGL | monochrome | translucent | duplicate analysis of RI_052 | IIa55/56 | FM | 2011-06-24 | LA ICP-MS |  | 68.41% | 10.96% | 2.888% | 1.873% | 0.2705% | 3.225% | 10.25% | 0.06933% | 1.113% | 0.01563% | 0.0004917% | 0.2115% | 13.6656 | 0.53943 | 60.7344 | 3.1497 | 388.7071 | 17.3832 | 25.3027 | 274.8812 | 692.6168 | 69.649 | 1101.4846 | 22.556 | 497.5549 | 34.3045 | 3.0154 | 0.84377 | 238.5346 | 0.49748 | 112.461 | 5.6177 | 10.9919 | 1.4005 | 0.17028 | 0.044994 | 7.877 | 415.6225 | 14.9065 | 0.26028 | 23.1894 | 5.0452 | 1.0609 | 0.25332 | 1.195 | 0.21056 | 1.2661 | 0.24353 | 0.61271 | 0.081396 | 0.57911 | 0.084763 | 0.79877 | 1.7485
RI_053b | Rock Island 4 |  | Post-1700 UGL | monochrome | translucent | duplicate analysis of RI_053 | IIa55/56 | FM | 2011-06-24 | LA ICP-MS |  | 67.47% | 11.37% | 3.071% | 1.863% | 0.2871% | 3.217% | 10.53% | 0.0701% | 1.147% | 0.01051% | 0.0005177% | 0.2351% | 13.7077 | 0.55822 | 65.4251 | 3.1771 | 391.7714 | 17.6591 | 24.3266 | 286.7986 | 706.7547 | 63.5775 | 1133.3614 | 21.3149 | 504.2832 | 34.2707 | 3.1835 | 0.39258 | 258.1853 | 0.51634 | 118.0723 | 5.8645 | 11.4795 | 1.5003 | 0.17895 | 0.042948 | 7.7427 | 472.2546 | 17.0538 | 0.28339 | 24.0282 | 4.9941 | 1.2515 | 0.25168 | 1.3049 | 0.207 | 1.2778 | 0.25179 | 0.61747 | 0.082429 | 0.58625 | 0.091019 | 0.83158 | 1.7839
RI_054 | Rock Island 4 |  | Post-1700 UGL | monochrome | translucent | cobalt blue seed | IIa55/56 | FM | 2011-06-24 | LA ICP-MS |  | 67.67% | 11.72% | 3.065% | 1.828% | 0.2991% | 3.184% | 10.08% | 0.06843% | 1.119% | 0.01142% | 0.000503% | 0.2348% | 14.0333 | 0.52379 | 71.4564 | 3.0961 | 382.3666 | 17.1779 | 23.8362 | 270.485 | 692.9035 | 67.8884 | 1091.126 | 20.1115 | 499.3715 | 33.2569 | 2.9973 | 0.6284 | 251.2292 | 0.50519 | 118.147 | 5.7664 | 11.3559 | 1.4592 | 0.19991 | 0.042855 | 7.6081 | 472.1095 | 17.5713 | 0.32239 | 23.4791 | 5.1901 | 1.1596 | 0.2831 | 1.2474 | 0.21286 | 1.2546 | 0.25517 | 0.66282 | 0.086765 | 0.5632 | 0.076222 | 0.88019 | 1.7414
RI_055 | Rock Island 4 |  | Post-1700 UGL | monochrome | translucent | cobalt blue seed | IIa55/56 | FM | 2011-06-24 | LA ICP-MS |  | 67.95% | 11.87% | 3.078% | 1.803% | 0.3021% | 3.174% | 9.638% | 0.06761% | 1.116% | 0.01263% | 0.0005094% | 0.2595% | 13.6192 | 0.52019 | 73.8391 | 3.1653 | 370.2993 | 17.0672 | 24.3563 | 279.5934 | 680.1141 | 65.3894 | 1122.1783 | 20.9229 | 493.0165 | 32.6991 | 3.0289 | 1.0853 | 255.8937 | 0.53962 | 119.1097 | 5.7432 | 11.5715 | 1.4905 | 0.18212 | 0.033205 | 7.5132 | 498.0033 | 17.6502 | 0.31084 | 22.9447 | 5.1188 | 1.1798 | 0.28043 | 1.2671 | 0.21363 | 1.2804 | 0.26048 | 0.68655 | 0.091682 | 0.59361 | 0.088579 | 0.87766 | 1.7816
RI_058 | Rock Island 4 |  | Post-1700 UGL | monochrome | translucent | cobalt blue seed | IIa55/56 | FM | 2011-06-24 | LA ICP-MS |  | 67.28% | 11.66% | 3.043% | 1.855% | 0.3026% | 3.216% | 10.53% | 0.07023% | 1.109% | 0.009746% | 0.0005181% | 0.2244% | 13.654 | 0.67939 | 68.1182 | 2.96 | 371.7462 | 16.8527 | 22.0523 | 259.2574 | 679.9519 | 61.1956 | 1082.6571 | 20.4709 | 509.3158 | 33.5207 | 2.9762 | 0.39652 | 246.9495 | 0.53164 | 136.0613 | 5.6924 | 11.2307 | 1.4597 | 0.17319 | 0.028275 | 7.3198 | 432.9522 | 15.3974 | 0.31482 | 24.7697 | 5.2853 | 1.1245 | 0.28479 | 1.2602 | 0.2042 | 1.3198 | 0.23993 | 0.62604 | 0.090325 | 0.59793 | 0.085349 | 0.93077 | 1.593
RI_069 | Rock Island 4 |  | Post-1700 UGL | monochrome | translucent | cobalt blue, seed | IIa55/56 | FM | 2011-06-24 | LA ICP-MS |  | 67.57% | 12.31% | 3.44% | 1.424% | 0.3175% | 3.057% | 10.27% | 0.1386% | 0.712% | 0.01835% | 0.0006576% | 0.118% | 11.492 | 0.93906 | 101.8493 | 2.1213 | 194.647 | 11.5337 | 13.942 | 191.902 | 622.7752 | 56.5076 | 1744.8321 | 18.8704 | 558.9115 | 18.9891 | 1.7051 | 0.40884 | 43.6871 | 0.26981 | 114.6845 | 3.6465 | 7.049 | 0.8916 | 0.1464 | 0.18219 | 3.7262 | 253.0073 | 2.6129 | 0.33661 | 6.3529 | 3.3213 | 0.73921 | 0.16994 | 0.74313 | 0.13188 | 0.71701 | 0.13813 | 0.36015 | 0.051137 | 0.31796 | 0.045275 | 0.5963 | 0.87859
RI_070 | Rock Island 4 |  | Post-1700 UGL | monochrome | translucent | cobalt blue, seed | IIa55/56 | FM | 2011-06-24 | LA ICP-MS |  | 67.65% | 13.76% | 2.681% | 1.539% | 0.39% | 2.752% | 9.336% | 0.2097% | 0.8385% | 0.01355% | 0.003602% | 0.1681% | 12.014 | 0.30742 | 100.1477 | 2.2436 | 224.5046 | 14.4376 | 21.2063 | 85.9535 | 481.35 | 62.3984 | 1101.9293 | 16.127 | 423.4766 | 21.4293 | 1.916 | 0.43958 | 229.6079 | 0.33426 | 103.7812 | 4.343 | 9.086 | 1.0965 | 0.14247 | 0.044639 | 3.9129 | 239.8659 | 4.422 | 0.28089 | 5.7233 | 4.0031 | 0.866 | 0.19645 | 0.80144 | 0.12307 | 0.68519 | 0.13393 | 0.37321 | 0.053151 | 0.34736 | 0.051059 | 0.66309 | 1.2022
RI_071 | Rock Island 4 |  | Post-1700 UGL | monochrome | translucent | cobalt blue, seed | IIa55/56 | FM | 2011-06-24 | LA ICP-MS |  | 67.44% | 11.77% | 3.613% | 1.536% | 0.3328% | 2.851% | 10.59% | 0.2143% | 0.7497% | 0.02109% | 0.0009181% | 0.2307% | 11.289 | 0.80341 | 108.1839 | 2.0814 | 191.1644 | 13.6608 | 17.9079 | 128.1572 | 674.0284 | 65.9794 | 2061.0324 | 17.4116 | 547.0648 | 18.2486 | 1.6988 | 0.26805 | 113.8851 | 0.31685 | 124.6844 | 3.7243 | 7.4063 | 0.94618 | 0.14352 | 0.028505 | 3.744 | 334.7086 | 1.7477 | 0.57976 | 11.1873 | 3.4512 | 0.82318 | 0.16932 | 0.74969 | 0.10497 | 0.65254 | 0.1357 | 0.34777 | 0.055393 | 0.35881 | 0.054202 | 0.54958 | 1.0331
RI_073 | Rock Island 4 |  | Post-1700 UGL | monochrome | translucent | cobalt blue, seed | IIa55/56 | FM | 2011-06-24 | LA ICP-MS |  | 66.49% | 12.39% | 3.352% | 1.506% | 0.3004% | 3.085% | 10.91% | 0.1643% | 0.6761% | 0.2138% | 0.002685% | 0.2378% | 14.4077 | 0.66254 | 91.9515 | 1.7786 | 168.2153 | 11.874 | 15.1654 | 129.0704 | 589.1516 | 55.5849 | 1736.8101 | 18.9744 | 557.5825 | 16.9067 | 1.6092 | 1.5639 | 178.6395 | 0.27469 | 121.5182 | 3.5062 | 6.6761 | 0.85172 | 0.12827 | 0.038239 | 3.6201 | 302.9416 | 5.5448 | 0.45378 | 6.1301 | 3.1628 | 0.6725 | 0.15912 | 0.63206 | 0.10423 | 0.61556 | 0.13286 | 0.33275 | 0.05803 | 0.3441 | 0.049273 | 0.50643 | 0.95952
FRO024 | Rouen | 38 | France | monochrome | translucent | dark blue rod |  | FM | LA ICP-MS | LA ICP-MS | Dussubieux 2009 | 67.4% | 9.6% | 2.68% | 1.53% | 0.17% | 7.41% | 9.45% | 0.39% | 0.79% | 0.06% | 0.0003% | 0.006% | Be: 0.8; B: 62; Ti: 1840; V: 14; Cr: 13; Ni: 331; Co: 1238; Zn: 0.01; As: 2156; Rb: 35; Sr: 342; Zr: 426; Nb: 8; Ag: 0.5; Sb: 0.0003; Cs: 1; Ba: 156; La: 5; Ce: 10; Pr: 1; Y: 9; Bi: 189; U: 12
FRO026 | Rouen | 29 | France | polychrome | ring fragment | dark blue arabesque |  | FM | LA ICP-MS | LA ICP-MS | Dussubieux 2009 | 60.8% | 13.4% | 1.99% | 1.91% | 0.26% | 3.69% | 7.12% | 0.45% | 0.81% | 0.03% | 0.002% | 3.18% | Be: 0.8; B: 78; Ti: 2770; V: 15; Cr: 16; Ni: 493; Co: 1319; Zn: 0.02; As: 3173; Rb: 19; Sr: 322; Zr: 558; Nb: 15; Ag: 2; Sb: 0.002; Cs: 0.6; Ba: 148; La: 21; Ce: 41; Pr: 5; Y: 25; Bi: 466; U: 43
FRO017 | Rouen | 23 | France | monochrome | translucent | dark blue pendant |  | FM | LA ICP-MS | LA ICP-MS | Dussubieux 2009 | 64.9% | 13.9% | 2.94% | 1.3% | 0.15% | 4.6% | 10.07% | 0.44% | 0.51% | 0.61% | 0.1% | 0.06% | Be: 0.6; B: 44; Ti: 328; V: 6; Cr: 5; Ni: 63; Co: 353; Zn: 0.006; As: 736; Rb: 55; Sr: 433; Zr: 44; Nb: 2; Ag: 0.5; Sb: 0.001; Cs: 3; Ba: 155; La: 4; Ce: 6; Pr: 0.9; Y: 3; Bi: 215; U: 2
TW_08_run1 | Thomson Walker | TW S110E044 Layer 1 cat 252 | Pre-1650 Wendake, GBP2 | monochrome | cobalt, round frag | cobalt | IIa55 | FM | May-10-2017 | LA ICP-MS |  | 68.65% | 10.49% | 3.054% | 1.252% | 0.292% | 7.744% | 7.014% | 0.1163% | 0.5853% | 0.05117% | 0.008431% | 0.01683% | 27.6753 | 0.44656 | 59.4669 | 5.4235 | 1624.885 | 12.3677 | 13.2189 | 117.1144 | 1329.0294 | 153.6272 | 2514.5327 | 31.3767 | 405.7123 | 404.3405 | 7.4981 | 1.018 | 2.2881 | 1.2951 | 117.2053 | 4.9626 | 9.853 | 1.3913 | 0.68844 | 0.051827 | 7.8999 | 142.9504 | 7.7869 | 1.5419 | 61.4963 | 4.6537 | 1.0674 | 0.28891 | 1.0821 | 0.24167 | 1.3402 | 0.33329 | 0.8991 | 0.18881 | 1.1408 | 0.21274 | 11.8827 | 2.7469
TW_09_run1 | Thomson Walker | TW S110E045 Layer 1-2 Cat 316 | Pre-1650 Wendake, GBP2 | monochrome | cobalt, round | cobalt | IIa55/56 | FM | May-10-2017 | LA ICP-MS |  | 69.45% | 13.04% | 3.003% | 1.226% | 0.2989% | 4.525% | 6.991% | 0.09582% | 0.5539% | 0.009952% | 0.007279% | 0.01845% | 27.462 | 0.41011 | 60.705 | 5.3025 | 1570.7149 | 10.434 | 11.4181 | 129.5793 | 1500.0758 | 170.3683 | 3181.6774 | 32.7453 | 401.0908 | 399.6087 | 7.318 | 1.2577 | 1.4295 | 1.3295 | 120.4034 | 4.876 | 9.5343 | 1.3226 | 0.67123 | 0.013894 | 7.7719 | 184.7597 | 7.9686 | 1.4899 | 69.426 | 4.4565 | 1.0539 | 0.24229 | 1.1133 | 0.20574 | 1.2429 | 0.30787 | 0.84828 | 0.15437 | 1.1244 | 0.20456 | 11.4514 | 2.7158
TW_10 | Thomson Walker | TW 1227 (4 beads) | Pre-1650 Wendake, GBP2 | monochrome | round, oval | cobalt | IIa51 | FM | 2019-03-21 | LA ICP-MS |  | 59.32% | 16.24% | 5.565% | 2.141% | 0.5766% | 2.698% | 11.46% | 0.08683% | 0.968% | 0.008203% | 0.003083% | 0.025% | 32.9328 | 0.47613 | 113.5831 | 4.9317 | 2026.4818 | 17.7348 | 20.278 | 146.8492 | 1176.5277 | 219.8799 | 1860.495 | 12.6372 | 617.0634 | 442.6997 | 10.1184 | 0.80245 | 1.8894 | 0.32698 | 106.8546 | 8.027 | 15.7336 | 1.9568 | 0.78338 | 0.068846 | 11.4751 | 116.2163 | 9.7649 | 0.46435 | 7.8781 | 5.8201 | 1.3297 | 0.33237 | 1.3301 | 0.28645 | 1.554 | 0.41028 | 1.0088 | 0.1933 | 1.2182 | 0.24423 | 10.7623 | 3.4464
TW_11 | Thomson Walker | TW 1477 (3 beads) | Pre-1650 Wendake, GBP2 | monochrome | round/oval | cobalt | IIa48/IIa49 | FM | 2019-03-21 | LA ICP-MS |  | 61.27% | 14.15% | 5.33% | 2.278% | 0.4741% | 2.837% | 11.6% | 0.1905% | 1.002% | 0.01218% | 0.006455% | 0.01925% | 29.9396 | 0.48474 | 83.5846 | 5.2329 | 2256.7655 | 19.5306 | 21.2733 | 267.0821 | 1584.0695 | 159.0164 | 1706.1034 | 12.719 | 476.2122 | 426.4184 | 9.9522 | 0.55811 | 1.6513 | 0.29291 | 88.5479 | 6.5664 | 12.5365 | 1.5026 | 0.56317 | 0.019986 | 10.8938 | 98.0374 | 6.2656 | 0.67566 | 11.6717 | 4.4571 | 1.0156 | 0.24222 | 1.0419 | 0.21662 | 1.1531 | 0.30956 | 0.71362 | 0.13681 | 0.84153 | 0.17508 | 7.519 | 2.2462
TW_12 | Thomson Walker | TW 1477 (3 beads) | Pre-1650 Wendake, GBP2 | monochrome | round/oval | cobalt | IIa48/IIa49 | FM | 2019-03-21 | LA ICP-MS |  | 64.96% | 11.82% | 2.657% | 2.243% | 0.2015% | 6.556% | 9.059% | 0.07682% | 1.335% | 0.03362% | 0.1708% | 0.3148% | 29.8741 | 0.91978 | 35.1005 | 3.8695 | 781.7144 | 20.6995 | 16.3136 | 422.3174 | 1264.6879 | 131.2822 | 2604.8451 | 41.3785 | 381.6762 | 87.1873 | 3.2567 | 2.8232 | 9.5382 | 1.3396 | 152.7193 | 7.7283 | 14.315 | 1.7044 | 0.18167 | 0.024748 | 7.0444 | 306.4694 | 5.1371 | 1.1821 | 18.7152 | 4.951 | 1.0012 | 0.24065 | 0.87663 | 0.16787 | 0.81677 | 0.20732 | 0.48561 | 0.084204 | 0.47424 | 0.087532 | 1.6713 | 1.8832
TW_13 | Thomson Walker | TW 1477 (3 beads) | Pre-1650 Wendake, GBP2 | monochrome | round/oval | cobalt | IIa48/IIa49 | FM | 2019-03-21 | LA ICP-MS |  | 60.3% | 14.97% | 5.4% | 2.279% | 0.517% | 2.862% | 11.57% | 0.1999% | 1.004% | 0.01399% | 0.009341% | 0.02635% | 31.3484 | 0.52396 | 96.1107 | 5.1307 | 2237.7082 | 19.2008 | 20.8767 | 233.9339 | 1485.8379 | 182.5886 | 1885.0663 | 14.0562 | 546.5389 | 464.7213 | 10.6327 | 0.77618 | 2.0528 | 0.35063 | 109.033 | 7.7791 | 14.9023 | 1.8553 | 0.71308 | 0.068981 | 11.9468 | 116.5047 | 8.0953 | 0.9004 | 12.0964 | 5.4491 | 1.245 | 0.28653 | 1.2875 | 0.26321 | 1.4424 | 0.38351 | 0.93408 | 0.18665 | 1.1215 | 0.22361 | 9.5462 | 2.986
TW_14 | Thomson Walker | TW 1218 | Pre-1650 Wendake, GBP2 | monochrome | oval | cobalt | IIa49 | FM | 2019-03-21 | LA ICP-MS |  | 66.5% | 13.64% | 3.026% | 1.036% | 0.1989% | 4.048% | 9.891% | 0.1032% | 0.7974% | 0.01246% | 0.0006832% | 0.009558% | 27.2146 | 0.48452 | 48.4962 | 4.6196 | 2796.1552 | 16.4251 | 21.4505 | 156.4206 | 1046.0971 | 33.2276 | 2457.1965 | 22.1175 | 479.4541 | 501.1863 | 13.1647 | 1.5698 | 3.458 | 0.76479 | 73.0242 | 8.5365 | 17.832 | 2.0431 | 0.92308 | 0.082073 | 15.4129 | 231.1992 | 8.437 | 1.9039 | 19.5214 | 5.9854 | 1.4261 | 0.3119 | 1.4371 | 0.32398 | 1.7966 | 0.48767 | 1.2425 | 0.24239 | 1.4749 | 0.29443 | 11.013 | 2.7504
TW_15 | Thomson Walker | TW 1151 | Pre-1650 Wendake, GBP2 | monochrome | circular | cobalt | IIa51 | FM | 2019-03-21 | LA ICP-MS |  | 63.92% | 10.7% | 2.712% | 3.701% | 0.7097% | 5.281% | 10.88% | 0.1735% | 1.279% | 0.02294% | 0.03688% | 0.04159% | 19.019 | 0.52424 | 37.5341 | 4.4346 | 925.7772 | 16.0407 | 21.9315 | 318.0407 | 987.3878 | 44.4286 | 1174.7491 | 41.9081 | 486.7126 | 75.8017 | 3.3714 | 2.2483 | 1.7684 | 0.67912 | 345.0147 | 10.7127 | 22.6404 | 2.4886 | 0.26057 | 0.13369 | 8.4673 | 620.8756 | 4.9042 | 0.95936 | 15.2307 | 7.1835 | 1.5329 | 0.37616 | 1.3499 | 0.25378 | 1.2083 | 0.29541 | 0.644 | 0.1136 | 0.62224 | 0.10619 | 1.6892 | 3.0219
TW_16 | Thomson Walker | TW 1107 (6 beads) | Pre-1650 Wendake, GBP2 | monochrome | circular | cobalt | IIa51 | FM | 2019-03-21 | LA ICP-MS |  | 60.36% | 15.35% | 5.327% | 2.183% | 0.5507% | 2.868% | 11.28% | 0.1937% | 0.9727% | 0.01223% | 0.008386% | 0.02887% | 31.4332 | 0.49913 | 105.5245 | 4.9368 | 2184.8598 | 18.5391 | 19.8387 | 236.0056 | 1463.8998 | 192.1374 | 1717.8914 | 14.59 | 548.4769 | 393.7855 | 10.6309 | 0.63211 | 1.7712 | 0.37309 | 114.6173 | 8.146 | 15.5908 | 1.9305 | 0.78601 | 0.026016 | 12.0385 | 130.4406 | 9.2048 | 0.99665 | 12.4681 | 5.7689 | 1.3361 | 0.3135 | 1.368 | 0.28375 | 1.5339 | 0.40599 | 1.0221 | 0.19693 | 1.214 | 0.24305 | 10.5712 | 3.3143
TW_17 | Thomson Walker | TW 1107 (6 beads) | Pre-1650 Wendake, GBP2 | monochrome | round, faceted? | cobalt | IIa55 w/ irregular facets | FM | 2019-03-21 | LA ICP-MS |  | 64.99% | 14.13% | 3.021% | 1.318% | 0.1984% | 5.678% | 9.372% | 0.04383% | 0.536% | 0.007212% | 0.001611% | 0.009481% | 22.9746 | 0.28034 | 39.5683 | 4.2261 | 2008.1865 | 13.5282 | 14.9326 | 130.7142 | 971.2699 | 108.3567 | 1761.6385 | 21.6509 | 644.5642 | 457.4739 | 9.8877 | 0.86371 | 1.3375 | 0.54957 | 84.773 | 4.7827 | 9.1934 | 1.1541 | 0.74597 | 0.050069 | 9.5448 | 143.1258 | 5.9557 | 1.0567 | 46.2834 | 3.5037 | 0.81836 | 0.21027 | 0.88213 | 0.21285 | 1.1437 | 0.3199 | 0.83763 | 0.16754 | 1.0641 | 0.21462 | 11.5318 | 2.1288
TW_18 | Thomson Walker | TW 1107 (6 beads) | Pre-1650 Wendake, GBP2 | monochrome | circular | cobalt | IIa51 | FM | 2019-03-21 | LA ICP-MS |  | 63.91% | 14.26% | 3.856% | 1.365% | 0.2788% | 4.969% | 9.203% | 0.2477% | 1.032% | 0.01319% | 0.005567% | 0.0983% | 23.0611 | 0.53227 | 52.028 | 4.2083 | 2027.2345 | 14.5652 | 14.9902 | 171.3062 | 1428.9589 | 311.5796 | 2725.9551 | 27.3735 | 284.6814 | 483.6359 | 9.966 | 1.0757 | 5.7479 | 0.65931 | 93.449 | 5.5413 | 10.6535 | 1.388 | 0.76623 | 0.12476 | 10.4648 | 171.6712 | 9.0393 | 1.9358 | 63.1096 | 4.1661 | 1.0238 | 0.26728 | 1.1365 | 0.24158 | 1.3401 | 0.36736 | 0.90597 | 0.18361 | 1.1254 | 0.22602 | 11.4967 | 2.5184
TW_19 | Thomson Walker | TW 1107 (6 beads) | Pre-1650 Wendake, GBP2 | monochrome | round, faceted | cobalt | IIa55 w/ irregular facets | FM | 2019-03-21 | LA ICP-MS |  | 65.1% | 13.96% | 3.056% | 1.358% | 0.2031% | 5.594% | 9.388% | 0.0412% | 0.5661% | 0.007243% | 0.001713% | 0.01262% | 22.5035 | 0.31059 | 41.3672 | 4.213 | 1957.7017 | 13.6003 | 15.0252 | 107.8992 | 1521.4849 | 179.7093 | 2052.3254 | 21.7049 | 638.2161 | 457.2552 | 9.81 | 0.97501 | 2.0962 | 0.60761 | 85.9546 | 4.8856 | 9.3819 | 1.1994 | 0.75169 | 0.16777 | 9.8981 | 154.0838 | 9.2163 | 1.0559 | 70.3079 | 3.6119 | 0.90515 | 0.22519 | 0.96653 | 0.2252 | 1.2409 | 0.34828 | 0.88385 | 0.1725 | 1.1083 | 0.22502 | 11.3787 | 2.3553
TW_22 | Thomson Walker | TW 1100 | Pre-1650 Wendake, GBP2 | monochrome | round | cobalt | IIa48 | FM | 2019-03-21 | LA ICP-MS |  | 66.05% | 13.13% | 3.087% | 1.058% | 0.1864% | 4.383% | 10.62% | 0.05105% | 0.7263% | 0.01199% | 0.0005362% | 0.005341% | 25.8749 | 0.43556 | 41.4393 | 4.431 | 2617.1996 | 14.652 | 17.2441 | 229.9923 | 936.779 | 25.0903 | 2110.0367 | 20.8875 | 492.6197 | 473.4106 | 12.463 | 2.3871 | 2.526 | 0.63781 | 72.6922 | 9.0604 | 17.5878 | 2.1451 | 0.80018 | 0.013909 | 15.0603 | 221.9087 | 6.6616 | 1.4942 | 16.0665 | 6.2322 | 1.3503 | 0.25432 | 1.3191 | 0.28938 | 1.582 | 0.43114 | 1.1017 | 0.20878 | 1.2739 | 0.2466 | 9.3363 | 3.0263
TW_23 | Thomson Walker | TW 1018 | Pre-1650 Wendake, GBP2 | monochrome | round | cobalt | IIa55 | FM | 2019-03-21 | LA ICP-MS |  | 63.54% | 13.67% | 4.11% | 1.337% | 0.2635% | 5.045% | 10.02% | 0.2477% | 0.922% | 0.01087% | 0.005278% | 0.06251% | 22.2373 | 0.45389 | 47.0885 | 4.2635 | 2100.8736 | 14.7787 | 15.3136 | 159.5669 | 947.4088 | 190.3108 | 1966.2586 | 26.1763 | 284.7638 | 487.0228 | 9.8581 | 0.75591 | 2.7521 | 0.53538 | 83.9292 | 4.9639 | 9.4391 | 1.2018 | 0.65903 | 0.018196 | 9.6823 | 126.1258 | 4.6566 | 1.2865 | 30.4857 | 3.5704 | 0.83272 | 0.21052 | 0.91036 | 0.19129 | 1.0547 | 0.30132 | 0.77372 | 0.14424 | 0.92942 | 0.19373 | 9.8136 | 1.9473
TW_24 | Thomson Walker | TW 1500 | Pre-1650 Wendake, GBP2 | monochrome | round | cobalt | IIa55 | FM | 2019-03-21 | LA ICP-MS |  | 63.89% | 12.45% | 2.787% | 1.698% | 0.2073% | 5.744% | 11.41% | 0.6262% | 0.4913% | 0.01167% | 0.002232% | 0.01457% | 20.2598 | 0.59327 | 52.8076 | 5.1902 | 2572.2941 | 15.7354 | 15.3009 | 913.308 | 1848.2593 | 177.5497 | 2619.9529 | 27.14 | 397.6653 | 473.5214 | 13.9407 | 2.3439 | 1.3788 | 0.59631 | 316.5648 | 14.5043 | 27.7214 | 3.4069 | 1.072 | 0.06236 | 23.9854 | 535.262 | 8.7343 | 3.0421 | 105.9932 | 9.9212 | 2.0974 | 0.32282 | 2.1154 | 0.46692 | 2.7217 | 0.74794 | 1.9057 | 0.36472 | 2.1381 | 0.39645 | 12.0325 | 6.291
TW_25 | Thomson Walker | TW 1515 | Pre-1650 Wendake, GBP2 | monochrome | circular | cobalt | IIa51 | FM | 2019-03-21 | LA ICP-MS |  | 66.35% | 13.79% | 3.021% | 1.018% | 0.2241% | 4.024% | 9.968% | 0.07684% | 0.7602% | 0.01173% | 0.0007659% | 0.007849% | 27.907 | 0.55457 | 52.1841 | 4.2822 | 2588.8365 | 14.9566 | 18.4487 | 186.1069 | 972.4689 | 34.1962 | 2511.8585 | 22.557 | 504.8059 | 496.2434 | 12.8151 | 1.8033 | 3.363 | 0.81465 | 79.8781 | 9.4251 | 19.1475 | 2.2965 | 0.98094 | 0.033853 | 15.5702 | 270.1665 | 9.404 | 1.9407 | 19.4229 | 6.7856 | 1.5775 | 0.32567 | 1.556 | 0.34056 | 1.9693 | 0.52611 | 1.3457 | 0.24963 | 1.5692 | 0.29866 | 11.7953 | 3.4681
TW_26 | Thomson Walker | TW 1084 (5 beads) | Pre-1650 Wendake, GBP2 | monochrome | round | cobalt or black? | IIa48 | FM | 2019-03-21 | LA ICP-MS |  | 62.07% | 13.58% | 3.703% | 1.857% | 0.4318% | 4.949% | 9.695% | 1.436% | 1.107% | 0.05734% | 0.06098% | 0.2964% | 26.7774 | 1.0151 | 73.0202 | 4.4071 | 1988.892 | 21.4642 | 17.5739 | 415.469 | 1358.0117 | 234.2729 | 2227.9588 | 31.7136 | 411.8608 | 424.3188 | 10.0809 | 1.1191 | 4.9633 | 0.73098 | 297.8956 | 8.352 | 16.0276 | 2.0363 | 0.77624 | 0.074554 | 11.7484 | 194.558 | 8.0211 | 7.8489 | 35.2651 | 6.0367 | 1.3664 | 0.32287 | 1.365 | 0.2798 | 1.5545 | 0.41372 | 1.0033 | 0.19413 | 1.1856 | 0.23175 | 10.1826 | 3.2685
TW_27 | Thomson Walker | TW 1084 (5 beads) | Pre-1650 Wendake, GBP2 | monochrome | round | cobalt | IIa48 | FM | 2019-03-21 | LA ICP-MS |  | 63.98% | 14.95% | 3.406% | 1.454% | 0.2648% | 4.867% | 9.239% | 0.3324% | 0.724% | 0.01605% | 0.007721% | 0.05155% | 20.1394 | 0.47366 | 52.5747 | 4.2257 | 2043.9517 | 15.2497 | 15.0256 | 863.9701 | 1964.4028 | 194.4777 | 3744.6819 | 28.678 | 360.9852 | 428.6816 | 10.1901 | 2.5654 | 3.4395 | 0.62945 | 114.0468 | 6.1919 | 11.9655 | 1.5245 | 0.81371 | 0.11818 | 10.7454 | 388.6446 | 9.5749 | 2.2374 | 73.7558 | 4.6746 | 1.1156 | 0.26475 | 1.1748 | 0.25367 | 1.4498 | 0.38789 | 0.97213 | 0.19112 | 1.2233 | 0.24145 | 12.1193 | 2.805
TW_30 | Thomson Walker | TW 1090 (7 beads and fragments) | Pre-1650 Wendake, GBP2 | monochrome | oval? | cobalt fragment | ? | FM | 2019-03-22 | LA ICP-MS |  | 66.59% | 12.07% | 2.675% | 1.227% | 0.254% | 6.643% | 9.069% | 0.06842% | 0.8085% | 0.04127% | 0.00468% | 0.02049% | 25.3984 | 0.43817 | 50.9625 | 3.0914 | 413.1301 | 11.915 | 8.4904 | 357.41 | 1939.2634 | 42.859 | 2929.6842 | 58.2863 | 460.3553 | 64.1267 | 1.9327 | 2.1595 | 3.3915 | 1.2512 | 153.434 | 5.5868 | 10.3626 | 1.2863 | 0.14486 | 0.11166 | 4.7231 | 1050.8411 | 16.7744 | 3.7028 | 44.5481 | 3.5968 | 0.7799 | 0.19264 | 0.67748 | 0.13821 | 0.6513 | 0.16878 | 0.3672 | 0.066807 | 0.35345 | 0.074261 | 1.7538 | 1.6647
TW_31 | Thomson Walker | TW 1090 (7 beads and fragments) | Pre-1650 Wendake, GBP2 | monochrome | oval? | cobalt fragment | ? | FM | 2019-03-22 | LA ICP-MS |  | 67.12% | 12.5% | 2.613% | 1.427% | 0.2482% | 5.931% | 8.73% | 0.07588% | 0.7667% | 0.02561% | 0.002179% | 0.01582% | 25.092 | 0.46849 | 45.9451 | 3.116 | 355.2221 | 11.9692 | 8.5395 | 232.385 | 1722.255 | 39.3848 | 2479.9897 | 47.6187 | 461.9522 | 39.7729 | 1.7775 | 1.5482 | 2.8826 | 1.2243 | 167.0351 | 6.0812 | 11.5333 | 1.4143 | 0.13886 | 0.053943 | 4.9794 | 576.3161 | 15.2784 | 5.9434 | 38.2852 | 3.9586 | 0.83657 | 0.22417 | 0.73694 | 0.14535 | 0.67488 | 0.17546 | 0.37662 | 0.073047 | 0.37724 | 0.074705 | 1.1136 | 1.7546
TW_32 | Thomson Walker | TW 1090 (7 beads and fragments) | Pre-1650 Wendake, GBP2 | monochrome | round | cobalt | IIa55 | FM | 2019-03-22 | LA ICP-MS |  | 63.92% | 13.47% | 3.559% | 1.767% | 0.3961% | 4.839% | 8.789% | 1.198% | 1.049% | 0.05131% | 0.05735% | 0.2901% | 25.3737 | 0.97072 | 75.4247 | 4.7475 | 1834.4798 | 20.4287 | 15.5908 | 363.226 | 1193.2152 | 234.5402 | 2035.1977 | 33.1406 | 409.5841 | 319.8889 | 10.4987 | 0.78856 | 4.7444 | 0.78564 | 275.1611 | 8.623 | 16.3946 | 2.082 | 0.84425 | 0.053228 | 12.0345 | 213.4708 | 9.1806 | 7.2889 | 38.7729 | 5.9463 | 1.3615 | 0.35324 | 1.3614 | 0.30421 | 1.5589 | 0.43712 | 1.0194 | 0.20914 | 1.2224 | 0.25629 | 10.6079 | 3.5797
TW_33 | Thomson Walker | TW 1090 (7 beads and fragments) | Pre-1650 Wendake, GBP2 | monochrome | circular | cobalt?, heavy corrosion | IIa56 | FM | 2019-03-22 | LA ICP-MS |  | 61.25% | 16.64% | 5.429% | 2.237% | 0.5786% | 2.293% | 9.817% | 0.05872% | 0.9304% | 0.007001% | 0.00192% | 0.02487% | 31.6153 | 0.42609 | 130.9536 | 5.1606 | 1892.1921 | 17.4978 | 17.7775 | 402.6513 | 1081.2377 | 195.4192 | 1554.683 | 11.7734 | 568.0867 | 318.9167 | 10.4198 | 0.79082 | 1.8854 | 0.33122 | 99.3559 | 8.9988 | 17.3818 | 2.2235 | 0.87415 | 0.035517 | 11.9031 | 171.0869 | 9.7931 | 0.35208 | 9.3324 | 6.2189 | 1.4164 | 0.37842 | 1.4111 | 0.3157 | 1.6009 | 0.44824 | 1.0445 | 0.21344 | 1.2696 | 0.26406 | 11.2126 | 3.8765
TW250 | Thomson Walker | 250 | Pre-1650 Wendake, GBP2 | monochrome | Mono | cobalt | IIa55 | HES |  | LA ICP-MS |  | 66.7% | 12.4% | 3.243% | 1.011% | 0.2953% | 5.872% | 8.272% | 0.4355% | 0.8163% | 0.01278% | 0.001305% | 0.008193% | 37.58 | 0.52 | 65.16 | 6.596 | 1425.4 | 15.03 | 10.878 | 117.2 | 1981.8 | 51.12 | 3609.4 | 28.402 | 413.84 | 316.38 | 5.538 | 1.8626 | 3.38 | 0.9046 | 231.06 | 5.154 | 11.176 | 1.2436 | 0.4514 | 0.1346 | 7.35 | 140.74 | 9.064 | 3.0566 |  |  | 1.068 | 0.2024 | 1.0384 | [5 empty] | 0.9646 |  | 7.378 | 1.691
TW985 | Thomson Walker | 985 | Pre-1650 Wendake, GBP2 | monochrome | Mono | cobalt | IIa55 | HES |  | LA ICP-MS |  | 64.51% | 14.31% | 4.442% | 1.253% | 0.3112% | 4.382% | 8.93% | 0.328% | 0.6705% | 0.009093% | 0.009045% | 0.05626% | 20.48 | 0.475 | 65.86 | 7.16 | 1967.4 | 13.09 | 12.522 | 167.12 | 1121.4 | 193.16 | 1933.2 | 22.596 | 310.66 | 400.12 | 7.558 | 1.0688 | 3.5846 | 0.5206 | 130.28 | 4.518 | 9.638 | 1.0858 | 0.6268 | 0.30124 | 7.386 | 154.72 | 6.372 | 2.788 |  |  | 1.0248 | 0.2168 | 1.0082 | [5 empty] | 1.1022 |  | 10.428 | 2.1122
TW994a | Thomson Walker | 994a | Pre-1650 Wendake, GBP2 | monochrome |  | cobalt | IIa55 | HES |  | LA ICP-MS |  | 67.2% | 16.85% | 2.433% | 1.023% | 0.1948% | 3.284% | 6.488% | 0.05575% | 0.5512% | 0.6172% | 0.3206% | 0.3769% | 15.68 |  | 54.1 | 5.946 | 1439.4 | 12.036 | 9.588 | 599.4 | 1008.4 | 50.32 | 1028.2 | 16.872 | 304.6 | 242.26 | 5.318 | 1.2354 | 17.044 | 0.2092 | 92.34 | 3.1398 | 7.232 | 0.7562 | 0.4374 | 0.131 | 6.456 | 135.9 | 1.0534 | 0.6842 |  |  | 0.6266 | 0.133 | 0.6884 | [5 empty] | 0.8576 |  | 5.824 | 1.4408
TW994b | Thomson Walker | 994b | Pre-1650 Wendake, GBP2 | monochrome | Mono | cobalt | IIa55 | HES |  | LA ICP-MS |  | 65.4% | 13.69% | 2.886% | 1.496% | 0.3015% | 4.303% | 8.717% | 0.4548% | 1.325% | 0.05972% | 0.09062% | 0.09716% | 28.28 | 0.97 | 49.44 | 5.4462 | 571.2 | 14.776 | 8.956 | 1051.8 | 3201 | 91.24 | 4819.2 | 42.262 | 420 | 51.18 | 1.842 | 5.932 | 4.96 | 1.0686 | 406.06 | 5.248 | 11.558 | 1.2348 | 0.12958 | 0.06232 | 4.4836 | 1441 | 18.33 | 34.706 |  |  | 0.9996 | 0.2096 | 0.9014 | [5 empty] | 0.4282 |  | 1.2568 | 1.5066
TWSC-SWM | Thomson Walker | SC-SWM | Pre-1650 Wendake, GBP2 | monochrome | Mono | cobalt | IIa55 | HES |  | LA ICP-MS |  | 61.85% | 16.22% | 5.356% | 1.907% | 0.5672% | 3.084% | 9.159% | 0.04531% | 0.9272% | 0.005746% | 0.005338% | 0.03649% | 30.64 |  | 103.74 | 7.07 | 2092 | 14.542 | 17.686 | 106.88 | 1209.6 | 204.88 | 1753.6 | 15.392 | 587.14 | 398.58 | 7.67 | 0.9888 | 2.591 | 0.397 | 122.24 | 6.056 | 13.13 | 1.4638 | 0.6408 | 0.3614 | 7.978 | 95.62 | 8.508 | 0.9076 |  |  | 1.256 | 0.2638 | 1.2196 | [5 empty] | 1.1572 |  | 9.702 | 2.7578
WAR_08_run1 | Warminster | WR 5327 | Pre-1650 Wendake, GBP2 | monochrome | cobalt, oval | cobalt | IIa57 | FM | May-11-2017 | LA ICP-MS |  | 69.02% | 13.35% | 3.069% | 1.016% | 0.2127% | 3.157% | 8.683% | 0.09987% | 0.7878% | 0.04977% | 0.01301% | 0.01715% | 25.1693 | 0.91811 | 64.9867 | 7.2452 | 2291.2419 | 12.2756 | 19.2245 | 141.8775 | 1039.0471 | 42.6933 | 3476.1267 | 18.591 | 466.1793 | 445.0951 | 10.2668 | 1.6059 | 3.3882 | 0.7257 | 75.974 | 7.2486 | 15.3384 | 2.0973 | 0.96662 | 0.40554 | 12.4624 | 210.0258 | 9.5426 | 2.206 | 18.8558 | 6.5393 | 1.5903 | 0.35953 | 1.6017 | 0.32517 | 2.0518 | 0.50519 | 1.3739 | 0.25863 | 1.6919 | 0.30146 | 12.7493 | 2.9456
WAR_09_run1 | Warminster | WR 5341 | Pre-1650 Wendake, GBP2 | monochrome | cobalt, oval | cobalt | IIa57 | FM | May-11-2017 | LA ICP-MS |  | 68.34% | 12.21% | 3.119% | 1.119% | 0.2373% | 4.99% | 8.244% | 0.4766% | 0.7257% | 0.01666% | 0.00236% | 0.008301% | 30.2032 | 0.7178 | 70.7944 | 6.6721 | 1268.1452 | 13.8239 | 13.7156 | 76.1221 | 1418.671 | 42.1175 | 4088.8151 | 25.6375 | 384.3833 | 310.0253 | 5.8975 | 1.3607 | 2.8182 | 0.76135 | 156.4398 | 5.2976 | 10.3274 | 1.4075 | 0.53907 | 0.066902 | 8.4941 | 112.3163 | 7.437 | 2.3134 | 13.3332 | 4.9542 | 1.1763 | 0.29144 | 1.2411 | 0.26089 | 1.392 | 0.3486 | 0.97139 | 0.17909 | 1.1993 | 0.19656 | 9.0473 | 1.965
WAR_10_run1 | Warminster | WR 5343 | Pre-1650 Wendake, GBP2 | monochrome | cobalt, oval | cobalt | IIa57 | FM | May-11-2017 | LA ICP-MS |  | 69.37% | 13.23% | 2.899% | 0.9496% | 0.2212% | 3.434% | 8.622% | 0.05133% | 0.6831% | 0.0154% | 0.002993% | 0.007498% | 22.7323 | 0.69282 | 67.9803 | 6.8163 | 1995.8475 | 10.6742 | 15.4566 | 199.0994 | 915.1878 | 34.1511 | 2854.7022 | 18.5261 | 468.8993 | 411.0388 | 9.6668 | 3.0176 | 2.9666 | 0.72216 | 97.8714 | 8.1959 | 16.2425 | 2.1325 | 0.99428 | 0.024167 | 12.0937 | 266.438 | 8.9091 | 2.2083 | 17.0088 | 7.387 | 1.6244 | 0.32067 | 1.6531 | 0.32255 | 2.1074 | 0.52232 | 1.4598 | 0.24919 | 1.6724 | 0.29022 | 12.5875 | 3.8496
WAR_11_run1 | Warminster | WR 5347 | Pre-1650 Wendake, GBP2 | monochrome | cobalt, oval | cobalt | IIa57 | FM | May-11-2017 | LA ICP-MS |  | 66.37% | 10.18% | 3.037% | 1.698% | 0.2812% | 8.68% | 8.174% | 0.1476% | 0.8739% | 0.04102% | 0.03635% | 0.07288% | 41.5732 | 0.62677 | 66.9412 | 5.6221 | 443.41 | 10.6282 | 10.9506 | 276.4984 | 1816.043 | 88.5568 | 3397.3849 | 45.8808 | 410.6303 | 45.6286 | 1.8813 | 1.429 | 3.2149 | 1.2392 | 194.2917 | 6.2104 | 11.7783 | 1.5236 | 0.25075 | 7.1032 | 4.4356 | 552.1793 | 2.6066 | 7.3347 | 12.0612 | 5.2218 | 1.1053 | 0.24927 | 0.95796 | 0.17417 | 0.88443 | 0.18906 | 0.48824 | 0.082431 | 0.47142 | 0.087235 | 1.4689 | 1.8419
WAR_12_run1 | Warminster | WR 5355 | Pre-1650 Wendake, GBP2 | monochrome | cobalt, oval | cobalt | IIa57 | FM | May-11-2017 | LA ICP-MS |  | 69.86% | 13.4% | 2.955% | 0.9722% | 0.2198% | 3.104% | 8.136% | 0.0913% | 0.7443% | 0.01536% | 0.001287% | 0.0198% | 24.3663 | 0.6269 | 65.9471 | 6.5475 | 2144.6259 | 11.4349 | 16.744 | 134.2527 | 937.6116 | 41.1542 | 3264.4651 | 18.1179 | 420.3685 | 425.4089 | 9.9123 | 2.0672 | 3.3608 | 0.73871 | 77.9909 | 7.3472 | 15.7869 | 1.9853 | 0.97689 | 0.02076 | 11.9676 | 239.3539 | 10.2316 | 2.446 | 18.849 | 6.7561 | 1.6372 | 0.33787 | 1.6745 | 0.33794 | 2.1152 | 0.4963 | 1.4859 | 0.27574 | 1.7643 | 0.32824 | 13.6326 | 3.1521
WAR_13_run1 | Warminster | WR 5360 | Pre-1650 Wendake, GBP2 | monochrome | cobalt, oval | cobalt | IIa57 | FM | May-11-2017 | LA ICP-MS |  | 68.62% | 12.2% | 2.683% | 1.398% | 0.2478% | 5.334% | 8.152% | 0.07904% | 0.7797% | 0.02707% | 0.002131% | 0.01251% | 22.3559 | 0.47412 | 51.2409 | 5.2404 | 304.0033 | 8.7562 | 8.3732 | 216.2585 | 1848.9337 | 46.2346 | 3292.9354 | 37.7789 | 396.0153 | 37.31 | 1.4093 | 1.95 | 2.637 | 1.0601 | 204.6264 | 4.6523 | 8.9163 | 1.1996 | 0.15784 | 0.019307 | 3.6996 | 522.1146 | 14.0433 | 6.1808 | 36.8927 | 4.0041 | 0.89253 | 0.3552 | 0.81655 | 0.15972 | 0.7461 | 0.15184 | 0.42326 | 0.098758 | 0.39132 | 0.092599 | 1.2117 | 1.5309
ZM_09 | Zimmerman |  | 1660-1700 UGL | monochrome | translucent | cobalt blue translucent | IIa55/56 | FM | 2013-08-14 | LA ICP-MS |  | 64.46% | 13.22% | 3.515% | 1.823% | 0.3062% | 3.491% | 11.27% | 0.2558% | 0.5668% | 0.02195% | 0.004337% | 0.06156% | 13.0122 | 0.95832 | 90.2997 | 3.9711 | 348.6627 | 10.1203 | 22.6834 | 321.9332 | 736.6592 | 125.9604 | 2849.7185 | 20.2913 | 628.8558 | 39.4864 | 2.1804 | 27.2217 | 326.6147 | 0.46912 | 88.4182 | 3.9973 | 7.3917 | 1.0314 | 0.25676 | 0.50057 | 4.0937 | 820.3854 | 1.5945 | 0.62637 | 11.8989 | 4.0226 | 1.0813 | 0.28332 | 0.96645 | 0.16083 | 1.0436 | 0.18771 | 0.55234 | 0.15038 | 0.88951 | 0.12226 | 1.464 | 1.2993
ZM_10 | Zimmerman |  | 1660-1700 UGL | monochrome | translucent | cobalt blue translucent | IIa55/56 | FM | 2013-08-14 | LA ICP-MS |  | 63.44% | 16.42% | 3.441% | 2.241% | 0.2563% | 2.003% | 10.32% | 0.1208% | 0.6106% | 0.009327% | 0.0004279% | 0.004737% | 12.0036 | 1.3655 | 100.3387 | 4.3093 | 243.4767 | 9.5755 | 27.6735 | 100.1282 | 1001.827 | 48.2093 | 2241.0799 | 13.3931 | 637.9206 | 17.1871 | 2.0978 | 8.2119 | 50.2375 | 0.39689 | 72.6303 | 3.5569 | 6.584 | 0.91108 | 0.37628 | 1.2949 | 4.0849 | 402.0883 | 1.7909 | 0.50209 | 2.2669 | 3.4404 | 1.1907 | 0.26812 | 1.0068 | 0.14762 | 0.89717 | 0.21755 | 0.56483 | 0.12056 | 0.7201 | 0.12278 | 0.65061 | 0.97501
ZM_12 | Zimmerman |  | 1660-1700 UGL | monochrome | translucent | cobalt blue translucent | IIa55/56 | FM | 2013-08-14 | LA ICP-MS |  | 62.16% | 14.56% | 4.592% | 1.359% | 0.2694% | 2.558% | 12.9% | 0.04898% | 0.5031% | 0.01141% | 0.0006059% | 0.1192% | 9.2785 | 0.62573 | 87.436 | 4.3645 | 293.4782 | 10.8917 | 27.8206 | 123.9337 | 815.5813 | 41.5238 | 1245.0798 | 16.3578 | 793.0696 | 18.9012 | 1.7595 | 0.72451 | 12.1788 | 0.38908 | 80.7342 | 3.674 | 6.9829 | 0.86618 | 0.15823 | 1.9623 | 3.7732 | 41.346 | 2.4442 | 0.71307 | 6.0432 | 3.1967 | 0.72425 | 0.16602 | 0.70652 | 0.12568 | 0.64152 | 0.15936 | 0.36663 | 0.070799 | 0.34634 | 0.066381 | 0.57634 | 0.81221
ZM_14 | Zimmerman |  | 1660-1700 UGL | monochrome | translucent | cobalt blue translucent | IIa55/56 | FM | 2013-08-14 | LA ICP-MS |  | 62.74% | 16.85% | 3.376% | 2.182% | 0.2657% | 2.408% | 10.52% | 0.05361% | 0.4854% | 0.008676% | 0.006895% | 0.004533% | 12.1466 | 0.9351 | 99.4626 | 4.7448 | 303.9505 | 11.2737 | 28.879 | 96.5028 | 879.705 | 44.8334 | 3167.1568 | 14.5969 | 622.2421 | 20.1185 | 1.937 | 0 | 107.2809 | 0.34673 | 73.2647 | 3.7603 | 7.1362 | 0.87878 | 0.25601 | 0.0056519 | 4.1946 | 328.3898 | 1.5637 | 0.20304 | 2.1777 | 3.4473 | 0.78552 | 0.17483 | 0.77797 | 0.10236 | 0.73654 | 0.1354 | 0.36045 | 0.05384 | 0.36386 | 0.067653 | 0.59422 | 0.91085
ZM_15 | Zimmerman |  | 1660-1700 UGL | monochrome | translucent | cobalt blue translucent | IIa55/56 | FM | 2013-08-14 | LA ICP-MS |  | 62.25% | 14.43% | 4.736% | 1.41% | 0.2601% | 2.52% | 12.88% | 0.05928% | 0.5134% | 0.008895% | 0.000227% | 0.05365% | 8.5597 | 0.70147 | 88.3066 | 4.1957 | 285.1946 | 10.5017 | 23.9196 | 113.5378 | 820.7616 | 41.7368 | 1466.508 | 16.349 | 809.0472 | 19.1179 | 1.9824 | 0.35867 | 6.2016 | 0.44739 | 81.9721 | 3.6836 | 6.6467 | 0.91452 | 0.21987 | 0.3504 | 4.0209 | 38.5168 | 2.79 | 0.83283 | 6.792 | 3.7975 | 1.0981 | 0.27441 | 1.2121 | 0.1745 | 1.0583 | 0.22988 | 0.64139 | 0.10135 | 0.74094 | 0.17351 | 0.76217 | 0.98043
ZM_16 | Zimmerman |  | 1660-1700 UGL | monochrome | translucent | cobalt blue translucent | IIa55/56 | FM | 2013-08-14 | LA ICP-MS |  | 64.27% | 15.56% | 3.474% | 1.899% | 0.2537% | 2.387% | 10.26% | 0.2267% | 0.5759% | 0.01385% | 0.0004407% | 0.006481% | 9.2789 | 1.1832 | 88.7017 | 4.5299 | 234.0982 | 9.5979 | 27.1927 | 202.6823 | 847.0156 | 46.6294 | 1362.0168 | 16.0077 | 608.7104 | 16.0295 | 1.7391 | 0 | 422.5865 | 0.31988 | 74.2026 | 3.1133 | 5.7809 | 0.78222 | 0.2449 | 0.71371 | 3.3557 | 293.585 | 0.88662 | 0.43137 | 1.7211 | 2.9273 | 0.87188 | 0.19806 | 0.6462 | 0.11948 | 0.66767 | 0.15365 | 0.49236 | 0.11494 | 0.59696 | 0.11036 | 0.6314 | 0.72843
ZM_17 | Zimmerman |  | 1660-1700 UGL | monochrome | translucent | cobalt blue translucent | IIa55/56 | FM | 2013-08-14 | LA ICP-MS |  | 63.9% | 15.31% | 3.794% | 1.475% | 0.2655% | 3.074% | 10.13% | 0.5827% | 0.523% | 0.02633% | 0.004878% | 0.01243% | 7.6357 | 0.63179 | 92.0298 | 4.7278 | 250.3903 | 9.8565 | 26.5057 | 408.3545 | 630.3244 | 51.0333 | 1278.3045 | 17.4294 | 576.3383 | 21.4083 | 1.4709 | 0 | 224.898 | 0.31333 | 99.7048 | 3.4033 | 5.967 | 0.88221 | 0.13486 | 0.47798 | 3.2922 | 304.4116 | 0.91616 | 0.27181 | 4.8024 | 3.0975 | 0.87365 | 0.15038 | 0.54378 | 0.090849 | 0.57071 | 0.1343 | 0.31892 | 0.055767 | 0.38063 | 0.066355 | 0.70445 | 0.76225
ZM_18 | Zimmerman |  | 1660-1700 UGL | monochrome | translucent | cobalt blue translucent | IIa55/56 | FM | 2013-08-14 | LA ICP-MS |  | 62.13% | 14.92% | 4.831% | 1.416% | 0.2493% | 2.684% | 12.28% | 0.05132% | 0.5149% | 0.008739% | 0.0002154% | 0.03744% | 8.1976 | 0.62632 | 78.3053 | 4.9033 | 268.8422 | 10.6062 | 28.4772 | 92.8199 | 699.6631 | 39.7745 | 1654.5751 | 16.2242 | 796.8316 | 17.4549 | 1.5425 | 61.8306 | 5.715 | 0.34919 | 74.5929 | 3.4041 | 6.7357 | 0.87423 | 0.14133 | 0.7321 | 3.4589 | 30.4613 | 1.5737 | 0.53273 | 7.4729 | 3.0898 | 0.70677 | 0.16102 | 0.70856 | 0.088766 | 0.60086 | 0.11581 | 0.40328 | 0.059884 | 0.36584 | 0.052162 | 0.49602 | 0.84517
ZM_19 | Zimmerman |  | 1660-1700 UGL | monochrome | translucent | cobalt blue translucent, very small | IIa55/56 | FM | 2013-08-14 | LA ICP-MS |  | 63.63% | 17.65% | 3.915% | 1.538% | 0.262% | 1.922% | 9.218% | 0.1565% | 0.5084% | 0.02144% | 0.0004327% | 0.01033% | 10.0816 | 0.74079 | 88.6973 | 4.898 | 418.8813 | 12.7946 | 29.4608 | 255.6651 | 1565.0605 | 41.429 | 4615.6566 | 13.2402 | 398.2929 | 33.6142 | 2.1927 | 0.041498 | 66.6917 | 0.36852 | 59.6445 | 4.2193 | 8.3834 | 1.0326 | 0.17102 | 1.4982 | 3.804 | 452.8686 | 2.6218 | 0.32048 | 9.553 | 3.8711 | 0.79015 | 0.18915 | 0.71478 | 0.12911 | 0.68621 | 0.13911 | 0.42011 | 0.0578 | 0.31276 | 0.07616 | 1.0001 | 1.0229
ZM_20 | Zimmerman |  | 1660-1700 UGL | monochrome | translucent | cobalt blue translucent | IIa55/56 | FM | 2013-08-14 | LA ICP-MS |  | 61.29% | 15.13% | 3.738% | 2.661% | 0.2836% | 2.729% | 12.69% | 0.04471% | 0.5091% | 0.01208% | 0.0008114% | 0.07363% | 19.9571 | 2.1661 | 88.404 | 5.003 | 256.6888 | 14.6678 | 27.6943 | 558.4252 | 1093.1177 | 94.2587 | 2549.1483 | 24.2394 | 731.9993 | 17.696 | 2.0724 | 18.0427 | 251.8188 | 0.70246 | 85.9172 | 3.9961 | 7.2937 | 0.95636 | 0.29745 | 0.57623 | 5.4036 | 757.1779 | 28.1134 | 0.744 | 13.9061 | 3.4953 | 0.94389 | 0.26529 | 0.9523 | 0.16002 | 0.8431 | 0.17865 | 0.5525 | 0.068776 | 0.51798 | 0.063587 | 0.62578 | 1.0482
ZM_21 | Zimmerman |  | 1660-1700 UGL | monochrome | translucent | cobalt blue translucent | IIa55/56 | FM | 2013-08-15 | LA ICP-MS |  | 65.82% | 13.29% | 4.194% | 1.371% | 0.2762% | 2.237% | 12.21% | 0.04507% | 0.3752% | 0.008247% | 0.000198% | 0.1309% | 9.6693 | 1.0944 | 111.9284 | 2.7987 | 326.0561 | 9.9139 | 21.4173 | 122.1599 | 821.9149 | 42.9453 | 1262.3709 | 14.7409 | 731.8716 | 17.8305 | 1.6429 | 1.4764 | 5.151 | 0.96044 | 102.7222 | 3.2236 | 5.9695 | 0.76744 | 0.12084 | 201.0006 | 3.5185 | 37.618 | 2.6268 | 0.66995 | 5.5998 | 2.9055 | 0.55093 | 0.15848 | 0.65004 | 0.10619 | 0.60502 | 0.11572 | 0.35281 | 0.0618 | 0.32512 | 0.076564 | 0.51565 | 0.86782
ZM_22 | Zimmerman |  | 1660-1700 UGL | monochrome | translucent | cobalt blue translucent | IIa55/56 | FM | 2013-08-16 | LA ICP-MS |  | 65.86% | 13.82% | 2.92% | 1.941% | 0.2097% | 3.989% | 10.62% | 0.04961% | 0.5068% | 0.04266% | 0.0004264% | 0.006673% | 20.1195 | 1.0716 | 67.378 | 4.0891 | 304.5578 | 8.6164 | 23.0027 | 446.1854 | 1061.9615 | 27.5921 | 1757.5766 | 24.6438 | 821.0443 | 26.5711 | 1.586 | 0.13367 | 119.5463 | 0.38098 | 115.2403 | 3.6757 | 6.6072 | 0.85442 | 0.19989 | 0.086476 | 3.4151 | 298.7867 | 0.70067 | 0.24348 | 10.1963 | 3.2368 | 0.70317 | 0.13409 | 0.58304 | 0.086002 | 0.5596 | 0.10482 | 0.35652 | 0.05358 | 0.20989 | 0.049637 | 0.70782 | 1.2228

## Cu final + Euro
Table S5. Cu-coloured turquoise glass samples
Sample ID | Site | Sample Accession # | Location/period | Polychrome or Monochrome | Description | Main color | K&K | Facility | Analysis Date | Analysis type | Data source | SiO2 | Na2O | MgO | Al2O3 | P2O5 | K2O | CaO | MnO | Fe2O3 | CuO | SnO2 | PbO2 | Li | Be | B | Sc | Ti | V | Cr | Ni | Co | Zn | As | Rb | Sr | Zr | Nb | Ag | Sb | Cs | Ba | La | Ce | Pr | Ta | Au | Y | Bi | U | W | Mo | Nd | Sm | Eu | Gd | Tb | Dy | Ho | Er | Tm | Yb | Lu | Hf | Th
AT_02_run1 | Ahatsistari | AT 257E 600N 50-55 | Pre-1650 Wendake, GBP2 | monochrome | turquoise, circular | turquoise | IIa31 Tiny | FM | May-11-2017 | LA ICP-MS |  | 64.48% | 17.29% | 1.724% | 0.821% | 0.1426% | 5.61% | 5.02% | 0.1129% | 0.5504% | 2.008% | 0.118% | 0.202% | 12.8431 | 0.71081 | 45.7799 | 3.6123 | 161.6606 | 5.4211 | 5.3116 | 126.5183 | 236.8455 | 19.2031 | 671.2732 | 21.2071 | 216.0419 | 14.3885 | 0.77289 | 3.8425 | 34.4234 | 0.30887 | 54.1055 | 2.3693 | 4.7353 | 0.62654 | 0.09625 | 0.20675 | 1.9351 | 140.9179 | 3.434 | 0.65223 | 4.029 | 2.2237 | 0.50122 | 0.12582 | 0.44307 | 0.080449 | 0.41079 | 0.10818 | 0.22965 | 0.038565 | 0.24413 | 0.053687 | 0.53133 | 1.0541
AT_01_run1 | Ahatsistari | AT 247E 538N 15-10 | Pre-1650 Wendake, GBP2 | monochrome | turquoise, round | turquoise | IIa40 | FM | May-11-2017 | LA ICP-MS |  | 69.92% | 17.3% | 1.229% | 0.749% | 0.1399% | 3.377% | 4.891% | 0.0444% | 0.4219% | 0.7899% | 0.09085% | 0.2064% | 7.5512 | 0.32108 | 73.4402 | 3.8933 | 147.6838 | 5.1803 | 6.8748 | 40.8693 | 65.1438 | 16.2658 | 115.3288 | 16.815 | 267.9959 | 12.8948 | 0.74162 | 1.896 | 18.0192 | 0.33976 | 52.271 | 2.2145 | 4.5871 | 0.91316 | 0.14016 | 0.060999 | 1.8249 | 22.9698 | 1.2375 | 0.43921 | 1.2681 | 2.1826 | 0.50166 | 0.15633 | 0.45465 | 0.089981 | 0.42984 | 0.13975 | 0.24143 | 0.073514 | 0.28603 | 0.058713 | 0.5574 | 0.84992
Kg10 | Amsterdam | H5 Tur | Netherlands | monochrome |  | turquoise | IIa41 | HES |  | LA ICP-MS | Hawkins and Walder 2022 | 68.13% | 17.05% | 2.71% | 0.729% | 0.2737% | 2.51% | 6.873% | 0.02307% | 0.4546% | 1.055% | 0.0581% | 0.06885% | 6.4 | #DIV/0! | 94.74 | 5.192 | 212.36 | 7.31 | 7.462 | 109.02 | 112.08 | 40.16 | 64.52 | 14.164 | 382.92 | 8.796 | 0.7276 | 2.2096 | 20.148 | 0.203 | 96.92 | 1.7666 | 3.848 | 0.403 | 0.0611 | 0.0982 | 1.6584 | 20.978 | 3.226 | 0.2036 |  |  | 0.3498 | 0.0804 | 0.331 | [5 empty] | 0.155 |  | 0.2278 | 0.4172
Kg10 | Amsterdam | H2 Tur | Netherlands | monochrome |  | turquoise | IIa41 | HES |  | LA ICP-MS | Hawkins and Walder 2022 | 69.14% | 16.93% | 2.229% | 0.9287% | 0.2459% | 2.794% | 5.893% | 0.06032% | 0.4215% | 0.7834% | 0.2125% | 0.3751% | 7.86 | #DIV/0! | 87.06 | 5.4168 | 276.54 | 8.556 | 7.888 | 70.14 | 90.42 | 32.04 | 156.16 | 24.306 | 268.76 | 13.482 | 0.9978 | 3.778 | 13.888 | 0.4774 | 113.94 | 2.3906 | 5.0134 | 0.5542 | 0.08834 | 0.0874 | 2.2068 | 30.28 | 1.742 | 0.3922 |  |  | 0.4588 | 0.1025 | 0.4178 | [5 empty] | 0.2118 |  | 0.3544 | 0.6336
ABLU001 | Amsterdam |  | Netherlands |  |  | turquoise blue |  | FM |  | LA ICP-MS | Dussubieux and Karklins 2016 | 69.07% | 15.5% | 2.024% | 1.46% | 0.2084% | 2.642% | 5.534% | 0.1892% | 0.4837% | 1.102% | 0.02759% | 0.1617% | 5.7863 | 0.51247 | 91.4401 | 1.1608 | 125.5364 | 6.8441 | 5.2561 | 53.8109 | 69.347 | 50.758 | 178.0968 | 12.5392 | 346.7594 | 11.7312 | 0.85111 | 4.0317 | 20.4651 | 0.23065 | 66.5973 | 2.0383 | 4.2167 | 0.52502 | 0.10622 | 0.08203 | 2.2344 | 33.242 | 0.70415 | 0.91263 | 1.7273 | 1.8135 | 0.38076 | 0.097119 | 0.41857 | 0.055837 | 0.39976 | 0.07326 | 0.24228 | 0.029678 | 0.21446 | 0.03506 | 0.40771 | 0.56338
ABLU002 | Amsterdam |  | Netherlands |  |  | turquoise blue |  | FM |  | LA ICP-MS | Dussubieux and Karklins 2016 | 65.59% | 18.01% | 2.223% | 1.102% | 0.2147% | 3.067% | 6.188% | 0.04848% | 0.435% | 1.095% | 0.03427% | 0.06% | 6.3596 | 0.21004 | 92.4575 | 1.1725 | 119.9797 | 6.6531 | 6.1739 | 84.1662 | 92.6666 | 43.4101 | 81.8977 | 11.3721 | 384.0213 | 9.2656 | 0.79672 | 1.9596 | 15.8057 | 0.1901 | 98.7278 | 1.9662 | 3.5973 | 0.46538 | 0.078035 | 0.083248 | 1.9872 | 27.3729 | 3.0716 | 0.28824 | 1.7283 | 1.6979 | 0.42636 | 0.19974 | 0.37334 | 0.056589 | 0.30581 | 0.07222 | 0.18876 | 0.025333 | 0.20963 | 0.032106 | 0.31707 | 0.52541
ABLU003 | Amsterdam |  | Netherlands |  |  | turquoise blue |  | FM |  | LA ICP-MS | Dussubieux and Karklins 2016 | 65.65% | 18.81% | 1.713% | 1.093% | 0.2313% | 2.953% | 6.202% | 0.04747% | 0.5741% | 1.245% | 0.0112% | 0.02636% | 11.2311 | 0.22424 | 71.3059 | 1.2724 | 183.673 | 6.8707 | 5.8351 | 52.4727 | 60.2503 | 49.4472 | 225.1836 | 23.0554 | 294.5088 | 10.6389 | 1.0161 | 4.625 | 24.9711 | 0.18117 | 155.5186 | 2.2611 | 4.4212 | 0.57213 | 0.083022 | 0.058581 | 2.2799 | 23.4348 | 1.4645 | 0.14669 | 1.0727 | 2.1243 | 0.47843 | 0.096639 | 0.45761 | 0.063102 | 0.39114 | 0.08736 | 0.23835 | 0.028964 | 0.22036 | 0.035437 | 0.33054 | 0.61016
165 | Amsterdam: Asd/Kg10 |  | Netherlands, 1601-1610 |  |  | Turquoise blue | IIa |  | 1997-08-01 | INAA | Hancock database |  | 16.31% |  | 0.907% |  | 2.048% | 4.757% | 0.02905% |  | 1.302% | 0.1079% |  | Co: 54; As: 72; Sb: 110
166 | Amsterdam: Asd/Kg10 |  | Netherlands, 1601-1610 |  |  | Turquoise blue | IIa |  | 1997-08-01 | INAA | Hancock database |  | 16.58% |  | 1.209% |  | 2.409% | 5.317% | 0.06107% |  | 0.9889% | 0.2501% |  | Co: 62; As: 80; Sb: 110
167 | Amsterdam: Asd/Kg10 |  | Netherlands, 1601-1610 |  |  | Turquoise blue | IIa |  | 1997-08-01 | INAA | Hancock database |  | 17.25% |  | 1.058% |  | 3.373% | 5.177% | 0.06082% |  | 1.189% | 0.1653% |  | Co: 79; As: 62; Sb: 96
168 | Amsterdam: Asd/Kg10 |  | Netherlands, 1601-1610 |  |  | Turquoise blue | IIa |  | 1997-08-01 | INAA | Hancock database |  | 16.98% |  | 1.001% |  | 3.132% | 5.457% | 0.07489% |  | 1.102% | 0.127% |  | Co: 60; As: 53; Sb: 77
169 | Amsterdam: Asd/Kg10 |  | Netherlands, 1601-1610 |  |  | Turquoise blue | IIa |  | 1997-08-01 | INAA | Hancock database |  | 16.18% |  | 0.7747% |  | 3.493% | 4.757% | 0.01627% |  | 0.9889% | 0.08252% |  | Co: 17; As: 58; Sb: 62
170 | Amsterdam: Asd/Kg10 |  | Netherlands, 1601-1610 |  |  | Turquoise blue | IIa |  | 1997-08-01 | INAA | Hancock database |  | 15.91% |  | 1.02% |  | 2.048% | 6.156% | 0.03073% |  | 1.152% | 0.1003% |  | Co: 78; As: 74; Sb: 100
171 | Amsterdam: Asd/Kg10 |  | Netherlands, 1601-1610 |  |  | Turquoise blue | IIa |  | 1997-08-01 | INAA | Hancock database |  | 17.52% |  | 1.001% |  | 2.65% | 4.617% | 0.07902% |  | 0.9263% | 0.07745% |  | Co: 66; As: 247; Sb: 63
172 | Amsterdam: Asd/Kg10 |  | Netherlands, 1601-1610 |  |  | Turquoise blue | IIa |  | 1997-08-01 | INAA | Hancock database |  | 15.91% |  | 1.001% |  | 2.168% | 4.757% | 0.04093% |  | 1.44% | 0.3758% |  | Co: 40; As: 67; Sb: 86
173 | Amsterdam: Asd/Kg10 |  | Netherlands, 1601-1610 |  |  | Turquoise blue | IIa |  | 1997-08-01 | INAA | Hancock database |  | 17.39% |  | 1.153% |  | 2.168% | 5.037% | 0.1269% |  | 1.039% | 0.1206% |  | Co: 53; As: 167; Sb: 120
174 | Amsterdam: Asd/Kg10 |  | Netherlands, 1601-1610 |  |  | Turquoise blue | IIa |  | 1997-08-01 | INAA | Hancock database |  | 15.5% |  | 1.171% |  | 2.048% | 5.177% | 0.05772% |  | 1.803% | 0.127% |  | Co: 60; As: 70; Sb: 110
175 | Amsterdam: Asd/Kg10 |  | Netherlands, 1601-1610 |  |  | Turquoise blue | IIa |  | 1997-08-01 | INAA | Hancock database |  | 16.98% |  | 1.001% |  | 2.53% | 7.136% | 0.03293% |  | 1.227% | 0.09649% |  | Co: 79; As: 75; Sb: 100
176 | Amsterdam: Asd/Kg10 |  | Netherlands, 1601-1610 |  |  | Turquoise blue | IIa |  | 1997-08-01 | INAA | Hancock database |  | 17.12% |  | 1.171% |  | 2.168% | 7.556% | 0.03757% |  | 1.214% | 0.1041% |  | Co: 70; As: 195; Sb: 91
150 | Amsterdam: Kg10 |  | Netherlands, 1601-1610 |  | Scraps - turquiose blue or blue green |  |  |  | 1998-03-01 | INAA | Hancock database |  | 11.98% |  | 1.719% |  | 5.059% | 8.115% | 0.4639% |  | 0.363% | 4.083% |  | Co: 123; As: 76; Sb: 73
151 | Amsterdam: Kg10 |  | Netherlands, 1601-1610 |  | Scraps - turquiose blue or blue green |  |  |  | 1998-03-01 | INAA | Hancock database |  | 10.85% |  | 1.927% |  | 4.337% | 8.255% | 0.3653% |  | 0.07511% | 8.292% |  | Co: 62; As: 263; Sb: 114
152 | Amsterdam: Kg10 |  | Netherlands, 1601-1610 |  | Scraps - turquiose blue or blue green |  |  |  | 1998-03-01 | INAA | Hancock database |  | 11.31% |  | 1.228% |  | 13.13% | 6.017% | 0.08031% |  | 1.252% | 0.995% |  | Co: 119; As: 423; Sb: 75
153 | Amsterdam: Kg10 |  | Netherlands, 1601-1610 |  | Scraps - turquiose blue or blue green |  |  |  | 1998-03-01 | INAA | Hancock database |  | 10.96% |  | 3.439% |  | 5.3% | 9.235% | 0.493% |  | 0.06259% | 1.121% |  | Co: 96; As: 162; Sb: 61
154 | Amsterdam: Kg10 |  | Netherlands, 1601-1610 |  | Scraps - turquiose blue or blue green |  |  |  | 1998-03-01 | INAA | Hancock database |  | 13.28% |  | 1.776% |  | 4.939% | 10.07% | 0.8406% |  | 0.2128% | 0.6886% |  | Co: 34; As: 41; Sb: 43
155 | Amsterdam: Kg10 |  | Netherlands, 1601-1610 |  | Scraps - turquiose blue or blue green |  |  |  | 1998-03-01 | INAA | Hancock database |  | 12.19% |  | 1.889% |  | 5.3% | 8.535% | 0.3726% |  | 0.06259% | 5.869% |  | Co: 28; As: 91; Sb: 49
156 | Amsterdam: Kg10 |  | Netherlands, 1601-1610 |  | Scraps - turquiose blue or blue green |  |  |  | 1998-03-01 | INAA | Hancock database |  | 14.96% |  | 2.513% |  | 4.939% | 8.115% | 0.4734% |  | 0.05007% | 0.1682% |  | Co: 70; As: 62; Sb: 68
157 | Amsterdam: Kg10 |  | Netherlands, 1601-1610 |  | Scraps - turquiose blue or blue green |  |  |  | 1998-03-01 | INAA | Hancock database |  | 13.88% |  | 1.474% |  | 3.975% | 9.654% | 0.6847% |  | 1.289% | 1.18% |  | Co: 31; As: 44; Sb: 50
158 | Amsterdam: Kg10 |  | Netherlands, 1601-1610 |  | Scraps - turquiose blue or blue green |  |  |  | 1998-03-01 | INAA | Hancock database |  | 12.16% |  | 1.776% |  | 4.698% | 7.975% | 0.3167% |  | 0.05007% | 5.449% |  | Co: 75; As: 109; Sb: 45
159 | Amsterdam: Kg10 |  | Netherlands, 1601-1610 |  | Scraps - turquiose blue or blue green |  |  |  | 1998-03-01 | INAA | Hancock database |  | 12.42% |  | 1.927% |  | 4.216% | 8.815% | 0.3619% |  | 0.06259% | 6.502% |  | Co: 33; As: 54; Sb: 62
AR_02 | Arrowsmith |  | Western GL | monochrome | opaque | turquoise blue seed bead | IIa31 | FM | 2013-08-14 | LA ICP-MS |  | 64.82% | 18.21% | 1.922% | 0.8669% | 0.1483% | 1.777% | 7.823% | 0.01833% | 0.3328% | 1.574% | 0.01181% | 0.05963% | 15.737 | 0.32159 | 68.0936 | 3.3346 | 197.8949 | 8.1064 | 18.0168 | 111.1151 | 86.9323 | 26.9749 | 265.3898 | 12.6341 | 302.5649 | 15.5008 | 0.84764 | 1.6774 | 510.7183 | 0.12543 | 26.4147 | 1.7803 | 3.475 | 0.46143 | 0.060153 | 0.16079 | 2.0453 | 103.8772 | 1.8188 | 0.16864 | 0.80129 | 1.5508 | 0.42451 | 0.10264 | 0.38931 | 0.081897 | 0.34482 | 0.06019 | 0.24296 | 0.029014 | 0.16873 | 0.050699 | 0.37717 | 0.53302
AG_01_run1 | Auger | AG 4152 | Pre-1650 Wendake, GBP2 | monochrome | turquoise, round | turquoise | IIa40 | FM | May-11-2017 | LA ICP-MS |  | 69.88% | 18.08% | 1.178% | 0.9539% | 0.1255% | 2.858% | 3.807% | 0.07487% | 0.5524% | 1.7% | 0.049% | 0.06384% | 6.5316 | 0.54436 | 62.9967 | 5.0262 | 202.9285 | 7.2313 | 7.5894 | 59.8721 | 56.0237 | 15.3185 | 113.5275 | 13.8892 | 193.3759 | 13.6008 | 0.95704 | 3.717 | 18.3566 | 0.24152 | 44.5908 | 1.9049 | 3.5732 | 0.50623 | 0.089715 | 0.047093 | 2.2138 | 36.3677 | 0.55048 | 0.35843 | 1.5486 | 1.4887 | 0.35573 | 0.077252 | 0.36942 | 0.064325 | 0.34497 | 0.072567 | 0.17471 | 0.030353 | 0.17885 | 0.037777 | 0.30249 | 0.48229
AG_02_run1 | Auger | AG 7204 | Pre-1650 Wendake, GBP2 | monochrome | turquoise, round | turquoise | IIa40 | FM | May-11-2017 | LA ICP-MS |  | 69.31% | 17.74% | 1.812% | 1.206% | 0.1829% | 2.048% | 5.248% | 0.08916% | 0.6974% | 1.013% | 0.01314% | 0.01805% | 8.5462 | 0.70305 | 60.4911 | 5.0452 | 258.9 | 8.0747 | 10.4265 | 71.9651 | 176.5091 | 23.5218 | 489.5826 | 12.7202 | 266.3708 | 15.6145 | 1.1045 | 2.6592 | 14.4926 | 0.28058 | 68.7259 | 2.4652 | 4.6186 | 0.60656 | 0.14004 | 0.052511 | 2.8095 | 64.145 | 1.277 | 0.40165 | 3.5937 | 2.057 | 0.49327 | 0.15501 | 0.5014 | 0.11409 | 0.46671 | 0.15668 | 0.25924 | 0.070079 | 0.2758 | 0.055164 | 0.41988 | 0.71842
AG_03_run1 | Auger | AG 7261 | Pre-1650 Wendake, GBP2 | monochrome | turquoise, round | turquoise | IIa40 | FM | May-11-2017 | LA ICP-MS |  | 69.24% | 18.14% | 1.666% | 1.217% | 0.1808% | 2.036% | 5.085% | 0.08649% | 0.6666% | 0.957% | 0.01461% | 0.01887% | 8.415 | 0.46209 | 59.6767 | 4.6736 | 259.2461 | 7.9526 | 9.8619 | 73.3791 | 175.9557 | 72.1057 | 461.4365 | 13.8006 | 269.812 | 17.1104 | 1.3848 | 3.8456 | 16.1663 | 0.53079 | 79.6102 | 3.0222 | 5.0143 | 0.7085 | 0.12496 | 0.061759 | 2.9428 | 69.1324 | 1.4494 | 0.45507 | 3.5998 | 2.3612 | 0.52756 | 0.17974 | 0.50946 | 0.13144 | 0.51491 | 0.13149 | 0.29733 | 0.057184 | 0.28757 | 0.064577 | 0.49002 | 0.7612
1057 | Auger |  |  |  | round | Turquoise |  |  | 1996-07-01 | INAA | Hancock database |  | 16.98% |  | 1.153% |  | 2.168% | 3.498% | 0.06198% |  | 1.502% | 0.09522% |  | Co: 21; As: 160; Sb: 68
1058 | Auger |  |  |  | round | Turquoise |  |  | 1996-07-01 | INAA | Hancock database |  | 16.72% |  | 1.342% |  | 1.566% | 4.617% | 0.07231% |  | 0.9764% | 0.1016% |  | Co: 71; As: 510; Sb: 51
1059 | Auger |  |  |  | round | Turquoise |  |  | 1996-07-01 | INAA | Hancock database |  | 17.52% |  | 1.266% |  | 0.8432% | 4.897% | 0.07618% |  | 0.9514% | 0.09776% |  | Co: 84; As: 490; Sb: 57
B124:140 | Ball | 124:140 | Pre-1650 Wendake, GBP1/2 | monochrome |  | turquoise | indet | HES |  | LA ICP-MS |  | 86.42% | 4.314% | 1.267% | 0.9304% | 0.2266% | 1.273% | 3.377% | 0.025% | 0.6114% | 1.433% | 0.02235% | 0.02373% | 3.05 | 0.47 | 89.42 | 5.916 | 276.4 | 8.568 | 6.912 | 41.52 | 30.6 | 33.44 | 83.48 | 11.942 | 203.3 | 12.358 | 0.905 | 3.812 | 20.364 | 0.2556 | 69.36 | 2.263 | 4.88 | 0.5 | 0.09616 | 0.13374 | 2.0502 | 36.72 | 0.384 | 0.4596 |  |  | 0.4364 | 0.1021 | 0.3814 | [5 empty] | 0.2098 |  | 0.3114 | 0.558
B679Corr_5 | Ball | 679 | Pre-1650 Wendake, GBP1/2 |  |  | turquoise |  | HES |  | LA ICP-MS |  | 73.91% | 15.66% | 1.176% | 0.8975% | 0.1672% | 2.54% | 3.691% | 0.03249% | 0.4181% | 1.427% | 0.01918% | 0.02132% | 6.92 | -0.02962 | 76.34 | 6.478 | 217.38 | 12.012 | 6.364 | 101.66 | 70.92 | 29.486 | 169.94 | 18.004 | 179.76 | 12.67 | 0.8426 | 8.428 | 28.3 | 0.2634 | 54.24 | 2.0328 | 4.2892 | 0.4686 | 0.08656 | 0.117 | 2.0474 | 130.98 | 1.414 | 0.3316 |  |  | 0.407 | 0.08612 | 0.4134 | [5 empty] | 0.2034 |  | 0.341 | 0.5884
B2633 | Ball | 2633 | Pre-1650 Wendake, GBP1/2 | monochrome |  | turquoise | IIa40 | HES |  | LA ICP-MS |  | 89.38% | 2.112% | 1.245% | 0.9357% | 0.1831% | 0.7281% | 3.424% | 0.0216% | 0.4895% | 1.384% | 0.02182% | 0.02317% | #DIV/0! | 0.635 | 94.72 | 6.332 | 264.16 | 8.272 | 7.194 | 43.772 | 30.87 | 48.78 | 84.42 | 12.39 | 207.02 | 13.748 | 0.8996 | 4.456 | 20.634 | 0.2754 | 53.02 | 2.522 | 5.542 | 0.5726 | 0.09964 | 0.333 | 2.14 | 36.122 | 0.375 | 0.7172 |  |  | 0.4376 | 0.0974 | 0.4122 | [5 empty] | 0.2178 |  | 0.3492 | 0.5684
B1578 | Ball | 1578 | Pre-1650 Wendake, GBP1/2 |  |  | turquoise |  | HES |  | LA ICP-MS |  | 74.32% | 16.59% | 1.033% | 0.7941% | 0.1991% | 2.106% | 3.348% | 0.02392% | 0.3832% | 1.147% | 0.02195% | 0.02815% | 5.48 | 0.2606 | 55.84 | 6.92 | 201.18 | 5.248 | 4.006 | 51.04 | 49.544 | 19.728 | 138.64 | 14.574 | 153.4 | 13.512 | 0.766 | 4.512 | 21.516 | 0.2326 | 42.18 | 1.9054 | 3.918 | 0.44 | 0.09414 | 0.0862 | 1.825 | 33.046 | 0.7218 | 0.2894 |  |  | 0.3858 | 0.085 | 0.3428 | [5 empty] | 0.1826 |  | 0.341 | 0.5768
B3396 | Ball | 3396 | Pre-1650 Wendake, GBP1/2 | monochrome |  | turquoise | IIa40 | HES |  | LA ICP-MS |  | 71.57% | 17.95% | 1.55% | 0.6462% | 0.159% | 2.357% | 4.368% | 0.02398% | 0.3127% | 1.018% | 0.01413% | 0.0159% | 5.1 | #DIV/0! | 69.22 | 6.78 | 196.9 | 6.65 | 4.71 | 67.1 | 15.57 | 13.148 | 56.276 | 12.622 | 212.98 | 8.448 | 0.6596 | 4.186 | 14.652 | 0.1856 | 52.106 | 1.7554 | 3.7248 | 0.4088 | 0.05864 | 0.26464 | 1.6182 | 13.794 | 0.3694 | 0.2052 |  |  | 0.3562 | 0.0794 | 0.3164 | [5 empty] | 0.152 |  | 0.2248 | 0.447
B3246 | Ball | 3246 | Pre-1650 Wendake, GBP1/2 | monochrome |  | turquoise | IIa40 | HES |  | LA ICP-MS |  | 70.14% | 18.47% | 1.482% | 0.7234% | 0.1613% | 2.225% | 5.675% | 0.02416% | 0.2691% | 0.7072% | 0.009116% | 0.01097% | 6.45 | #DIV/0! | 86.8 | 6.836 | 423.78 | 9.492 | 7.77 | 49.71 | 66.102 | 21.626 | 123.24 | 13.532 | 274.2 | 55.316 | 1.4352 | 2.1916 | 10.878 | 0.21814 | 84.64 | 3.852 | 8.774 | 0.9168 | 0.10618 | 0.11446 | 2.771 | 25.058 | 0.6248 | 0.2802 |  |  | 0.7076 | 0.14686 | 0.5956 | [5 empty] | 0.291 |  | 1.3138 | 0.8182
934 | Ball |  |  |  |  | Turquoise |  |  | 1994-01-01 | INAA | Hancock database |  | 14.29% |  | 1.115% |  | 3.855% | 2.938% | 0.04003% |  | 1.427% | 0.08633% |  | Co: 20; As: 170; Sb: 60
935 | Ball |  |  |  |  | Turquoise |  |  | 1994-01-01 | INAA | Hancock database |  | 14.96% |  | 1.304% |  | 4.096% | 7.696% | 0.05552% |  | 0.7511% | 0.07618% |  | Co: 51; As: 200; Sb: 50
2239 | Ball |  |  |  |  | Turquoise |  |  | 1994-01-01 | INAA | Hancock database |  | 17.25% |  | 0.9636% |  | 2.53% | 5.737% | 0.03099% |  | 0.9138% | 0.08125% |  | Co: 19; As: 160; Sb: 40
2240 | Ball |  |  |  |  | Turquoise |  |  | 1994-01-01 | INAA | Hancock database |  | 16.31% |  | 0.9825% |  | 2.65% | 2.658% | 0.02066% |  | 1.189% | 0.07998% |  | Co: 19; As: 50; Sb: 50
2241 | Ball |  |  |  |  | Turquoise |  |  | 1994-01-01 | INAA | Hancock database |  | 16.18% |  | 1.02% |  | 2.771% | 2.519% | 0.0297% |  | 1.214% | 0.06983% |  | Co: 16; As: 150; Sb: 40
2242 | Ball |  |  |  |  | Turquoise |  |  | 1994-01-01 | INAA | Hancock database |  | 16.04% |  | 0.8881% |  | 3.975% | 3.638% | 0.03099% |  | 1.139% | 0.07618% |  | Co: 20; As: 60; Sb: 60
B_027 | Bell |  | Western GL | monochrome | opaque | turquoise blue, seed | IIa31 | FM | 2011-06-21 | LA ICP-MS |  | 69.5% | 14.27% | 2.277% | 0.9748% | 0.2676% | 2.613% | 7.316% | 0.04194% | 0.4875% | 0.9425% | 0.007735% | 0.1844% | 8.3715 | 0.28103 | 104.3962 | 2.9131 | 111.3772 | 9.7216 | 12.3862 | 44.7212 | 106.8588 | 29.2245 | 224.9687 | 11.2219 | 342.2078 | 14.2731 | 1.2516 | 0.82681 | 509.1891 | 0.20148 | 95.4625 | 2.4488 | 4.7183 | 0.64408 | 0.077211 | 0.075818 | 2.2724 | 142.4619 | 0.904 | 0.13354 | 2.0568 | 2.0981 | 0.48608 | 0.11139 | 0.42054 | 0.05719 | 0.40035 | 0.074272 | 0.18411 | 0.030258 | 0.22124 | 0.031177 | 0.40092 | 0.66988
B2040 | Bell |  | Western GL | monochrome | opaque | turquoise blue, seed | IIa31 | FM | 2011-06-20 | LA ICP-MS |  | 66.66% | 15.24% | 2.442% | 0.8964% | 0.2943% | 2.041% | 9.369% | 0.04305% | 0.6213% | 0.913% | 0.008231% | 0.1921% | 7.1592 | 0.30928 | 87.6013 | 2.1685 | 83.374 | 10.2777 | 23.9484 | 44.5686 | 119.3533 | 24.1226 | 274.757 | 9.7671 | 387.6752 | 16.9088 | 1.4523 | 0.89465 | 638.98 | 0.16195 | 93.0153 | 3.7773 | 6.0064 | 1.1768 | 0.10859 | 0.060827 | 2.9606 | 182.6301 | 1.8353 | 0.10265 | 1.8932 | 3.5252 | 0.65717 | 0.1647 | 0.5935 | 0.094138 | 0.56647 | 0.12151 | 0.31964 | 0.039174 | 0.27519 | 0.046931 | 0.51666 | 0.73906
B_026 | Bell |  | Western GL | monochrome | opaque | cobalt blue, seed | IIa55/56 | FM | 2011-06-21 | LA ICP-MS |  | 69.31% | 13.94% | 2.425% | 1.283% | 0.1845% | 1.639% | 8.451% | 0.07106% | 0.6134% | 1.107% | 0.01816% | 0.1698% | 11.5115 | 0.73753 | 114.0404 | 3.1213 | 106.5501 | 8.0045 | 8.5086 | 62.1683 | 156.742 | 30.649 | 163.0754 | 12.4806 | 443.9848 | 18.7492 | 1.4464 | 1.2294 | 126.5892 | 0.21017 | 89.1435 | 2.967 | 5.9219 | 0.76531 | 0.13455 | 0.076957 | 2.9929 | 74.1809 | 0.7776 | 0.082523 | 0.6022 | 2.4468 | 0.52097 | 0.12827 | 0.49616 | 0.081951 | 0.46696 | 0.095285 | 0.26928 | 0.041386 | 0.28227 | 0.042095 | 0.50352 | 0.75319
B649 | Bell |  | Western GL | monochrome | opaque | turquoise blue, seed | IIa31 | FM | 2011-06-20 | LA ICP-MS |  | 67.94% | 15.26% | 1.659% | 0.7894% | 0.1219% | 2.615% | 7.83% | 0.01497% | 0.4185% | 1.33% | 0.02035% | 0.1532% | 10.3786 | 0.27409 | 65.1249 | 1.9901 | 37.4563 | 6.5685 | 5.8039 | 80.8519 | 59.4795 | 133.6289 | 158.283 | 10.5007 | 341.3832 | 13.7788 | 0.75699 | 1.665 | 978.5348 | 0.13683 | 37.9394 | 2.3586 | 4.7572 | 0.59802 | 0.06342 | 0.08551 | 1.7729 | 40.951 | 0.64484 | 0.06877 | 0.65242 | 2.0403 | 0.41097 | 0.084643 | 0.35715 | 0.053533 | 0.33757 | 0.063584 | 0.19859 | 0.028827 | 0.18184 | 0.029949 | 0.42715 | 0.76654
B_P251 | Bell |  | Western GL | monochrome | opaque | turquoise blue, round, medium | IIa40 | FM | 2011-06-20 | LA ICP-MS |  | 66.18% | 15.78% | 2.335% | 1.395% | 0.1788% | 1.153% | 9.31% | 0.03907% | 0.5765% | 1.044% | 0.0326% | 0.757% | 6.1583 | 0.6436 | 72.9076 | 2.3692 | 72.0749 | 8.1117 | 10.5611 | 34.7798 | 142.42 | 63.3391 | 225.9509 | 9.1363 | 388.6734 | 18.537 | 1.6102 | 1.4794 | 138.8328 | 0.21902 | 128.7345 | 3.3455 | 6.5611 | 0.88315 | 0.17831 | 0.10532 | 3.4806 | 101.3847 | 1.0551 | 0.13994 | 2.0087 | 3.1619 | 0.7383 | 0.17989 | 0.70356 | 0.1174 | 0.71665 | 0.13512 | 0.42286 | 0.058169 | 0.38548 | 0.061923 | 0.70606 | 0.94833
BR_02 | Bell Ridge |  | Western GL | monochrome | opaque | turquoise blue, round, medium | IIa40 | FM | 2011-06-27 | LA ICP-MS |  | 65.97% | 17.14% | 2.448% | 1.37% | 0.1763% | 1.156% | 8.722% | 0.0375% | 0.544% | 1.059% | 0.003757% | 0.07025% | 7.993 | 0.46671 | 65.6448 | 1.8786 | 57.9412 | 7.7245 | 9.6106 | 30.1716 | 115.8546 | 61.0741 | 255.3788 | 8.5851 | 380.6987 | 15.1616 | 1.2736 | 0.97827 | 70.3672 | 0.13909 | 121.0914 | 2.6966 | 5.0623 | 0.66952 | 0.10921 | 0.063459 | 3.1355 | 71.8627 | 0.83729 | 0.069429 | 0.74368 | 2.4556 | 0.53244 | 0.13184 | 0.50018 | 0.087006 | 0.46541 | 0.09492 | 0.29891 | 0.039961 | 0.27157 | 0.037559 | 0.47393 | 0.57811
BR_03 | Bell Ridge |  | Western GL | monochrome | opaque | turquoise blue, round, medium | IIa40 | FM | 2011-06-27 | LA ICP-MS |  | 66.12% | 16.92% | 2.593% | 1.44% | 0.1849% | 1.083% | 8.553% | 0.03894% | 0.5905% | 0.9845% | 0.02918% | 0.08273% | 7.5911 | 0.70249 | 65.8316 | 1.8796 | 66.5201 | 8.5332 | 10.1685 | 33.6818 | 151.0489 | 121.7432 | 264.6535 | 7.6606 | 363.3685 | 15.8636 | 1.5657 | 0.62905 | 97.161 | 0.14724 | 106.0104 | 2.7343 | 5.279 | 0.68902 | 0.11287 | 0.065856 | 3.075 | 71.4936 | 0.75476 | 0.061985 | 0.99872 | 2.5054 | 0.50426 | 0.13344 | 0.54368 | 0.076147 | 0.53454 | 0.09812 | 0.25189 | 0.033922 | 0.26311 | 0.034278 | 0.46234 | 0.61526
BR_01 | Bell Ridge |  | Western GL | monochrome | opaque | turquoise blue, round, medium | IIa40 | FM | 2011-06-27 | LA ICP-MS |  | 66.37% | 16.69% | 2.533% | 1.403% | 0.1825% | 1.085% | 8.412% | 0.03874% | 0.5899% | 1.005% | 0.03137% | 0.08243% | 7.099 | 0.78072 | 66.6221 | 1.8639 | 63.3494 | 8.2853 | 10.1808 | 33.4922 | 148.9292 | 80.9084 | 259.481 | 7.5755 | 359.8689 | 15.5165 | 1.3951 | 0.58993 | 98.9682 | 0.15551 | 106.5257 | 2.6591 | 5.2572 | 0.69112 | 0.11162 | 0.037156 | 2.9904 | 71.1736 | 0.77155 | 0.078927 | 1.1404 | 2.469 | 0.52711 | 0.13451 | 0.50157 | 0.088672 | 0.48264 | 0.09841 | 0.25755 | 0.045004 | 0.2752 | 0.046532 | 0.43457 | 0.58378
CAD_1_1 | Cadotte |  | Western GL | monochrome | opaque | turquoise blue, v. small | IIa31 | FM | 2011-09-22 | LA ICP-MS |  | 68.18% | 14.12% | 1.108% | 0.96% | 0.5009% | 3.561% | 8.651% | 0.1198% | 0.5674% | 1.501% | 0.006693% | 0.07584% | 15.792 | 0.51248 | 179.3006 | 1.7206 | 362.1417 | 9.7474 | 10.6922 | 82.0712 | 90.6039 | 50.7309 | 192.4201 | 26.4245 | 511.8566 | 25.2207 | 1.3821 | 2.8542 | 795.9817 | 0.24086 | 53.5759 | 2.526 | 5.0252 | 0.58425 | 0.07477 | 0.18983 | 2.1517 | 77.0356 | 1.8764 | 0.049608 | 0.90857 | 2.2061 | 0.49824 | 0.098065 | 0.40071 | 0.061019 | 0.33406 | 0.075981 | 0.22574 | 0.029624 | 0.2105 | 0.030716 | 0.68139 | 0.75634
CAD_7_1 | Cadotte |  | Western GL | monochrome | opaque | turquoise blue, tubular | Ia14 | FM | 2011-09-22 | LA ICP-MS |  | 70.38% | 12.76% | 1.161% | 0.9876% | 0.6023% | 4.996% | 6.87% | 0.07275% | 0.4724% | 1.284% | 0.01041% | 0.1128% | 20.4188 | 0.31174 | 91.586 | 1.7364 | 290.125 | 8.2357 | 6.8773 | 69.0786 | 58.5091 | 74.9175 | 124.997 | 7.6492 | 756.1641 | 19.9212 | 1.4056 | 2.2731 | 122.1675 | 0.12743 | 79.3135 | 2.4622 | 5.6151 | 0.59232 | 0.093875 | 0.065669 | 1.8622 | 56.868 | 1.2926 | 0.058565 | 0.91832 | 2.2634 | 0.51025 | 0.098732 | 0.39304 | 0.053823 | 0.33298 | 0.069525 | 0.18601 | 0.027928 | 0.17037 | 0.027465 | 0.56604 | 0.78369
CAD_3_1 | Cadotte |  | Western GL | monochrome | opaque | turquoise blue, round | IIa40 | FM | 2011-09-22 | LA ICP-MS |  | 65.27% | 13.39% | 2.341% | 1.142% | 0.3105% | 5.623% | 9.029% | 0.1537% | 0.7511% | 0.8947% | 0.08077% | 0.1026% | 20.1963 | 0.78759 | 94.2763 | 2.4753 | 1091.1636 | 11.7738 | 13.7747 | 17.5329 | 11.9488 | 2892.0364 | 36.1516 | 25.7276 | 427.0024 | 189.7709 | 4.856 | 2.3689 | 1998.69 | 0.46019 | 145.935 | 3.8436 | 8.5861 | 0.9936 | 0.38758 | 0.63426 | 6.4728 | 4.8751 | 1.0871 | 0.96077 | 2.1128 | 3.7096 | 0.79112 | 0.17217 | 0.81814 | 0.14156 | 0.94575 | 0.22576 | 0.71872 | 0.11408 | 0.8737 | 0.13745 | 5.3601 | 1.8382
CAD_2_1 | Cadotte |  | Western GL | monochrome | opaque | turquoise blue, round | IIa40 | FM | 2011-09-22 | LA ICP-MS |  | 64.04% | 11.92% | 2.208% | 0.8631% | 0.2563% | 8.838% | 6.885% | 0.1843% | 0.436% | 1.469% | 1.282% | 0.857% | 14.534 | 0.33774 | 116.4567 | 2.2823 | 1026.6641 | 10.721 | 9.9371 | 14.0069 | 4.6902 | 4958.5844 | 21.5141 | 32.6847 | 338.8443 | 181.3502 | 4.3831 | 3.2782 | 9.5943 | 0.24812 | 163.4247 | 3.2218 | 7.423 | 0.91361 | 0.35908 | 0.55387 | 5.7902 | 22.6243 | 1.082 | 0.76996 | 3.7393 | 3.1458 | 0.86625 | 0.17291 | 0.72187 | 0.14098 | 0.9695 | 0.20743 | 0.65368 | 0.092921 | 0.76799 | 0.10684 | 5.2386 | 1.2254
CAD_4_1 | Cadotte |  | Western GL | monochrome | opaque | turquoise blue, round | IIa40 | FM | 2011-09-22 | LA ICP-MS |  | 63.25% | 12.07% | 2.323% | 1.073% | 0.4535% | 8.252% | 7.402% | 0.2117% | 0.572% | 1.341% | 1.456% | 0.8728% | 14.4339 | 0.80249 | 111.8929 | 2.4968 | 1336.067 | 10.8477 | 17.207 | 24.0875 | 5.6551 | 4505.2736 | 19.6469 | 28.9653 | 357.9602 | 204.5273 | 5.3633 | 3.2723 | 9.4729 | 0.34844 | 311.0033 | 4.2425 | 9.1426 | 1.1434 | 0.42497 | 0.44273 | 6.2739 | 23.6743 | 1.1698 | 0.97544 | 3.6668 | 3.9432 | 0.95162 | 0.22314 | 0.95635 | 0.15048 | 1.1315 | 0.29334 | 0.6516 | 0.12112 | 0.84503 | 0.14736 | 6.3544 | 1.4315
CAD_5_1 | Cadotte |  | Western GL | monochrome | opaque | turquoise blue, round | IIa40 | FM | 2011-09-22 | LA ICP-MS |  | 62.36% | 10.6% | 2.388% | 1.238% | 0.3468% | 8.835% | 9.236% | 0.265% | 0.5888% | 0.9621% | 2.041% | 0.5171% | 20.2161 | 0.51813 | 86.5607 | 2.0816 | 1118.1004 | 12.8988 | 10.591 | 18.6033 | 15.7344 | 3459.2332 | 49.6948 | 34.512 | 384.2011 | 207.1998 | 5.586 | 1.5715 | 152.6895 | 0.47162 | 163.7313 | 4.8019 | 9.9386 | 1.2471 | 0.44848 | 0.3454 | 6.5796 | 11.3244 | 1.0514 | 1.3648 | 2.1756 | 4.8346 | 1.0136 | 0.19636 | 0.85597 | 0.16599 | 1.0503 | 0.25945 | 0.77416 | 0.1214 | 0.86883 | 0.13942 | 5.7808 | 1.5703
CH_07_run1 | Charity | CH 1204 N20W4 | Pre-1650 Wendake, GBP3b | monochrome | turquoise, round | turquoise | IIa40 | FM | May-8-2017 | LA ICP-MS |  | 65.47% | 12.02% | 0.5744% | 0.8584% | 0.3465% | 11.89% | 4.745% | 0.08402% | 0.2991% | 1.609% | 0.6853% | 0.2103% | 21.6452 | 0.52585 | 219.1674 | 5.2731 | 1508.062 | 7.4291 | 9.5949 | 46.4387 | 7.0626 | 5139.2577 | 39.3961 | 19.8178 | 118.039 | 334.3206 | 7.9616 | 4.2891 | 5.5382 | 0.40686 | 175.4782 | 13.2263 | 28.6265 | 3.2609 | 0.87211 | 0.29535 | 14.7516 | 3.3491 | 2.4893 | 1.1758 | 7.5159 | 11.1306 | 2.308 | 0.56112 | 2.0998 | 0.48875 | 2.4141 | 0.69966 | 1.7361 | 0.42057 | 1.9165 | 0.39365 | 9.5313 | 7.0741
CH_08_run1 | Charity | CH 1344 S6W20 | Pre-1650 Wendake, GBP3b | monochrome | turquoise, round | turquoise | IIa40 | FM | May-8-2017 | LA ICP-MS |  | 67.85% | 15.99% | 2.186% | 0.8549% | 0.1524% | 3.77% | 6.473% | 0.02022% | 0.4152% | 1.122% | 0.09589% | 0.142% | 11.0112 | 0.32917 | 58.4054 | 4.0268 | 200.0147 | 5.1254 | 4.0027 | 67.557 | 91.697 | 22.2542 | 148.4123 | 16.4343 | 285.3465 | 18.6788 | 1.0377 | 1.2398 | 22.2742 | 1.0046 | 56.1679 | 2.7126 | 5.7079 | 0.90551 | 0.11373 | 0.059944 | 2.253 | 41.3666 | 1.0253 | 0.58761 | 1.9061 | 2.5044 | 0.55377 | 0.24801 | 0.49495 | 0.14434 | 0.46056 | 0.12719 | 0.28073 | 0.067099 | 0.25224 | 0.062142 | 0.59362 | 0.91442
CG_01_1 | Chautauqua Grounds |  | Western GL | monochrome | opaque | turquoise blue, round | IIa40 | FM | 2014-01-15 | LA ICP-MS |  | 67.92% | 15% | 1.531% | 0.9102% | 0.2111% | 5.797% | 5.497% | 0.03481% | 0.4469% | 1.522% | 0.0552% | 0.09044% | 10.7497 | 0.41653 | 84.3789 | 1.0448 | 58.9258 | 4.8009 | 1.3313 | 56.5463 | 74.047 | 26.1062 | 123.1064 | 41.5607 | 236.0164 | 15.2268 | 0.72408 | 2.9228 | 27.2309 | 0.26007 | 43.1825 | 2.174 | 4.2062 | 0.53448 | 0.076783 | 0.087612 | 1.9457 | 37.7033 | 0.78805 | 0.64785 | 2.4836 | 1.8617 | 0.42295 | 0.080459 | 0.37006 | 0.055821 | 0.35263 | 0.065037 | 0.20556 | 0.026311 | 0.18416 | 0.029551 | 0.47368 | 0.69778
CG_02_1 | Chautauqua Grounds |  | Western GL | monochrome | opaque | turquoise blue, round | IIa40 | FM | 2014-01-15 | LA ICP-MS |  | 66.2% | 17.55% | 1.763% | 0.9458% | 0.2062% | 3.577% | 5.77% | 0.115% | 0.6137% | 1.446% | 0.05991% | 0.0844% | 9.6243 | 0.41204 | 72.9331 | 1.0947 | 59.1211 | 6.6009 | 1.2683 | 49.4902 | 74.7649 | 37.2757 | 161.5839 | 20.8185 | 274.6361 | 13.12 | 0.73823 | 10.6371 | 22.6298 | 0.27569 | 31.4328 | 2.222 | 4.5138 | 0.56358 | 0.087151 | 0.11338 | 2.1593 | 41.2055 | 0.56871 | 0.22383 | 2.0783 | 2.0828 | 0.42029 | 0.078663 | 0.40137 | 0.068011 | 0.35872 | 0.075778 | 0.19942 | 0.026667 | 0.18677 | 0.028026 | 0.40806 | 0.67664
CG_03_1 | Chautauqua Grounds |  | Western GL | monochrome | opaque | turquoise blue, round | IIa40 | FM | 2014-01-15 | LA ICP-MS |  | 67.55% | 16.1% | 1.712% | 0.9179% | 0.1792% | 4.76% | 5.827% | 0.02307% | 0.4288% | 1.448% | 0.06588% | 0.1163% | 8.3045 | 0.53037 | 65.5867 | 0.53735 | 58.7649 | 4.7692 | 1.379 | 59.894 | 80.4544 | 16.064 | 158.2455 | 24.5465 | 224.8707 | 14.1408 | 0.81457 | 6.985 | 20.2571 | 0.2596 | 28.8383 | 2.0388 | 3.9647 | 0.49972 | 0.07546 | 0.063301 | 1.8941 | 38.404 | 0.75095 | 0.18301 | 1.1776 | 1.8635 | 0.48753 | 0.076342 | 0.34241 | 0.046453 | 0.35464 | 0.070571 | 0.20749 | 0.033728 | 0.19849 | 0.028144 | 0.41702 | 0.70346
CG_04_1 | Chautauqua Grounds |  | Western GL | monochrome | opaque | turquoise blue, round | IIa40 | FM | 2014-01-15 | LA ICP-MS |  | 68.68% | 16.67% | 1.624% | 0.9044% | 0.1871% | 3.432% | 5.225% | 0.03143% | 0.5661% | 1.487% | 0.08122% | 0.1067% | 8.6953 | 0.56525 | 79.1377 | 0.96327 | 54.968 | 4.1091 | 0.89573 | 47.3967 | 63.8155 | 21.9327 | 146.4315 | 18.9221 | 242.1011 | 11.7028 | 0.71197 | 3.8364 | 22.5725 | 0.23945 | 26.5193 | 1.9085 | 3.7304 | 0.46611 | 0.076392 | 0.21581 | 1.8353 | 37.4748 | 0.58847 | 0.1134 | 1.0869 | 1.7684 | 0.396 | 0.075411 | 0.33156 | 0.045333 | 0.32569 | 0.067703 | 0.1833 | 0.030706 | 0.16623 | 0.031605 | 0.36949 | 0.60735
CHK_1_1 | Chickadee |  | Western GL | monochrome | opaque | turquoise blue | IIa31 | FM | 2011-09-22 | LA ICP-MS |  | 68.28% | 16.93% | 2.257% | 0.7561% | 0.2235% | 2.628% | 6.639% | 0.03688% | 0.5646% | 1.173% | 0.001301% | 0.00706% | 10.8784 | 0.5648 | 90.1077 | 1.7878 | 196.775 | 6.5573 | 8.9315 | 68.1532 | 379.4603 | 39.4113 | 813.5926 | 15.3843 | 380.61 | 8.11 | 0.79243 | 4.3658 | 196.1086 | 0.22937 | 63.7904 | 1.7934 | 3.0846 | 0.3696 | 0.054422 | 0.073992 | 1.5713 | 247.7386 | 0.54765 | 0.2651 | 1.6521 | 1.4704 | 0.2641 | 0.072106 | 0.24239 | 0.03872 | 0.26988 | 0.056114 | 0.12492 | 0.022048 | 0.14072 | 0.02662 | 0.21086 | 0.39118
CHK_8_1 | Chickadee |  | Western GL | monochrome | opaque | turquoise blue, v. small | IIa31 | FM | 2011-09-22 | LA ICP-MS |  | 70.2% | 16.93% | 1.825% | 0.9541% | 0.1315% | 1.9% | 5.982% | 0.02126% | 0.5318% | 1.004% | 0.00184% | 0.01696% | 10.2124 | 0.3054 | 88.6709 | 1.8536 | 303.0846 | 10.6444 | 12.3161 | 87.4449 | 285.8178 | 34.9334 | 397.506 | 13.5644 | 304.3437 | 14.5817 | 1.1245 | 0.87921 | 28.0959 | 0.12681 | 71.9281 | 2.2453 | 4.368 | 0.52775 | 0.08181 | 0.041907 | 2.2288 | 184.9712 | 0.83257 | 0.066033 | 0.97117 | 2.0002 | 0.44583 | 0.09491 | 0.37681 | 0.060332 | 0.31385 | 0.072641 | 0.20047 | 0.034288 | 0.19535 | 0.032736 | 0.38578 | 0.61552
CHK_2_1 | Chickadee |  | Western GL | monochrome | opaque | turquoise blue, v. small | IIa31 | FM | 2011-09-22 | LA ICP-MS |  | 69.3% | 14.98% | 2.139% | 0.9419% | 0.1763% | 3.569% | 6.704% | 0.06636% | 0.5266% | 1.186% | 0.002491% | 0.004566% | 10.3361 | 0.61519 | 99.2362 | 1.9117 | 307.9386 | 10.0066 | 12.1157 | 107.3717 | 357.4934 | 27.7502 | 555.2228 | 15.2149 | 348.318 | 13.2442 | 1.2246 | 0.74973 | 20.4286 | 0.15531 | 81.2539 | 2.2545 | 4.2974 | 0.52782 | 0.099762 | 0.071399 | 2.2259 | 200.8729 | 0.88957 | 0.073856 | 2.3723 | 2.033 | 0.41767 | 0.095147 | 0.40572 | 0.05414 | 0.33247 | 0.06836 | 0.20721 | 0.029223 | 0.19881 | 0.031408 | 0.35822 | 0.5304
CHK_6_1 | Chickadee |  | Western GL | monochrome | opaque | turquoise blue | IIa31 | FM | 2011-09-22 | LA ICP-MS |  | 67.34% | 15.7% | 2.626% | 0.9866% | 0.2647% | 4.429% | 6.516% | 0.02804% | 0.4848% | 1.17% | 0.002632% | 0.01072% | 10.1564 | 0.97065 | 101.1707 | 1.7745 | 246.023 | 6.796 | 7.2109 | 183.5787 | 273.6128 | 43.1955 | 280.5583 | 14.297 | 338.5846 | 15.4016 | 1.0761 | 0.43931 | 116.4152 | 0.17172 | 67.7986 | 2.0194 | 4.2106 | 0.50322 | 0.10532 | 0.058103 | 2.25 | 214.847 | 27.8938 | 0.14067 | 1.0832 | 1.9691 | 0.40925 | 0.10897 | 0.38819 | 0.063783 | 0.39234 | 0.076323 | 0.19296 | 0.032584 | 0.20745 | 0.02596 | 0.46613 | 0.47107
CHK_7_1 | Chickadee |  | Western GL | monochrome | opaque | turquoise blue, v. small | IIa31 | FM | 2011-09-22 | LA ICP-MS |  | 68.91% | 16.33% | 2.238% | 1.053% | 0.1742% | 2.028% | 7.018% | 0.06853% | 0.5914% | 1.187% | 0.002684% | 0.01482% | 10.4138 | 0.55864 | 97.6101 | 1.9581 | 323.631 | 10.671 | 13.5369 | 110.6778 | 361.6686 | 36.062 | 518.2299 | 14.8492 | 362.7448 | 14.249 | 1.2917 | 1.8411 | 17.9459 | 0.17106 | 81.5492 | 2.4132 | 4.5824 | 0.56404 | 0.1174 | 0.068057 | 2.4346 | 213.2954 | 1.1371 | 0.084343 | 2.5336 | 2.1764 | 0.38268 | 0.10554 | 0.4508 | 0.065617 | 0.39025 | 0.081673 | 0.21829 | 0.032135 | 0.19836 | 0.035231 | 0.42079 | 0.68126
CHK_4_1 | Chickadee |  | Western GL | monochrome | opaque | turquoise blue | IIa31 | FM | 2011-09-22 | LA ICP-MS |  | 67.61% | 17.15% | 2.307% | 0.7382% | 0.2266% | 2.77% | 6.613% | 0.01879% | 0.3675% | 1.396% | 0.002981% | 0.02468% | 8.9475 | 0.37743 | 99.5493 | 1.5697 | 173.318 | 6.8281 | 6.3574 | 117.4999 | 298.9457 | 22.7839 | 525.1901 | 13.0602 | 332.9484 | 8.7871 | 0.77587 | 4.0317 | 1852.2181 | 0.15775 | 94.0981 | 1.5971 | 2.9607 | 0.37323 | 0.077007 | 0.1259 | 1.7258 | 190.5152 | 0.3325 | 0.20296 | 2.6185 | 1.3977 | 0.28223 | 0.064575 | 0.25663 | 0.045776 | 0.29328 | 0.054216 | 0.15182 | 0.023219 | 0.14648 | 0.021299 | 0.25064 | 0.38104
CL_01 | Clunie |  | Western GL | monochrome | opaque | turquoise blue, round, medium | IIa40 | FM | 2013-08-13 | LA ICP-MS |  | 71.75% | 15.11% | 1.329% | 1.208% | 0.1515% | 2.464% | 4.656% | 0.04618% | 0.3117% | 1.782% | 0.007734% | 0.008267% | 5.4283 | 0.33762 | 99.3919 | 3.4047 | 148.8217 | 10.1978 | 15.8738 | 47.3741 | 24.6085 | 30.581 | 200.6009 | 12.7571 | 202.5149 | 12.6109 | 0.74167 | 1.5285 | 17.4369 | 0.17328 | 46.2297 | 1.5035 | 2.9083 | 0.36444 | 0.066371 | 0.53051 | 1.8181 | 25.0181 | 0.45133 | 0.26688 | 1.935 | 1.3368 | 0.33322 | 0.059769 | 0.30438 | 0.041407 | 0.2849 | 0.054008 | 0.15523 | 0.025233 | 0.15852 | 0.018697 | 0.30831 | 0.37293
M_24 | Doty Island Mahler |  | Western GL | monochrome | opaque | remelted glass fragment | pendant | FM | 2012-07-31 | LA ICP-MS |  | 65.88% | 13.49% | 2.953% | 1.059% | 0.1951% | 4.283% | 10.02% | 0.02192% | 0.7258% | 0.9037% | 0.003636% | 0.02827% | 14.7855 | 1.6798 | 63.1563 | 3.4031 | 221.641 | 7.9011 | 18.45 | 67.6938 | 88.8526 | 42.3771 | 124.9608 | 15.1584 | 405.0076 | 18.2204 | 1.0474 | 2.297 | 273.1641 | 0.16352 | 66.0398 | 2.6277 | 5.0992 | 0.6677 | 0.44426 | 1.9036 | 2.2115 | 65.1839 | 0.8557 | 0.85312 | 0.67401 | 2.7005 | 0.7849 | 0.28365 | 1.2009 | 0.1112 | 0.81152 | 0.232 | 0.69045 | 0.12316 | 1.1918 | 0.19416 | 1.4083 | 1.2968
M_10 | Doty Island Mahler |  | Western GL | monochrome | opaque | turquoise blue, seed | IIa31 | FM | 2011-06-28 | LA ICP-MS |  | 69.05% | 14.7% | 2.317% | 0.9081% | 0.2778% | 2.83% | 7.206% | 0.02894% | 0.5072% | 0.9189% | 0.00355% | 0.07417% | 8.8314 | 0.24638 | 77.2154 | 2.1049 | 44.2232 | 9.388 | 10.9763 | 41.9332 | 154.8682 | 28.2014 | 403.6894 | 12.3407 | 375.7964 | 11.4387 | 1.2028 | 0.59177 | 154.0196 | 0.21396 | 99.9319 | 2.3465 | 4.7036 | 0.57432 | 0.077554 | 0.036628 | 2.2622 | 114.5819 | 0.50615 | 0.12478 | 2.301 | 1.9451 | 0.36373 | 0.096339 | 0.35206 | 0.052654 | 0.33832 | 0.072488 | 0.21477 | 0.024564 | 0.21959 | 0.029168 | 0.33028 | 0.53803
M_09 | Doty Island Mahler |  | Western GL | monochrome | opaque | turquoise blue, seed | IIa31 | FM | 2011-06-28 | LA ICP-MS |  | 68.48% | 9.791% | 1.2% | 1.215% | 0.6042% | 8.737% | 7.358% | 0.07657% | 0.6165% | 0.6515% | 0.01818% | 0.01533% | 21.4048 | 0.094432 | 82.0078 | 2.1986 | 48.8392 | 11.3744 | 9.7006 | 55.7207 | 61.5047 | 56.9623 | 96.5646 | 53.2791 | 621.0766 | 19.7158 | 1.5824 | 1.0486 | 657.5572 | 0.29397 | 91.1368 | 3.0301 | 6.299 | 0.71817 | 0.09579 | 0.066126 | 2.0638 | 43.1903 | 1.3539 | 0.044519 | 0.51014 | 2.4914 | 0.48394 | 0.091977 | 0.4034 | 0.058029 | 0.43327 | 0.080015 | 0.19688 | 0.032576 | 0.19802 | 0.029632 | 0.55464 | 0.89238
DI_12 | Doty Island Village |  | Western GL | monochrome | opaque | turquoise blue, seed | IIa31 | FM | 2011-06-28 | LA ICP-MS |  | 65.79% | 17.08% | 2.493% | 0.9976% | 0.259% | 2.752% | 6.539% | 0.2038% | 0.5781% | 1.865% | 0.08907% | 0.3159% | 8.4038 | 0.11444 | 126.6752 | 1.7675 | 40.7362 | 9.4952 | 7.3778 | 91.4444 | 177.0812 | 84.7203 | 508.5224 | 14.8264 | 419.5964 | 14.8168 | 1.2471 | 3.883 | 185.9047 | 0.237 | 77.0247 | 2.7226 | 5.6283 | 0.67482 | 0.11103 | 0.15925 | 2.517 | 112.6795 | 0.9646 | 0.25415 | 2.5445 | 2.2216 | 0.55846 | 0.092612 | 0.41735 | 0.064267 | 0.5141 | 0.083224 | 0.23746 | 0.032639 | 0.2637 | 0.042687 | 0.44998 | 0.68427
DU_02 | Dunlop | TP N0W15 | Pre-1650 Wendake, GBP3b | monochrome | round | turquoise | IIa40 | FM | 2019-03-21 | LA ICP-MS |  | 61.62% | 10.76% | 0.8893% | 0.9149% | 0.3913% | 14.03% | 6.608% | 0.1853% | 0.4415% | 1.899% | 0.5506% | 0.5817% | 21.7173 | 0.43446 | 118.9356 | 3.9184 | 1445.8327 | 9.6259 | 11.2508 | 22.4039 | 10.5492 | 4926.8229 | 33.3554 | 115.264 | 211.9115 | 293.1833 | 7.9469 | 6.4101 | 5.224 | 0.28648 | 334.255 | 11.6956 | 24.4996 | 2.8453 | 0.72899 | 0.4513 | 15.6365 | 3.7565 | 1.9519 | 0.68471 | 2.0469 | 8.4515 | 1.7847 | 0.26143 | 1.6928 | 0.35721 | 2.067 | 0.57629 | 1.4138 | 0.26055 | 1.6116 | 0.3031 | 9.0581 | 5.3095
DU_01 | Dunlop | S85 W85 D131a | Pre-1650 Wendake, GBP3b | monochrome | round | turquoise | IIa40 | FM | 2019-03-21 | LA ICP-MS |  | 66.47% | 13.02% | 0.6805% | 1.104% | 0.222% | 9.391% | 5.085% | 0.131% | 0.4622% | 1.391% | 0.6026% | 0.371% | 8.8635 | 0.3928 | 123.0736 | 4.0295 | 1287.6678 | 8.6454 | 12.7477 | 8.7183 | 4.0836 | 3292.804 | 18.7809 | 100.1285 | 192.1531 | 301.0075 | 6.7473 | 3.6045 | 2.9217 | 0.26431 | 200.5151 | 9.8805 | 21.0853 | 2.5774 | 0.62027 | 0.40996 | 11.8752 | 3.9497 | 2.1299 | 0.68818 | 1.924 | 7.5999 | 1.6818 | 0.29696 | 1.4723 | 0.30577 | 1.6426 | 0.43652 | 1.0659 | 0.20866 | 1.2078 | 0.23323 | 7.7326 | 4.6669
EL_03_run1 | Ellery | EL 306 | Pre-1650 Wendake, GBP3b | monochrome | turquoise, round | turquoise | IIa40 | FM | May-10-2017 | LA ICP-MS |  | 63.99% | 12.65% | 0.9282% | 0.9364% | 0.3291% | 10.62% | 5.565% | 0.1791% | 0.4717% | 2.043% | 0.4026% | 0.4318% | 18.725 | 0.52798 | 117.9749 | 4.51 | 1312.6877 | 9.0132 | 10.4978 | 22.4686 | 13.0109 | 6405.4405 | 30.1491 | 78.8954 | 212.2641 | 315.1703 | 6.4074 | 7.0732 | 4.5345 | 0.28885 | 254.9749 | 9.247 | 19.1821 | 2.4176 | 0.62346 | 0.46347 | 12.8703 | 5.7333 | 2.0276 | 0.89181 | 2.1255 | 7.964 | 1.7234 | 0.23675 | 1.6729 | 0.32122 | 2.0476 | 0.48856 | 1.43 | 0.2429 | 1.6098 | 0.25683 | 9.1802 | 4.4234
EL_24 | Ellery | EL 1285 | Pre-1650 Wendake, GBP3b | monochrome | fragment | turquoise | n/a | FM | 2019-03-22 | LA ICP-MS |  | 66.75% | 14.13% | 0.4456% | 0.8456% | 0.2967% | 9.176% | 3.714% | 0.1206% | 0.3221% | 2.027% | 0.4632% | 0.4181% | 25.5641 | 0.59712 | 196.8644 | 4.4687 | 1661.4491 | 9.0169 | 11.6953 | 44.5156 | 3.8319 | 5114.2452 | 19.8871 | 19.1015 | 117.9014 | 323.5648 | 10.264 | 6.2602 | 7.2808 | 0.16449 | 155.0709 | 18.2157 | 38.7336 | 4.4076 | 0.94619 | 0.42664 | 20.037 | 4.6884 | 2.5969 | 0.98943 | 4.2908 | 12.1544 | 2.4378 | 0.31968 | 2.1769 | 0.4842 | 2.5512 | 0.73282 | 1.7175 | 0.33205 | 1.852 | 0.37562 | 10.1273 | 8.752
EL_02_run1 | Ellery | EL 156 | Pre-1650 Wendake, GBP3b | monochrome | turquoise, round | turquoise | IIa40 | FM | May-10-2017 | LA ICP-MS |  | 61.09% | 7.426% | 1.045% | 0.9976% | 0.4914% | 16.42% | 7.394% | 0.206% | 0.4352% | 1.867% | 0.8024% | 0.7117% | 19.4583 | 0.46485 | 139.2308 | 4.5184 | 1451.4477 | 8.7016 | 9.0664 | 24.2404 | 14.428 | 6299.2478 | 37.7081 | 126.241 | 246.1068 | 322.4883 | 7.5068 | 6.1731 | 5.7734 | 0.36114 | 362.0423 | 12.2453 | 25.8853 | 3.113 | 0.73875 | 0.39515 | 14.8426 | 9.1821 | 2.0027 | 1.0634 | 3.2717 | 10.3714 | 2.1338 | 0.28302 | 1.9634 | 0.37525 | 2.31 | 0.57291 | 1.5625 | 0.27751 | 1.7011 | 0.30789 | 9.3963 | 5.8586
EL_17 | Ellery | EL 439b | Pre-1650 Wendake, GBP3b | monochrome | round | turquoise | IIa40 | FM | 2019-03-21 | LA ICP-MS |  | 66.13% | 14.33% | 0.4673% | 0.8633% | 0.2714% | 9.771% | 3.94% | 0.1214% | 0.3206% | 1.818% | 0.3288% | 0.3146% | 26.3108 | 0.65704 | 187.9109 | 4.0717 | 1705.3064 | 8.3545 | 11.6672 | 43.3872 | 4.1982 | 4629.5417 | 18.2265 | 18.281 | 113.7469 | 317.2202 | 9.8372 | 6.0772 | 6.7782 | 0.16035 | 164.6931 | 17.9972 | 38.0902 | 4.379 | 0.93784 | 0.40467 | 19.5734 | 3.5592 | 2.6192 | 1.0007 | 4.4216 | 12.7895 | 2.5819 | 0.30894 | 2.2988 | 0.47663 | 2.7026 | 0.73301 | 1.8074 | 0.33063 | 2.0039 | 0.38625 | 10.8419 | 8.8596
EL_16 | Ellery | EL 3488 | Pre-1650 Wendake, GBP3b | monochrome | round | turquoise | IIa40 | FM | 2019-03-21 | LA ICP-MS |  | 66.71% | 13.65% | 0.7344% | 1.073% | 0.2592% | 8.387% | 5.745% | 0.1249% | 0.4057% | 1.341% | 0.29% | 0.2263% | 9.1844 | 0.38525 | 135.536 | 3.6734 | 1276.0795 | 8.464 | 12.2792 | 8.5973 | 3.9172 | 3118.2918 | 12.7433 | 100.2247 | 197.0181 | 292.7497 | 6.6266 | 6.0212 | 2.6293 | 0.26552 | 234.4103 | 9.868 | 21.2296 | 2.589 | 0.62198 | 0.39921 | 11.5626 | 2.8739 | 2.1699 | 0.60536 | 1.9408 | 7.5895 | 1.6374 | 0.29916 | 1.4326 | 0.3045 | 2.0343 | 0.43765 | 1.0972 | 0.20844 | 1.2296 | 0.23569 | 7.9197 | 4.79
EL_04_run1 | Ellery | EL 386 | Pre-1650 Wendake, GBP3b | monochrome | turquoise, round | turquoise | IIa40 | FM | May-10-2017 | LA ICP-MS |  | 68.61% | 17.2% | 1.73% | 0.926% | 0.212% | 3.25% | 5.081% | 0.02082% | 0.5684% | 1.267% | 0.01528% | 0.03583% | 9.2363 | 0.57527 | 65.1547 | 3.8106 | 293.4802 | 8.4555 | 7.0283 | 62.9788 | 87.5676 | 35.7939 | 221.1997 | 19.7168 | 292.271 | 14.539 | 1.1511 | 3.3308 | 15.1946 | 0.4935 | 68.0528 | 2.7497 | 5.4604 | 0.72873 | 0.12418 | 0.086944 | 2.4574 | 25.6637 | 1.6741 | 0.2441 | 1.4438 | 2.3961 | 0.54581 | 0.1426 | 0.53546 | 0.095298 | 0.41212 | 0.11547 | 0.25405 | 0.057173 | 0.24899 | 0.043916 | 0.44671 | 0.95732
EL_05_run1 | Ellery | EL 4254a | Pre-1650 Wendake, GBP3b | monochrome | turquoise, round | turquoise | IIa40 | FM | May-10-2017 | LA ICP-MS |  | 66.4% | 17.55% | 1.899% | 1.075% | 0.1827% | 3.255% | 6.268% | 0.03037% | 0.4432% | 1.071% | 0.0237% | 0.03636% | 9.7061 | 0.5284 | 57.4001 | 3.6398 | 211.0408 | 5.4078 | 4.1964 | 24.468 | 13.367 | 19.2527 | 30.2422 | 14.9237 | 337.6718 | 18.0201 | 1.011 | 3.1437 | 12.9874 | 0.25229 | 45.8909 | 2.8944 | 5.6959 | 0.75598 | 0.12418 | 0.050722 | 2.5895 | 5.4589 | 0.48408 | 0.29221 | 0.54731 | 2.5086 | 0.53912 | 0.13249 | 0.48942 | 0.094887 | 0.47536 | 0.10011 | 0.26212 | 0.042136 | 0.25155 | 0.045862 | 0.52864 | 0.97519
EL_01_run1 | Ellery | EL 253 | Pre-1650 Wendake, GBP3b | monochrome | turquoise, round | turquoise | IIa40 | FM | May-10-2017 | LA ICP-MS |  | 68.96% | 15.59% | 1.641% | 0.8341% | 0.1611% | 4.487% | 5.189% | 0.07418% | 0.5281% | 1.031% | 0.03173% | 0.367% | 9.3487 | 0.3578 | 66.1702 | 3.5221 | 184.8972 | 5.2922 | 3.2459 | 41.2672 | 64.7521 | 26.3475 | 159.3006 | 17.3919 | 220.2322 | 14.3376 | 0.87004 | 2.2289 | 14.3159 | 0.30743 | 48.3486 | 2.4017 | 4.915 | 0.64459 | 0.11669 | 0.043268 | 2.0335 | 26.9109 | 0.57196 | 0.28752 | 1.1146 | 2.1306 | 0.47544 | 0.11902 | 0.42529 | 0.082308 | 0.37042 | 0.094719 | 0.2182 | 0.049278 | 0.20601 | 0.040455 | 0.44 | 0.78556
EL_15 | Ellery | EL 1305 | Pre-1650 Wendake, GBP3b | monochrome | oval | turquoise | IIa36? | FM | 2019-03-21 | LA ICP-MS |  | 67.05% | 17.67% | 2.24% | 0.9786% | 0.1858% | 2.671% | 5.903% | 0.0327% | 0.5823% | 1.13% | 0.07208% | 0.1172% | 8.1324 | 0.44311 | 76.5132 | 2.6245 | 273.1683 | 7.9005 | 8.8275 | 66.4949 | 100.0513 | 22.6942 | 220.1588 | 15.0524 | 319.5004 | 19.4309 | 1.3743 | 2.4502 | 11.9712 | 0.32875 | 63.1123 | 3.3952 | 6.6573 | 0.81897 | 0.12149 | 0.15486 | 3.372 | 42.7978 | 1.3879 | 0.40751 | 1.4862 | 2.4634 | 0.55389 | 0.14888 | 0.52944 | 0.10062 | 0.5264 | 0.12559 | 0.29258 | 0.049106 | 0.26906 | 0.048185 | 0.54113 | 0.94793
E233c | Ellery | 233c | Pre-1650 Wendake, GBP3b | monochrome |  | turquoise | IIa40 | HES |  | LA ICP-MS |  | 82.69% | 1.848% | 0.8162% | 0.9901% | 0.5036% | 2.05% | 5.311% | 0.1421% | 0.6459% | 2.346% | 0.5493% | 0.3596% | 11.2 | #DIV/0! | 245.76 | 8.44 | 2474.8 | 9.78 | 14.598 | 61.3 | 5.124 | 9008 | 27.418 | 12.442 | 122.26 | 439.74 | 9.708 | 8.988 | 10.93 | 0.1542 | 213.18 | 16.47 | 39.18 | 3.8458 | 0.8444 | 0.6098 | 17.556 | 4.558 | 2.7874 | 1.4314 |  |  | 2.904 | 0.2844 | 2.552 | [5 empty] | 2.148 |  | 10.838 | 7.794
E3488 | Ellery | 3488 | Pre-1650 Wendake, GBP3b | monochrome |  | turquoise | IIa40 | HES |  | LA ICP-MS |  | 66.09% | 14.03% | 0.9167% | 1.15% | 0.3503% | 8.325% | 5.822% | 0.114% | 0.5454% | 1.288% | 0.335% | 0.178% | 9.1333 | #DIV/0! | 138.7 | 6.572 | 1530.8 | 7.692 | 11.32 | 9.262 | 3.7306 | 4267.2 | 15.234 | 84.79 | 219.78 | 299.4 | 5.592 | 6.56 | 2.966 | 0.214 | 251.46 | 8.16 | 17.544 | 1.9556 | 0.5268 | 0.45 | 9.694 | 2.604 | 1.8302 | 0.6508 |  |  | 1.6714 | 0.2342 | 1.4256 | [5 empty] | 1.2192 |  | 7.398 | 3.932
E3668 | Ellery | 3668 | Pre-1650 Wendake, GBP3b | monochrome? |  | turquoise | indet | HES |  | LA ICP-MS |  | 67.93% | 16.34% | 1.009% | 0.6887% | 0.08415% | 1.355% | 3.479% | 0.1205% | 0.3169% | 1.253% | 4.209% | 2.475% | 12.42 | #DIV/0! | 65.2 | 7.508 | 1506.2 | 6.698 | 7.652 | 20.144 | 15.46 | 2819.6 | 49.26 | 6.944 | 147.8 | 306.2 | 6.152 | 4.216 | 11.036 | 0.1696 | 72.88 | 4.3858 | 8.774 | 0.9814 | 0.5516 | 0.4496 | 7.96 | 6.368 | 1.5734 | 0.7054 |  |  | 0.8166 | 0.1256 | 0.8488 | [5 empty] | 1.1054 |  | 7.522 | 2.2326
E1305 | Ellery | 1305 | Pre-1650 Wendake, GBP3b | monochrome |  | turquoise | IIa42 | HES |  | LA ICP-MS |  | 67.22% | 18.26% | 2.712% | 1.014% | 0.268% | 2.566% | 5.959% | 0.03245% | 0.7159% | 1.042% | 0.07083% | 0.08275% | 10.075 | #DIV/0! | 79.46 | 4.85 | 306.54 | 7.17 | 8.82 | 70.76 | 96.38 | 28.88 | 239.44 | 12.44 | 334 | 18.17 | 1.1264 | 2.4786 | 15.104 | 0.2464 | 75.8 | 2.7468 | 5.793 | 0.6316 | 0.09846 | 0.3756 | 2.5888 | 39.194 | 1.1808 | 0.4458 |  |  | 0.5306 | 0.11766 | 0.4988 | [5 empty] | 0.2456 |  | 0.4666 | 0.7298
E4086 Tur | Ellery | 408b | Pre-1650 Wendake, GBP3b | monochrome | classified orig as white | turquoise | IIa38? | HES |  | LA ICP-MS |  | 69.28% | 14.23% | 1.896% | 2.149% | 0.2919% | 4.035% | 6.019% | 0.06474% | 0.7133% | 0.8112% | 0.04756% | 0.2783% | 9.28 | #DIV/0! | 59.4 | 6.532 | 244.8 | 5.292 | 4.68 | 39.6 | 59.32 | 31.96 | 151 | 18.698 | 237.84 | 18.154 | 0.91 | 1.9208 | 18.314 | 0.2322 | 96.68 | 2.48 | 4.962 | 0.5578 | 0.1306 | 0.046 | 2.0952 | 27.22 | 0.4164 | 0.1968 |  |  | 0.499 | 0.0956 | 0.4168 | [5 empty] | 0.194 |  | 0.4944 | 0.8332
SJ_26 | Fort St. Joseph |  | Western GL | monochrome | translucent | light blue, seed | IIa31? | FM | 2013-08-20 | LA ICP-MS |  | 67.47% | 15.4% | 2.816% | 0.7492% | 0.2214% | 2.145% | 9.65% | 0.03679% | 0.4811% | 0.9435% | 0.003082% | 0.04372% | 8.908 | 1.2765 | 87.0334 | 3.6327 | 141.2478 | 6.2972 | 16.5646 | 64.6121 | 178.572 | 76.95 | 446.135 | 9.7983 | 469.1545 | 8.907 | 0.81728 | 0.79059 | 79.9544 | 0.17005 | 110.0064 | 1.7946 | 3.1775 | 0.42208 | 0.074351 | 0.059462 | 2.0607 | 148.8106 | 0.41362 | 0.15337 | 3.1017 | 1.5808 | 0.37237 | 0.083752 | 0.25748 | 0.047371 | 0.37816 | 0.056003 | 0.20045 | 0.030617 | 0.20794 | 0.033214 | 0.24826 | 0.31478
SJ_41 | Fort St. Joseph |  | Western GL | monochrome | opaque | turquoise, round | IIa31 | FM | 2013-08-20 | LA ICP-MS |  | 66.01% | 16.95% | 1.765% | 0.7688% | 0.4809% | 2.6% | 10.25% | 0.03194% | 0.07% | 0.9303% | 0.007567% | 0.08763% | 13.355 | 0.28676 | 113.3077 | 1.0705 | 193.3812 | 7.1066 | 4.9763 | 86.744 | 130.9302 | 104.8325 | 191.4632 | 17.7617 | 1042.257 | 18.0592 | 1.1384 | 0.88341 | 199.0861 | 0.12461 | 38.3679 | 2.17 | 4.277 | 0.51495 | 0.21667 | 0.76635 | 1.8136 | 76.5356 | 5.0904 | 0.2526 | 1.5783 | 1.9551 | 0.50397 | 0.14583 | 0.31151 | 0.09776 | 0.42389 | 0.085121 | 0.29356 | 0.060299 | 0.2923 | 0.055893 | 0.61692 | 0.63572
SJ_31 | Fort St. Joseph |  | Western GL | monochrome | opaque | turquoise, seed | IIa31 | FM | 2013-08-20 | LA ICP-MS |  | 69.57% | 16.06% | 1.882% | 0.8508% | 0.1478% | 1.715% | 7.275% | 0.02207% | 0.5423% | 1.612% | 0.02224% | 0.07625% | 15.3137 | 0.28544 | 72.8269 | 3.7208 | 163.3197 | 8.7141 | 11.9681 | 84.6336 | 59.8915 | 22.8081 | 185.769 | 9.8512 | 365.3563 | 16.3062 | 0.88834 | 2.1581 | 1340.1204 | 0.2869 | 55.9552 | 2.5609 | 4.7782 | 0.66533 | 0.12139 | 1.648 | 2.1751 | 46.7347 | 0.75259 | 0.31659 | 1.077 | 2.7097 | 0.789 | 0.1625 | 0.68058 | 0.092219 | 0.51232 | 0.11947 | 0.35696 | 0.073657 | 0.36305 | 0.060882 | 0.70814 | 0.90063
GG_17_1 | Gillett Grove |  | Western GL | monochrome | translucent | turquoise blue, irregular, melted? | refired glass | FM | 2014-01-15 | LA ICP-MS |  | 64.96% | 15.12% | 4.117% | 0.7907% | 0.2484% | 2.332% | 9.459% | 0.05487% | 0.3845% | 1.291% | 0.0004949% | 0.08456% | 11.346 | 0.38777 | 82.7689 | 1.5133 | 276.0306 | 6.6931 | 5.4936 | 10.5863 | 12.1912 | 3400.826 | 2.7436 | 11.7301 | 620.6274 | 194.9218 | 3.7003 | 5.3174 | 879.7128 | 0.23371 | 71.1607 | 2.9189 | 5.4103 | 0.69682 | 0.30885 | 0.41988 | 5.8751 | 4.1914 | 0.68513 | 0.49265 | 0.91374 | 2.5156 | 0.59173 | 0.10689 | 0.62784 | 0.1137 | 0.86391 | 0.22338 | 0.6369 | 0.10981 | 0.79137 | 0.12134 | 5.8641 | 1.0572
GG_14_1 | Gillett Grove |  | Western GL | monochrome | translucent | turquoise blue seed, small | IIa31 | FM | 2014-01-15 | LA ICP-MS |  | 64.79% | 18.83% | 2.701% | 0.7987% | 0.192% | 1.914% | 7.741% | 0.2195% | 0.4395% | 1.533% | 0.002103% | 0.002254% | 10.5363 | 0.40062 | 94.1527 | 1.0682 | 65.5394 | 6.272 | 4.3414 | 55.3068 | 46.1199 | 22.2846 | 99.4235 | 8.3505 | 400.0055 | 10.2007 | 0.82176 | 0.83795 | 56.7072 | 0.13592 | 55.8565 | 1.8371 | 3.424 | 0.43311 | 0.08828 | 0.052596 | 1.9585 | 20.9259 | 0.87281 | 0.10099 | 0.89621 | 1.5435 | 0.36689 | 0.066877 | 0.33735 | 0.047876 | 0.3133 | 0.063025 | 0.17615 | 0.024813 | 0.1691 | 0.0252 | 0.31014 | 0.44404
GG_07_1 | Gillett Grove |  | Western GL | monochrome | opaque | turquoise blue, seed | IIa31 | FM | 2014-01-15 | LA ICP-MS |  | 68.19% | 15.02% | 2.289% | 1.246% | 0.2083% | 3.162% | 6.146% | 0.03869% | 1.295% | 1.295% | 0.002395% | 0.009571% | 12.0446 | 0.90112 | 65.5979 | 1.6361 | 95.3412 | 7.7339 | 8.189 | 215.9985 | 312.2366 | 32.1291 | 329.8991 | 13.4433 | 317.1582 | 22.4595 | 1.0547 | 1.9438 | 134.6935 | 0.23997 | 133.8196 | 4.0501 | 3.6415 | 1.119 | 0.091458 | 0.037436 | 2.6468 | 641.7752 | 2.511 | 0.12423 | 1.8963 | 3.4212 | 0.98871 | 0.20055 | 0.66412 | 0.10456 | 0.54873 | 0.1268 | 0.3277 | 0.057302 | 0.49059 | 0.043311 | 0.57562 | 0.75011
GG_06_1 | Gillett Grove |  | Western GL | monochrome | opaque | turquoise blue, seed | IIa31 | FM | 2014-01-15 | LA ICP-MS |  | 69.1% | 15.23% | 2.028% | 0.9493% | 0.1316% | 3.206% | 5.525% | 0.05357% | 1.285% | 1.367% | 0.002634% | 0.00964% | 10.5593 | 0.78538 | 73.9244 | 1.3733 | 79.5021 | 6.9765 | 12.2664 | 219.9105 | 380.8951 | 24.2435 | 318.9479 | 12.7097 | 279.9466 | 20.367 | 0.98528 | 3.7906 | 63.0212 | 0.15739 | 95.0225 | 1.8464 | 2.9242 | 0.46412 | 0.09307 | 0.048646 | 1.9907 | 187.387 | 2.7484 | 0.10653 | 0.79926 | 1.6479 | 0.41382 | 0.08355 | 0.45502 | 0.053198 | 0.36062 | 0.068027 | 0.20939 | 0.023236 | 0.21705 | 0.070893 | 0.56466 | 0.79158
GG_09_1 | Gillett Grove |  | Western GL | monochrome | opaque | turquoise blue, seed, small | IIa31 | FM | 2014-01-15 | LA ICP-MS |  | 67.15% | 16.94% | 2.263% | 1.21% | 0.1412% | 2.11% | 6.532% | 0.05208% | 0.779% | 1.505% | 0.002866% | 0.03245% | 13.1445 | 0.72103 | 70.3474 | 1.3547 | 82.9591 | 8.0326 | 4.1149 | 161.9666 | 250.0751 | 24.6078 | 350.7746 | 11.8748 | 327.6151 | 15.4839 | 1.0482 | 1.788 | 99.289 | 0.28756 | 48.952 | 2.1842 | 4.038 | 0.49179 | 0.13299 | 0.07518 | 2.4092 | 158.7856 | 21.2913 | 0.23218 | 1.7121 | 1.8113 | 0.41989 | 0.098106 | 0.38861 | 0.064647 | 0.37173 | 0.074363 | 0.21121 | 0.040182 | 0.20206 | 0.030843 | 0.4503 | 0.6338
GG_15_1 | Gillett Grove |  | Western GL | monochrome | opaque | turquoise blue, seed | IIa31 | FM | 2014-01-15 | LA ICP-MS |  | 65.68% | 17.92% | 1.855% | 0.9332% | 0.1996% | 3.427% | 6.847% | 0.03264% | 0.5098% | 1.46% | 0.003288% | 0.008105% | 17.4481 | 0.41686 | 54.0759 | 1.0752 | 76.689 | 5.7539 | 3.7218 | 142.9022 | 207.3681 | 28.2169 | 447.1426 | 15.1516 | 549.4077 | 16.301 | 0.82372 | 3.4704 | 26.9968 | 0.20729 | 94.7701 | 2.4681 | 4.2147 | 0.58381 | 0.081242 | 0.043899 | 1.9332 | 111.2742 | 0.56353 | 0.10873 | 1.5783 | 2.2473 | 0.50016 | 0.10047 | 0.39157 | 0.061216 | 0.30619 | 0.071689 | 0.18426 | 0.027055 | 0.19291 | 0.030513 | 0.46054 | 0.80359
GG_04_1 | Gillett Grove |  | Western GL | monochrome | opaque | refired glass fragment, light blue | refired glass | FM | 2014-01-15 | LA ICP-MS |  | 64.41% | 12.79% | 2.265% | 0.9903% | 0.2702% | 6.004% | 8.821% | 0.1419% | 0.4965% | 1.141% | 1.153% | 0.6085% | 12.872 | 0.56566 | 83.9954 | 1.8761 | 365.2098 | 8.9413 | 9.2493 | 13.2362 | 6.4129 | 2908.0126 | 31.6862 | 21.8774 | 403.2779 | 219.4677 | 4.4658 | 4.5584 | 8.0763 | 0.22228 | 137.3011 | 4.7604 | 6.7884 | 1.1846 | 0.43145 | 0.29692 | 7.3166 | 15.7471 | 1.1159 | 0.65999 | 2.3824 | 4.1459 | 0.88515 | 0.188 | 0.98288 | 0.16243 | 1.1971 | 0.27605 | 0.79951 | 0.13209 | 1.0436 | 0.15195 | 6.6651 | 1.5492
GG_01_1 | Gillett Grove |  | Western GL | monochrome | opaque | pendant fragment, turquoise (point 1) | refired glass | FM | 2014-01-15 | LA ICP-MS |  | 62.35% | 15.99% | 2.216% | 1.372% | 0.2325% | 4.832% | 7.108% | 0.06022% | 0.778% | 1.525% | 1.849% | 0.7034% | 10.1011 | 0.40591 | 108.5005 | 2.5284 | 458.9449 | 12.705 | 13.7481 | 26.3106 | 38.0494 | 3792.1767 | 145.4634 | 16.9659 | 360.9386 | 221.535 | 5.5137 | 5.6812 | 9.8536 | 0.20084 | 87.472 | 5.1344 | 9.8733 | 1.3678 | 0.46522 | 0.3916 | 7.3877 | 23.0791 | 1.017 | 0.29247 | 1.9758 | 4.9019 | 1.1533 | 0.23722 | 1.1115 | 0.19097 | 1.2279 | 0.27413 | 0.8139 | 0.12028 | 0.88534 | 0.15012 | 6.4996 | 1.6782
GG_03_1 | Gillett Grove |  | Western GL | monochrome | opaque | refired glass fragment, light blue | refired glass | FM | 2014-01-15 | LA ICP-MS |  | 62.57% | 12.68% | 2.458% | 1.454% | 0.3376% | 6.951% | 8.054% | 0.2469% | 0.5797% | 1.062% | 2.104% | 0.5555% | 15.0407 | 0.57936 | 80.2375 | 2.1085 | 408.0639 | 8.8557 | 9.05 | 12.4678 | 11.131 | 2879.717 | 29.1997 | 21.9494 | 460.7086 | 222.6056 | 5.2349 | 4.6768 | 100.0025 | 0.29289 | 167.4624 | 4.887 | 9.0077 | 1.3269 | 0.49599 | 0.2871 | 7.772 | 13.3347 | 1.1127 | 1.6426 | 2.3372 | 4.7438 | 1.1216 | 0.21294 | 1.0881 | 0.19185 | 1.2875 | 0.28266 | 0.8606 | 0.14168 | 1.0274 | 0.14715 | 7.2619 | 2.1015
GG_11_1 | Gillett Grove |  | Western GL | monochrome | opaque | turquoise blue, medium, round | IIa40 | FM | 2014-01-15 | LA ICP-MS |  | 63.64% | 12.29% | 2.038% | 0.9972% | 0.2746% | 8.59% | 8.511% | 0.2749% | 0.4909% | 1.234% | 0.446% | 0.2785% | 16.5593 | 0.87664 | 85.3107 | 1.9715 | 350.1591 | 9.0684 | 6.1401 | 12.9965 | 8.9865 | 3263.0328 | 14.3838 | 31.4287 | 392.1683 | 200.762 | 4.3835 | 4.6154 | 5.4653 | 0.26753 | 112.389 | 4.4425 | 6.818 | 1.1903 | 0.3912 | 0.27497 | 6.872 | 12.0667 | 1.0075 | 1.1438 | 4.0311 | 4.3975 | 0.9187 | 0.17361 | 0.93346 | 0.14629 | 1.0815 | 0.22501 | 0.6817 | 0.11619 | 0.75974 | 0.13245 | 5.8285 | 1.6259
GG_05_1 | Gillett Grove |  | Western GL | monochrome | opaque | turquoise blue, medium, round | IIa40 | FM | 2014-01-15 | LA ICP-MS |  | 62.58% | 11.77% | 2.486% | 1.065% | 0.2782% | 9.081% | 7.372% | 0.2398% | 1.339% | 1.219% | 1.19% | 0.6718% | 14.576 | 1.7503 | 81.0729 | 1.4604 | 413.6403 | 10.1236 | 10.3566 | 11.9619 | 4.3022 | 2462.9628 | 0 | 28.5031 | 327.5048 | 197.2575 | 5.1704 | 2.2599 | 6.4647 | 0.22988 | 138.0509 | 4.3148 | 7.0987 | 1.027 | 0.43817 | 0.23422 | 6.6227 | 21.1512 | 0.99925 | 1.0381 | 5.3792 | 3.8744 | 1.0282 | 0.2394 | 1.226 | 0.17826 | 1.3395 | 0.28961 | 0.71638 | 0.12362 | 0.85746 | 0.12244 | 5.7137 | 1.4494
GG_10_1 | Gillett Grove |  | Western GL | monochrome | opaque | turquoise blue, medium, round | IIa40 | FM | 2014-01-15 | LA ICP-MS |  | 61.88% | 13.01% | 2.636% | 1.388% | 0.3174% | 5.329% | 10.71% | 0.2548% | 0.6496% | 0.9756% | 1.449% | 0.5279% | 18.9714 | 0.7428 | 59.2274 | 2.2182 | 442.2278 | 8.8327 | 8.5794 | 17.9914 | 17.1707 | 2188.2587 | 0 | 20.1325 | 451.8893 | 244.7446 | 5.3859 | 1.8525 | 139.1203 | 0.2856 | 119.9806 | 5.8478 | 8.0429 | 1.5303 | 0.49057 | 0.22001 | 7.2655 | 16.875 | 1.0091 | 1.1969 | 1.2624 | 5.5003 | 1.3382 | 0.25382 | 1.1824 | 0.1868 | 1.2108 | 0.26623 | 0.7823 | 0.10712 | 0.87658 | 0.13568 | 7.2118 | 2.4101
GL_13 | Goose Lake Outlet #3 |  | Western GL | monochrome | opaque | turquoise blue, round, medium | IIa41 | FM | 2013-08-13 | LA ICP-MS |  | 64.32% | 17.01% | 1.874% | 1.032% | 0.07488% | 4.344% | 6.703% | 0.05469% | 0.4411% | 1.526% | 0.6569% | 0.3201% | 12.9108 | 0.45089 | 74.1399 | 4.321 | 1165.1177 | 8.0838 | 21.2842 | 9.2775 | 7.7393 | 4457.5111 | 6.0968 | 19.7856 | 315.4443 | 338.4259 | 7.1995 | 1.3212 | 2.3601 | 0.24343 | 67.3673 | 4.5041 | 12.9072 | 1.3613 | 0.646 | 0.28536 | 9.0091 | 6.9413 | 1.6946 | 0.58113 | 0.44501 | 5.1312 | 1.3039 | 0.26462 | 1.3705 | 0.22558 | 1.5774 | 0.36131 | 1.0266 | 0.17247 | 1.2894 | 0.21612 | 10.2234 | 2.1642
GL_41 | Goose Lake Outlet #3 | JP-43 | Western GL | monochrome | round, opaque | turquoise | IIa41 | FM | 2019-07-24 | LA ICP-MS |  | 65.95% | 17.2% | 1.68% | 0.9006% | 0.136% | 4.356% | 6.114% | 0.04315% | 0.3466% | 1.369% | 0.6914% | 0.4978% | 13.138 | 0.21967 | 71.0122 | 6.0061 | 1562.0843 | 7.059 | 8.5323 | 7.0651 | 6.6102 | 3677.4091 | 22.7092 | 18.3157 | 296.4364 | 321.8601 | 6.7097 | 5.7787 | 1.9604 | 0.25329 | 63.2507 | 4.3617 | 12.1065 | 1.2777 | 0.63053 | 0.32021 | 8.6517 | 6.7783 | 1.4668 | 0.49918 | 0.39704 | 4.5086 | 1.129 | 0.25159 | 1.0857 | 0.21808 | 1.4097 | 0.3317 | 0.99594 | 0.16675 | 1.1306 | 0.19474 | 9.1916 | 2.0931
GL_08 | Goose Lake Outlet #3 |  | Western GL | monochrome | translucent | turquoise blue, oval, medium | IIa42 | FM | 2013-08-13 | LA ICP-MS |  | 63.34% | 18.58% | 1.851% | 1.003% | 0.08118% | 4.171% | 6.534% | 0.04189% | 0.3407% | 1.332% | 0.6926% | 0.3417% | 13.1176 | 0.36536 | 77.1917 | 3.4446 | 1209.7128 | 7.7572 | 20.3918 | 7.3667 | 2.9789 | 3806.683 | 12.4403 | 16.3557 | 349.7005 | 346.0055 | 7.3842 | 0.15044 | 2.214 | 0.29027 | 65.8249 | 4.5243 | 12.5914 | 1.3761 | 0.69662 | 8.6566 | 9.3399 | 4.3709 | 1.846 | 0.67399 | 0.70411 | 5.0298 | 1.3236 | 0.37762 | 1.3624 | 0.25128 | 1.7817 | 0.4065 | 1.2139 | 0.23782 | 1.6748 | 0.25572 | 10.674 | 2.2966
GL_09 | Goose Lake Outlet #3 |  | Western GL | monochrome | opaque | turquoise blue, round, medium | IIa36 | FM | 2013-08-13 | LA ICP-MS |  | 64.21% | 16.16% | 2.123% | 1.098% | 0.173% | 4.499% | 7.3% | 0.2729% | 0.4697% | 1.032% | 0.7205% | 0.5989% | 15.2921 | 0.50549 | 75.3569 | 3.9725 | 1132.9511 | 8.9865 | 23.2949 | 10.5317 | 7.2357 | 3308.1462 | 11.8564 | 24.4315 | 367.4386 | 325.3601 | 7.1171 | 155.032 | 3.7012 | 0.40445 | 183.9428 | 6.279 | 14.4009 | 1.6574 | 0.70323 | 0.070137 | 9.4224 | 8.9232 | 1.9686 | 3.2654 | 0.99041 | 6.4398 | 1.7115 | 0.34177 | 1.5474 | 0.27695 | 1.8164 | 0.38073 | 1.257 | 0.19233 | 1.5445 | 0.27412 | 10.3116 | 2.3722
GL_15 | Goose Lake Outlet #3 | JP-9 | Western GL | monochrome | oval, opaque | turquoise | IIa38 | FM | 2019-07-24 | LA ICP-MS |  | 65.85% | 16.7% | 1.878% | 0.9505% | 0.1559% | 3.706% | 6.767% | 0.2078% | 0.4084% | 0.9806% | 0.7278% | 1.084% | 13.0836 | 0.38859 | 72.5621 | 6.4061 | 1601.8131 | 8.1132 | 9.8355 | 10.4627 | 11.1155 | 2574.7541 | 38.9573 | 17.0248 | 342.6855 | 319.3437 | 6.7562 | 3.3195 | 13.2278 | 0.2375 | 142.4459 | 4.5306 | 11.904 | 1.3157 | 0.61333 | 0.21713 | 9.0049 | 18.8047 | 1.6322 | 1.5219 | 0.73169 | 4.6878 | 1.1736 | 0.2601 | 1.1006 | 0.21942 | 1.4297 | 0.34362 | 0.98204 | 0.16641 | 1.1371 | 0.20248 | 8.8198 | 2.0017
GL_05 | Goose Lake Outlet #3 |  | Western GL | monochrome | opaque | turquoise blue, round fragment | IIa40? | FM | 2013-08-13 | LA ICP-MS |  | 62.22% | 15.78% | 2.397% | 1.247% | 0.4354% | 5.641% | 7.776% | 0.3323% | 0.2041% | 1.227% | 0.8278% | 0.4345% | 13.907 | 0.76413 | 97.9815 | 2.6656 | 1165.2862 | 8.6768 | 10.8241 | 9.0712 | 9.141 | 4106.1809 | 12.7076 | 47.1543 | 329.7272 | 303.5903 | 6.9911 | 0.63681 | 4.5671 | 0.57964 | 318.8459 | 9.7347 | 17.7941 | 2.0985 | 0.6473 | 0.057601 | 9.4722 | 5.6501 | 1.9217 | 1.977 | 1.0571 | 7.4623 | 1.7204 | 0.3876 | 1.7016 | 0.29664 | 1.6668 | 0.43598 | 1.2425 | 0.26028 | 1.4728 | 0.23665 | 9.2837 | 2.6058
GL_38 | Goose Lake Outlet #3 | JP-39 | Western GL | monochrome | oval, opaque | turquoise | IIa38 | FM | 2019-07-24 | LA ICP-MS |  | 65.47% | 16.33% | 1.915% | 0.9103% | 0.1756% | 3.98% | 7.072% | 0.1674% | 0.4185% | 0.923% | 0.9125% | 1.19% | 14.4043 | 0.31833 | 70.0938 | 5.9714 | 1474.3245 | 7.4906 | 8.9986 | 8.4836 | 8.5423 | 2365.4263 | 31.997 | 18.4688 | 350.7562 | 298.3875 | 6.3536 | 2.7681 | 5.1594 | 0.27627 | 124.8826 | 4.3905 | 11.6385 | 1.2862 | 0.5882 | 0.19815 | 8.3661 | 17.7797 | 1.5278 | 1.8472 | 0.52469 | 4.5459 | 1.1478 | 0.24305 | 1.0955 | 0.21187 | 1.3504 | 0.32528 | 0.93415 | 0.15992 | 1.0823 | 0.19125 | 8.4377 | 1.9678
GL_39 | Goose Lake Outlet #3 | JP-40 | Western GL | monochrome | oval, opaque | turquoise | IIa38 | FM | 2019-07-24 | LA ICP-MS |  | 65.26% | 15.91% | 2.008% | 0.9202% | 0.1958% | 4.145% | 7.506% | 0.2101% | 0.4009% | 0.8206% | 0.9577% | 1.162% | 15.261 | 0.36621 | 69.2344 | 5.9836 | 1463.6916 | 7.5978 | 8.9672 | 7.8861 | 7.835 | 2183.9074 | 31.2358 | 19.7017 | 370.7613 | 300.1058 | 6.4015 | 3.6113 | 3.8801 | 0.28209 | 148.3463 | 4.5076 | 11.6815 | 1.3134 | 0.57354 | 0.18227 | 8.5036 | 18.1732 | 1.5103 | 2.6182 | 0.64666 | 4.6269 | 1.1646 | 0.25121 | 1.0778 | 0.21265 | 1.3602 | 0.32831 | 0.93703 | 0.15851 | 1.0979 | 0.18806 | 8.405 | 1.9606
GL_14 | Goose Lake Outlet #3 | JP-2 | Western GL | monochrome | oval, opaque | turquoise | IIa38 | FM | 2019-07-24 | LA ICP-MS |  | 65.62% | 15.81% | 1.936% | 0.8957% | 0.1941% | 4.135% | 7.354% | 0.1954% | 0.4344% | 0.8459% | 1.01% | 1.049% | 15.2733 | 0.30395 | 69.4201 | 5.9502 | 1492.275 | 7.6196 | 9.0927 | 7.7483 | 7.4984 | 2257.3078 | 30.3885 | 18.9526 | 356.6332 | 301.6982 | 6.3948 | 3.5998 | 4.0299 | 0.26593 | 141.5599 | 4.4575 | 11.7008 | 1.3044 | 0.56862 | 0.18462 | 8.5004 | 15.2024 | 1.4967 | 2.6448 | 0.58157 | 4.5342 | 1.133 | 0.24998 | 1.0439 | 0.20672 | 1.3345 | 0.31888 | 0.90877 | 0.15633 | 1.0796 | 0.189 | 8.1905 | 1.9102
GL_12 | Goose Lake Outlet #3 |  | Western GL | monochrome | opaque | turquoise blue, round, medium | IIa40 | FM | 2013-08-13 | LA ICP-MS |  | 64.01% | 17.54% | 1.796% | 1.05% | 0.08704% | 4.083% | 6.423% | 0.05475% | 0.4592% | 1.366% | 1.011% | 0.4529% | 13.0336 | 0.4559 | 79.487 | 4.2251 | 1221.6685 | 8.1852 | 20.8833 | 8.7978 | 5.7417 | 4339.4258 | 12.9639 | 18.9921 | 323.6874 | 353.7514 | 7.4468 | 0.6082 | 2.4937 | 0.27903 | 69.6625 | 4.668 | 13.2178 | 1.4156 | 0.68207 | 0.70776 | 9.5233 | 7.346 | 1.8583 | 0.73126 | 0.57324 | 5.3599 | 1.5009 | 0.3018 | 1.5218 | 0.26195 | 1.6625 | 0.38103 | 1.1762 | 0.20933 | 1.4103 | 0.23663 | 10.666 | 2.3194
GL_11 | Goose Lake Outlet #3 |  | Western GL | monochrome | translucent | turquoise blue, oval, medium | IIa42 | FM | 2013-08-13 | LA ICP-MS |  | 63.69% | 18.27% | 1.763% | 1.02% | 0.1001% | 3.675% | 6.568% | 0.03898% | 0.2699% | 1.36% | 1.032% | 0.4662% | 13.4976 | 0.47092 | 89.2681 | 3.1467 | 1222.8281 | 7.7406 | 16.1355 | 8.9356 | 2.9468 | 4214.995 | 26.8976 | 17.6409 | 364.451 | 367.4605 | 7.5418 | 0.76591 | 2.733 | 0.3336 | 68.966 | 4.6746 | 13.0774 | 1.4002 | 0.75504 | 0.85905 | 9.7241 | 6.0019 | 1.9595 | 0.78279 | 0.63254 | 5.5311 | 1.6447 | 0.35548 | 1.4938 | 0.25837 | 1.9007 | 0.42685 | 1.2968 | 0.19591 | 1.4804 | 0.23174 | 11.0245 | 2.5015
GL_17 | Goose Lake Outlet #3 | JP-20 | Western GL | monochrome | oval, opaque | turquoise | IIa38 | FM | 2019-07-24 | LA ICP-MS |  | 64.98% | 15.89% | 1.94% | 0.9079% | 0.2049% | 4.361% | 7.433% | 0.2036% | 0.3789% | 0.8063% | 1.158% | 1.223% | 15.701 | 0.37861 | 70.6669 | 5.8334 | 1495.0739 | 7.6551 | 8.9572 | 8.5832 | 9.1002 | 2218.3352 | 43.1146 | 21.5287 | 358.3097 | 305.1853 | 6.4127 | 2.1589 | 4.9249 | 0.28508 | 145.8774 | 4.474 | 11.644 | 1.3091 | 0.57666 | 0.1844 | 8.6348 | 17.3 | 1.5522 | 2.57 | 0.65364 | 4.6318 | 1.1614 | 0.24905 | 1.0872 | 0.20927 | 1.3694 | 0.32326 | 0.93108 | 0.15701 | 1.0793 | 0.19252 | 8.3773 | 1.9486
GL_06 | Goose Lake Outlet #3 |  | Western GL | monochrome | translucent | turquoise blue, oval, medium | IIa38 | FM | 2013-08-13 | LA ICP-MS |  | 63.65% | 16.57% | 2.002% | 1.054% | 0.1241% | 4.021% | 7.681% | 0.1886% | 0.4022% | 1.02% | 1.164% | 0.7212% | 14.9103 | 0.41017 | 76.0954 | 3.7286 | 1127.0885 | 8.3262 | 19.8688 | 10.9368 | 8.6668 | 3062.8429 | 28.0375 | 21.1007 | 376.3957 | 333.5596 | 6.9923 | 1.0833 | 5.8396 | 0.29576 | 131.3582 | 4.8386 | 12.4349 | 1.387 | 0.62266 | 27.5232 | 9.1873 | 18.1007 | 1.7169 | 2.0161 | 0.60561 | 5.1737 | 1.3231 | 0.2597 | 1.3172 | 0.22818 | 1.6522 | 0.32886 | 1.0892 | 0.15604 | 1.3349 | 0.23035 | 9.7889 | 2.2133
GL_40 | Goose Lake Outlet #3 | JP-41 | Western GL | monochrome | oval, opaque | turquoise | IIa38 | FM | 2019-07-24 | LA ICP-MS |  | 65.23% | 16.01% | 1.939% | 0.9222% | 0.2018% | 4.193% | 7.29% | 0.1916% | 0.3813% | 0.7949% | 1.165% | 1.12% | 15.2463 | 0.34896 | 72.1207 | 5.9509 | 1471.6693 | 7.3835 | 8.7269 | 7.5643 | 6.9823 | 2513.1665 | 32.5043 | 20.1368 | 353.9396 | 308.551 | 6.4944 | 2.2088 | 3.9568 | 0.27486 | 141.4391 | 4.5363 | 11.6886 | 1.3252 | 0.58978 | 0.22 | 8.7014 | 16.2929 | 1.5007 | 2.7624 | 0.61338 | 4.6561 | 1.1657 | 0.24337 | 1.1132 | 0.21596 | 1.3965 | 0.33623 | 0.98081 | 0.16297 | 1.102 | 0.19611 | 8.628 | 2.0006
GL_18 | Goose Lake Outlet #3 | JP-24 | Western GL | monochrome | oval, opaque | turquoise | IIa38 | FM | 2019-07-24 | LA ICP-MS |  | 64.98% | 15.69% | 1.93% | 0.9281% | 0.1918% | 4.218% | 7.514% | 0.2118% | 0.4423% | 0.7853% | 1.306% | 1.293% | 15.6317 | 0.3509 | 67.7035 | 5.8121 | 1519.644 | 7.7324 | 8.9439 | 8.5356 | 8.8377 | 2185.1466 | 37.7853 | 18.6931 | 360.3115 | 311.6908 | 6.4586 | 3.1293 | 4.398 | 0.27592 | 147.5425 | 4.5036 | 11.6799 | 1.3201 | 0.59381 | 0.19408 | 8.813 | 18.1222 | 1.5419 | 2.7033 | 0.60043 | 4.6 | 1.1745 | 0.25596 | 1.1133 | 0.21681 | 1.4113 | 0.34171 | 0.97786 | 0.16596 | 1.1298 | 0.2009 | 8.7006 | 2.0075
GL_04 | Goose Lake Outlet #3 |  | Western GL | monochrome | translucent | turquoise blue, oval, medium | IIa38 | FM | 2013-08-13 | LA ICP-MS |  | 63.93% | 15.53% | 2.058% | 1.052% | 0.1404% | 4.284% | 8.076% | 0.2383% | 0.3705% | 0.8206% | 1.333% | 0.9026% | 14.8085 | 0.47022 | 68.0443 | 4.2899 | 1109.7341 | 8.4715 | 21.7724 | 12.9392 | 10.7866 | 2671.472 | 31.6789 | 21.8892 | 392.4487 | 326.6861 | 6.9414 | 13.6115 | 5.0152 | 0.25648 | 161.4489 | 4.8167 | 12.6319 | 1.454 | 0.61723 | 0.17842 | 9.1729 | 20.8996 | 1.6517 | 3.0012 | 0.66366 | 5.4438 | 1.2735 | 0.25076 | 1.1711 | 0.20808 | 1.5117 | 0.34536 | 1.1586 | 0.18035 | 1.3134 | 0.206 | 9.403 | 2.0295
GL_37 | Goose Lake Outlet #3 | JP-38 | Western GL | monochrome | barrel, opaque | turquoise | IIa39 | FM | 2019-07-24 | LA ICP-MS |  | 65.51% | 15.89% | 1.864% | 0.9877% | 0.1826% | 4.807% | 7.026% | 0.1974% | 0.3715% | 0.8467% | 1.357% | 0.4429% | 17.5518 | 0.33837 | 67.5202 | 5.9368 | 1343.3269 | 7.8054 | 8.0492 | 7.2463 | 6.1901 | 2321.9782 | 32.1471 | 20.5961 | 338.5189 | 266.3816 | 5.7617 | 3.5442 | 12.7172 | 0.31244 | 133.5139 | 4.773 | 11.7754 | 1.3343 | 0.52515 | 0.21607 | 7.9543 | 6.8109 | 1.5054 | 6.1651 | 0.52274 | 4.6909 | 1.123 | 0.23348 | 1.0502 | 0.19863 | 1.2755 | 0.30459 | 0.86964 | 0.14721 | 1.0315 | 0.17628 | 7.5494 | 2.0485
GL_24 | Goose Lake Outlet #3 | JP-25 | Western GL | monochrome | round, opaque | turquoise | IIa40 | FM | 2019-07-24 | LA ICP-MS |  | 66.62% | 16.74% | 1.55% | 0.8676% | 0.1268% | 4.194% | 5.579% | 0.03993% | 0.359% | 1.361% | 1.373% | 0.4979% | 11.9863 | 0.22663 | 69.9301 | 6.8584 | 1504.9214 | 6.6681 | 8.856 | 7.1752 | 5.7686 | 3584.0781 | 21.768 | 17.5014 | 267.0341 | 320.7994 | 6.6013 | 5.6735 | 2.0764 | 0.24456 | 58.1281 | 4.2004 | 11.6358 | 1.2331 | 0.61077 | 0.36585 | 8.3911 | 6.1835 | 1.4242 | 0.47487 | 0.37314 | 4.3436 | 1.0978 | 0.24471 | 1.0636 | 0.20849 | 1.3704 | 0.33113 | 0.94761 | 0.16336 | 1.1192 | 0.19674 | 8.8643 | 1.9857
GL_10 | Goose Lake Outlet #3 |  | Western GL | monochrome | opaque | turquoise blue, round, medium | IIa40 | FM | 2013-08-13 | LA ICP-MS |  | 64.07% | 16.97% | 1.87% | 0.9984% | 0.05572% | 4.235% | 6.22% | 0.05442% | 0.5766% | 1.454% | 1.466% | 0.4285% | 13.1638 | 0.42829 | 65.6351 | 4.5603 | 1123.9358 | 8.3075 | 25.2351 | 10.4718 | 7.6096 | 4730.8815 | 7.4807 | 19.9167 | 302.4166 | 324.0265 | 6.6898 | 1.2829 | 2.9564 | 0.24941 | 65.7747 | 4.4471 | 12.5181 | 1.3502 | 0.68499 | 11.3185 | 8.6797 | 7.7409 | 1.5618 | 0.63086 | 0.38297 | 4.9704 | 1.2781 | 0.24593 | 1.1311 | 0.23874 | 1.6013 | 0.34719 | 1.046 | 0.17038 | 1.2495 | 0.22942 | 9.9218 | 2.2136
GL_07 | Goose Lake Outlet #3 |  | Western GL | monochrome | opaque | turquoise blue, seed (JP - IIa37, but not trans.) | IIa31 | FM | 2013-08-13 | LA ICP-MS |  | 61% | 10.32% | 1.686% | 0.8697% | 0.2426% | 13.36% | 7.44% | 0.2329% | 0.3981% | 1.216% | 1.675% | 0.5955% | 11.8762 | 0.5454 | 111.0249 | 3.6698 | 1013.2292 | 8.5505 | 18.6728 | 14.5398 | 6.197 | 3763.4346 | 5.3151 | 64.1814 | 320.1348 | 312.6446 | 6.2892 | 0.49559 | 19.8898 | 0.32042 | 249.9005 | 4.1241 | 10.5158 | 1.1219 | 0.58922 | 0.040341 | 7.9049 | 9.7912 | 1.4464 | 1.1843 | 4.6704 | 4.2547 | 1.0666 | 0.18868 | 1.1154 | 0.1842 | 1.3347 | 0.29782 | 0.97423 | 0.18277 | 1.1922 | 0.17394 | 9.5725 | 1.9024
GL_26 | Goose Lake Outlet #3 | JP-27 | Western GL | monochrome | round, opaque | turquoise | IIa39 | FM | 2019-07-24 | LA ICP-MS |  | 63.08% | 9.905% | 1.573% | 0.718% | 0.2671% | 12.94% | 6.828% | 0.2032% | 0.3017% | 1.153% | 1.679% | 0.8121% | 10.9389 | 0.41152 | 107.8821 | 6.1189 | 1270.8617 | 7.1335 | 6.8709 | 12.6054 | 5.288 | 3068.6203 | 21.0252 | 61.5298 | 302.1907 | 287.3671 | 5.643 | 5.8758 | 86.0227 | 0.44885 | 228.6597 | 3.7999 | 9.773 | 1.0399 | 0.53249 | 0.33274 | 7.1849 | 9.3876 | 1.1793 | 1.1007 | 4.5198 | 3.5746 | 0.8738 | 0.20045 | 0.87691 | 0.17183 | 1.1376 | 0.27787 | 0.81357 | 0.13497 | 0.96687 | 0.16978 | 8.1397 | 1.6359
GL_27 | Goose Lake Outlet #3 | JP-28 | Western GL | monochrome | round, opaque | turquoise | IIa39 | FM | 2019-07-24 | LA ICP-MS |  | 62.92% | 9.974% | 1.544% | 0.7107% | 0.2667% | 12.97% | 6.666% | 0.2089% | 0.2955% | 1.139% | 1.741% | 1.04% | 10.9934 | 0.38365 | 109.4474 | 6.0441 | 1257.2044 | 7.0641 | 7.0805 | 16.4063 | 5.2805 | 3030.4355 | 20.2217 | 61.5727 | 296.5531 | 282.8896 | 5.5853 | 5.8715 | 20.9852 | 0.28897 | 229.5398 | 3.773 | 9.7264 | 1.0242 | 0.52929 | 0.2907 | 7.0837 | 13.1586 | 1.1821 | 1.1487 | 5.0567 | 3.5799 | 0.88089 | 0.19932 | 0.87796 | 0.171 | 1.1512 | 0.27885 | 0.81233 | 0.13938 | 0.95042 | 0.16726 | 8.1133 | 1.6191
GL_36 | Goose Lake Outlet #3 | JP-37 | Western GL | monochrome | oval, opaque | turquoise | IIa38 | FM | 2019-07-24 | LA ICP-MS |  | 64.84% | 15.57% | 2.031% | 0.9252% | 0.1989% | 4.119% | 7.654% | 0.2227% | 0.3834% | 0.7466% | 1.774% | 1.051% | 15.4063 | 0.39985 | 68.652 | 6.0488 | 1459.8116 | 7.6103 | 8.8876 | 8.5485 | 8.5137 | 2043.7523 | 40.1068 | 19.0542 | 372.8053 | 299.1722 | 6.2352 | 3.3444 | 3.6703 | 0.27763 | 154.7564 | 4.512 | 11.5978 | 1.3101 | 0.58125 | 0.16867 | 8.5877 | 15.2069 | 1.4986 | 2.885 | 0.62223 | 4.6284 | 1.1708 | 0.24997 | 1.0842 | 0.21592 | 1.4038 | 0.32562 | 0.95861 | 0.16338 | 1.1156 | 0.19283 | 8.4498 | 1.9623
GC_04 | Gros Cap |  | Western GL | monochrome | opaque | trapezoidal pendant fragment | refired glass | FM | 2013-08-14 | LA ICP-MS |  | 63.94% | 12.45% | 2.795% | 1.148% | 0.306% | 5.967% | 8.567% | 0.2231% | 0.3566% | 1.049% | 0.897% | 1.075% | 16.8487 | 0.38065 | 101.3647 | 3.9985 | 571.1447 | 11.2757 | 22.706 | 26.4203 | 46.047 | 2245.3031 | 197.5928 | 50.4046 | 408.2867 | 102.8954 | 2.5495 | 4.334 | 1592.8661 | 0.39183 | 85.1996 | 4.5348 | 8.7964 | 1.0412 | 0.18704 | 0.1677 | 4.5194 | 20.6016 | 1.2267 | 0.46832 | 1.2877 | 3.9897 | 0.90274 | 0.13315 | 0.64976 | 0.099698 | 0.65871 | 0.13616 | 0.43257 | 0.061807 | 0.45236 | 0.059715 | 2.4318 | 1.2182
GC_03 | Gros Cap |  | Western GL | monochrome | opaque | round turquoise fragment | IIa40 | FM | 2013-08-14 | LA ICP-MS |  | 64.47% | 11.93% | 2.882% | 1.201% | 0.3027% | 5.875% | 9.14% | 0.2054% | 0.3932% | 0.9304% | 0.6594% | 0.712% | 15.3884 | 0.59297 | 130.7282 | 4.1895 | 569.2391 | 12.2676 | 25.9869 | 27.6296 | 45.8966 | 2634.6988 | 209.7043 | 63.6678 | 422.831 | 91.2893 | 2.5374 | 3.5547 | 2057.7729 | 0.3847 | 84.5056 | 4.7654 | 9.3703 | 1.1617 | 0.18209 | 0.29274 | 4.6111 | 19.9789 | 1.4411 | 0.32703 | 1.2148 | 4.0874 | 0.79619 | 0.18595 | 0.71549 | 0.096459 | 0.68765 | 0.13031 | 0.38634 | 0.067555 | 0.39615 | 0.063184 | 2.138 | 1.3053
H_C74_1 | Hanson |  | Western GL | monochrome | translucent | turquoise blue, seed | IIa55/56 | FM | 2011-01-12 | LA ICP-MS |  | 70.1% | 16.03% | 1.626% | 1.057% | 0.1457% | 2.083% | 5.481% | 0.04825% | 0.1588% | 1.987% | 0.0007858% | 0.03993% | 14.4633 | 0.25324 | 78.9006 | 2.2561 | 790.6797 | 8.7455 | 9.4238 | 11.3937 | 14.444 | 6293.6506 | 6.0887 | 14.8846 | 254.0005 | 300.4417 | 7.4147 | 10.3464 | 2.4028 | 0.30157 | 84.7855 | 4.348 | 10.8105 | 1.2861 | 0.60881 | 0.46912 | 9.0441 | 0.98711 | 1.3721 | 0.45631 | 0.44907 | 4.547 | 1.2917 | 0.23657 | 1.2133 | 0.20178 | 1.5408 | 0.30287 | 0.9766 | 0.15457 | 1.1075 | 0.19844 | 7.9855 | 1.9178
H_C73_1 | Hanson |  | Western GL | monochrome | translucent | turquoise blue, seed | IIa55/56 | FM | 2011-01-12 | LA ICP-MS |  | 70.22% | 15.66% | 1.612% | 1.058% | 0.1515% | 2.023% | 5.721% | 0.04774% | 0.1665% | 2.055% | 0.0007876% | 0.04034% | 13.2353 | 0.27583 | 78.7484 | 2.2256 | 793.916 | 8.6383 | 9.7997 | 11.7784 | 14.7562 | 6259.994 | 6.2354 | 14.1196 | 252.0391 | 299.7409 | 7.1678 | 10.2519 | 2.5945 | 0.36558 | 83.8813 | 4.2236 | 10.7087 | 1.2983 | 0.60821 | 0.45093 | 8.7769 | 1.0718 | 1.2496 | 0.48976 | 0.41526 | 4.6428 | 1.1572 | 0.24568 | 1.0516 | 0.20232 | 1.4711 | 0.32274 | 0.99325 | 0.15293 | 1.1893 | 0.17621 | 7.9785 | 1.99
H_C71_1 | Hanson |  | Western GL | monochrome | translucent | turquoise blue, seed | IIa55/56 | FM | 2011-01-12 | LA ICP-MS |  | 69.96% | 16.01% | 1.588% | 1.032% | 0.1949% | 2.065% | 5.683% | 0.04792% | 0.1511% | 1.97% | 0.0008147% | 0.04039% | 14.0598 | 0.27577 | 67.4763 | 2.2155 | 777.2042 | 8.6948 | 8.9068 | 10.8743 | 14.7596 | 6337.5312 | 9.3822 | 14.5996 | 254.9902 | 297.77 | 7.2806 | 9.7167 | 2.4333 | 0.32252 | 86.1125 | 4.227 | 10.8275 | 1.2439 | 0.57465 | 0.4836 | 8.7053 | 1.04 | 1.3449 | 0.44201 | 0.44794 | 4.515 | 1.153 | 0.26383 | 1.1499 | 0.20451 | 1.4331 | 0.29316 | 0.96723 | 0.16154 | 1.129 | 0.16826 | 7.9427 | 1.9211
H_C76_1 | Hanson |  | Western GL | monochrome | translucent | turquoise blue, seed | IIa55/56 | FM | 2011-01-12 | LA ICP-MS |  | 70.04% | 15.73% | 1.601% | 1.057% | 0.2083% | 2.116% | 5.645% | 0.05073% | 0.2968% | 1.944% | 0.0008417% | 0.04117% | 13.2444 | 0.25798 | 83.1611 | 2.4422 | 787.6344 | 9.2407 | 12.6721 | 11.8625 | 14.9627 | 6444.9113 | 0.43961 | 16.7908 | 249.9557 | 287.9061 | 7.3055 | 10.581 | 2.4606 | 0.43002 | 84.5249 | 4.2908 | 10.6528 | 1.2485 | 0.57221 | 0.43591 | 8.5302 | 0.99273 | 1.2988 | 0.49939 | 0.42886 | 4.5973 | 1.198 | 0.2664 | 1.1788 | 0.21277 | 1.4652 | 0.29283 | 0.95418 | 0.13415 | 1.0976 | 0.16726 | 7.5871 | 1.8747
H_C72_1 | Hanson |  | Western GL | monochrome | translucent | turquoise blue, seed | IIa55/56 | FM | 2011-01-12 | LA ICP-MS |  | 69.84% | 16.06% | 1.635% | 1.139% | 0.2218% | 2.151% | 5.349% | 0.04918% | 0.2257% | 2.002% | 0.0008761% | 0.04309% | 14.448 | 0.30989 | 68.0964 | 2.3552 | 818.6081 | 9.4614 | 11.8235 | 12.2466 | 15.3807 | 6492.9531 | 4.7272 | 17.244 | 257.2362 | 306.8838 | 7.5845 | 12.0136 | 2.3965 | 0.43463 | 92.7148 | 4.5265 | 11.2944 | 1.3742 | 0.65269 | 0.49177 | 9.2584 | 1.2126 | 1.3866 | 0.5447 | 0.51434 | 4.804 | 1.4058 | 0.30221 | 1.2104 | 0.21453 | 1.5009 | 0.33328 | 1.0361 | 0.15359 | 1.1505 | 0.19038 | 8.172 | 2.0388
H_L2B_1 | Hanson |  | Western GL | monochrome | translucent | dark blue, elongate | IIa57 | FM | 2011-01-12 | LA ICP-MS |  | 62.9% | 7.311% | 2.201% | 0.7273% | 0.3854% | 15.11% | 9.476% | 0.1951% | 0.08698% | 0.9943% | 0.0008845% | 0.01469% | 14.6228 | 0.2613 | 103.8176 | 1.6887 | 680.7856 | 7.4155 | 6.0528 | 11.2708 | 2.5394 | 3124.4428 | 12.2758 | 61.8629 | 422.8312 | 320.3616 | 6.5288 | 7.179 | 1.5481 | 0.35268 | 194.3823 | 3.7229 | 9.9624 | 1.0589 | 0.55626 | 0.29369 | 7.936 | 0.83409 | 1.0419 | 1.1444 | 4.6499 | 3.6533 | 1.0089 | 0.19528 | 0.92142 | 0.16142 | 1.3469 | 0.26863 | 0.94498 | 0.13587 | 1.0697 | 0.17915 | 8.9081 | 1.6065
H_C75_1 | Hanson |  | Western GL | monochrome | translucent | turquoise blue, seed | IIa55/56 | FM | 2011-01-12 | LA ICP-MS |  | 69.89% | 15.76% | 1.612% | 1.132% | 0.1657% | 2.121% | 5.645% | 0.0507% | 0.2671% | 2.014% | 0.0008847% | 0.04283% | 13.4059 | 0.36253 | 80.5772 | 2.3823 | 803.9629 | 9.2802 | 12.6634 | 12.553 | 14.9073 | 6584.5655 | 4.0269 | 16.7842 | 257.2144 | 306.3396 | 7.6561 | 11.05 | 2.5462 | 0.3542 | 89.0018 | 4.4932 | 11.2361 | 1.3059 | 0.63083 | 0.58598 | 9.1298 | 1.1028 | 1.4195 | 0.44784 | 0.44813 | 4.8988 | 1.2501 | 0.27133 | 1.2146 | 0.21462 | 1.5379 | 0.33523 | 1.0332 | 0.16262 | 1.1718 | 0.18375 | 8.2047 | 2.0581
TB_7 | Hanson |  | Western GL | monochrome | translucent | turquoise blue, seed | IIa55/56 | FM | 2011-12-20 | LA ICP-MS |  | 70.57% | 15.32% | 1.614% | 0.9848% | 0.1469% | 2.157% | 4.774% | 0.05299% | 0.5447% | 2.087% | 0.001372% | 0.06733% | 14.1098 | 0.31677 | 69.3685 | 2.3201 | 639.8113 | 8.8233 | 11.0771 | 13.5879 | 21.3313 | 7110.5789 | 19.4886 | 22.1571 | 260.0769 | 309.5036 | 7.5741 | 10.9668 | 2.6174 | 0.38589 | 98.8547 | 4.8381 | 12.1935 | 1.4599 | 0.75708 | 0.62419 | 9.2219 | 2.6669 | 3.1028 | 0.53604 | 0.45585 | 4.9723 | 1.2611 | 0.27231 | 1.1852 | 0.21205 | 1.5381 | 0.36007 | 1.0288 | 0.17713 | 1.3293 | 0.2232 | 9.4841 | 2.3894
TB_4 | Hanson |  | Western GL | monochrome | opaque | light blue, round, medium | IIa36 | FM | 2011-12-20 | LA ICP-MS |  | 68.71% | 14.04% | 1.506% | 1.114% | 0.2071% | 6.151% | 5.061% | 0.0395% | 0.4311% | 1.371% | 0.05934% | 0.1965% | 11.6987 | 0.44343 | 85.8397 | 0.91333 | 78.7721 | 5.074 | 3.0135 | 58.1879 | 76.6998 | 51.2098 | 97.7331 | 39.9 | 241.7859 | 18.3148 | 0.84498 | 2.1857 | 19.2339 | 0.27106 | 65.2321 | 2.2341 | 4.597 | 0.56899 | 0.098443 | 0.18244 | 2.094 | 43.8733 | 0.96264 | 0.58978 | 1.9675 | 2.0471 | 0.44086 | 0.085008 | 0.37471 | 0.048027 | 0.38178 | 0.061281 | 0.21876 | 0.023895 | 0.20822 | 0.027508 | 0.46655 | 0.84253
IV_22 | Iliniwek Village |  | Western GL | monochrome | translucent | turquoise, medium, patinated | IIa39? | FM | 2013-08-16 | LA ICP-MS |  | 61.19% | 10.77% | 2.44% | 0.8598% | 0.2399% | 8.154% | 11.38% | 0.05068% | 0.3533% | 1.218% | 0.0005641% | 0.01415% | 26.9058 | 0.34247 | 81.1492 | 2.8641 | 700.5332 | 7.2249 | 13.4457 | 22.0148 | 30.2755 | 4095.8379 | 34.8809 | 27.7146 | 488.6457 | 220.8189 | 4.1531 | 3.7165 | 6.5468 | 0.34827 | 88.8813 | 3.3718 | 6.8642 | 0.90002 | 0.41484 | 0.21426 | 6.6699 | 11.1067 | 0.93929 | 0.85737 | 4.7755 | 3.2462 | 0.9222 | 0.14543 | 0.8987 | 0.16687 | 1.113 | 0.25222 | 0.83439 | 0.15613 | 0.95279 | 0.16019 | 6.4966 | 2.0244
IV_35 | Iliniwek Village |  | Western GL | monochrome | opaque | turquoise blue, seed | IIa31 | FM | 2013-08-16 | LA ICP-MS |  | 65.34% | 16.97% | 2.534% | 0.8317% | 0.1928% | 2.622% | 7.181% | 0.02911% | 0.4872% | 1.118% | 0.001372% | 0.04099% | 8.1046 | 0.36397 | 96.5753 | 2.9639 | 139.9708 | 6.3798 | 16.8083 | 152.3984 | 190.413 | 29.9452 | 721.9902 | 15.4917 | 396.9485 | 8.7925 | 0.80389 | 0.7574 | 256.4039 | 0.25701 | 66.7701 | 1.8678 | 3.4501 | 0.46858 | 0.10178 | 0.50063 | 1.9958 | 156.4843 | 0.68475 | 0.40417 | 2.0658 | 1.6157 | 0.34578 | 0.080289 | 0.37588 | 0.050914 | 0.34158 | 0.076305 | 0.20725 | 0.032577 | 0.26959 | 0.028502 | 0.31518 | 0.46198
IV_33 | Iliniwek Village |  | Western GL | monochrome | opaque | turquoise blue, seed | IIa31 | FM | 2013-08-16 | LA ICP-MS |  | 66.12% | 16.25% | 2.543% | 0.895% | 0.2337% | 2.443% | 7.221% | 0.02935% | 0.3885% | 1.138% | 0.001451% | 0.04337% | 8.7138 | 0.85762 | 90.5348 | 2.963 | 146.2417 | 6.3334 | 16.5041 | 155.5399 | 195.0231 | 31.8146 | 711.863 | 15.0149 | 408.271 | 8.9879 | 1.0668 | 0.075633 | 262.3372 | 0.23136 | 112.9335 | 2.4138 | 3.6425 | 0.53674 | 0.088147 | 0.21829 | 1.9539 | 161.9279 | 0.74467 | 0.27355 | 1.8055 | 2.1427 | 0.82053 | 0.11868 | 0.44036 | 0.078987 | 0.42146 | 0.1034 | 0.21561 | 0.066231 | 0.32392 | 0.043906 | 0.4715 | 0.58135
IV_31 | Iliniwek Village |  | Western GL | monochrome | opaque | turquoise blue, seed | IIa31 | FM | 2013-08-16 | LA ICP-MS |  | 66.67% | 18.04% | 1.877% | 1.098% | 0.1298% | 1.914% | 6.146% | 0.02691% | 0.4624% | 1.087% | 0.002197% | 0.002678% | 11.6403 | 0.56391 | 89.1873 | 3.4279 | 267.0959 | 11.4074 | 23.1716 | 88.3671 | 274.322 | 24.2864 | 452.4386 | 12.0029 | 317.8615 | 15.4926 | 1.2391 | 0.44468 | 33.7351 | 0.19397 | 101.66 | 3.0851 | 5.4508 | 0.77172 | 0.11706 | 0.25524 | 2.7641 | 233.1443 | 0.90415 | 0.12354 | 1.1342 | 3.0531 | 0.62029 | 0.1588 | 0.57398 | 0.070358 | 0.49286 | 0.098998 | 0.30884 | 0.10529 | 0.27139 | 0.064288 | 0.55861 | 0.8476
IV_40 | Iliniwek Village |  | Western GL | monochrome | opaque | turquoise blue, seed | IIa31 | FM | 2013-08-16 | LA ICP-MS |  | 67.24% | 17.48% | 1.928% | 1.088% | 0.1118% | 1.87% | 6.251% | 0.02638% | 0.5132% | 1.043% | 0.002216% | 0.0026% | 11.0219 | 0.45536 | 93.9895 | 3.1886 | 246.5065 | 11.1982 | 19.3858 | 90.4176 | 281.4313 | 25.5389 | 447.7259 | 13.4635 | 324.2249 | 15.4729 | 1.2822 | 0.50376 | 32.8791 | 0.18781 | 80.7269 | 2.5441 | 4.8262 | 0.67228 | 0.11612 | 0.057131 | 2.5192 | 229.2655 | 1.0323 | 0.22405 | 1.2467 | 2.4913 | 0.66498 | 0.14429 | 0.53645 | 0.088235 | 0.53244 | 0.13955 | 0.26766 | 0.044209 | 0.39329 | 0.064749 | 0.52373 | 0.70993
IV_29 | Iliniwek Village |  | Western GL | monochrome | opaque | turquoise blue, seed, patinated | IIa31 | FM | 2013-08-16 | LA ICP-MS |  | 63.94% | 16.41% | 2.525% | 1.169% | 0.1797% | 2.59% | 7.459% | 0.03644% | 0.5237% | 1.552% | 0.002504% | 0.02024% | 12.1182 | 0.62516 | 86.9252 | 2.5137 | 147.9685 | 6.23 | 16.54 | 106.548 | 277.6375 | 29.4416 | 491.4643 | 19.0503 | 445.7064 | 10.1187 | 1.035 | 0.62632 | 190.8621 | 0.36796 | 70.6694 | 2.0153 | 3.7263 | 0.50468 | 0.21336 | 0.14402 | 2.1849 | 114.9068 | 0.97382 | 0.4457 | 2.1231 | 2.0639 | 0.70325 | 0.22709 | 0.68576 | 0.11686 | 0.54174 | 0.12526 | 0.31101 | 0.12421 | 0.48628 | 0.077032 | 0.53186 | 0.68808
IV_52 | Iliniwek Village |  | Western GL | monochrome | translucent | turquoise irregular, patinated and heavily pitted | IIa31? | FM | 2013-08-16 | LA ICP-MS |  | 60.9% | 13.85% | 2.393% | 1.078% | 0.2479% | 4.917% | 9.59% | 0.2967% | 0.4619% | 1.672% | 0.002559% | 0.02641% | 17.7954 | 0.71051 | 84.4134 | 3.1174 | 836.0484 | 9.1306 | 15.9711 | 10.9775 | 7.8735 | 5573.5846 | 12.0385 | 16.8564 | 480.0484 | 245.0757 | 4.7899 | 5.2363 | 348.7767 | 0.31209 | 153.1991 | 4.2237 | 7.49 | 1.1122 | 0.45414 | 0.56671 | 7.3329 | 3.7779 | 1.1201 | 1.7487 | 1.064 | 4.0359 | 0.9469 | 0.17993 | 1.0209 | 0.1692 | 1.169 | 0.26011 | 0.81253 | 0.13249 | 0.93803 | 0.13425 | 7.2999 | 2.0542
IV_47 | Iliniwek Village |  | Western GL | monochrome | translucent | turquoise blue, seed | IIa31 | FM | 2013-08-16 | LA ICP-MS |  | 65.14% | 16.31% | 2.228% | 1.131% | 0.1497% | 2.041% | 8.227% | 0.04998% | 0.4795% | 1.272% | 0.002611% | 0.007215% | 10.158 | 0.46733 | 106.0374 | 3.4848 | 265.0794 | 12.429 | 23.8759 | 54.7222 | 78.6642 | 49.2128 | 145.5985 | 21.5273 | 431.6283 | 15.6228 | 1.3408 | 0 | 52.3654 | 0.20838 | 109.1319 | 2.6509 | 4.8415 | 0.65092 | 0.098554 | 0.026487 | 2.6475 | 35.9425 | 0.61976 | 0.10396 | 0.91728 | 2.428 | 0.50684 | 0.13324 | 0.46415 | 0.065583 | 0.44559 | 0.090929 | 0.2679 | 0.039153 | 0.19399 | 0.037035 | 0.50012 | 0.67826
IV_25 | Iliniwek Village |  | Western GL | monochrome | opaque | turquoise blue, seed | IIa31 | FM | 2013-08-16 | LA ICP-MS |  | 66.12% | 16.02% | 2.068% | 0.8981% | 0.1658% | 3.212% | 6.646% | 0.03939% | 0.5097% | 1.287% | 0.002751% | 0.01467% | 9.9804 | 0.55235 | 91.2231 | 2.9897 | 191.5871 | 6.6328 | 14.1835 | 235.7061 | 328.6259 | 43.0897 | 573.0767 | 14.6361 | 384.7427 | 22.1956 | 1.0173 | 1.4178 | 187.4924 | 0.22212 | 69.8054 | 2.0584 | 3.7753 | 0.53514 | 0.10793 | 0.57125 | 2.0614 | 770.7402 | 3.5022 | 0.32403 | 2.7136 | 1.9849 | 0.62095 | 0.17577 | 0.76619 | 0.081227 | 0.53516 | 0.15364 | 0.4072 | 0.072155 | 0.49776 | 0.08336 | 0.7249 | 0.62904
IV_32 | Iliniwek Village |  | Western GL | monochrome | opaque | turquoise blue, seed | IIa31 | FM | 2013-08-16 | LA ICP-MS |  | 66.33% | 16.92% | 1.993% | 1.059% | 0.1433% | 1.658% | 6.368% | 0.05427% | 0.4383% | 1.512% | 0.002778% | 0.02267% | 9.8868 | 0.51365 | 97.6037 | 3.4318 | 210.8737 | 13.5206 | 22.6404 | 195.6624 | 302.3856 | 41.5484 | 522.6352 | 9.9821 | 333.0327 | 16.5643 | 1.1959 | 1.2392 | 133.6169 | 0.19107 | 64.7204 | 2.7931 | 5.3504 | 0.67795 | 0.12805 | 3.5761 | 2.9982 | 311.6959 | 39.8469 | 0.32806 | 1.6942 | 2.5315 | 0.74016 | 0.16165 | 0.7351 | 0.092916 | 0.58686 | 0.11889 | 0.35475 | 0.054563 | 0.31044 | 0.043556 | 0.54817 | 0.80035
IV_26 | Iliniwek Village |  | Western GL | monochrome | opaque | turquoise blue, seed | IIa31 | FM | 2013-08-16 | LA ICP-MS |  | 66.32% | 16.84% | 1.954% | 1.059% | 0.1393% | 1.706% | 6.355% | 0.05378% | 0.4124% | 1.552% | 0.002879% | 0.02156% | 9.7299 | 0.52201 | 98.9551 | 3.4139 | 207.8995 | 13.3625 | 21.3795 | 198.4395 | 298.7944 | 40.3794 | 520.132 | 10.736 | 335.3566 | 16.7454 | 1.1849 | 1.943 | 139.3466 | 0.18676 | 63.4484 | 2.8335 | 5.3843 | 0.66689 | 0.12899 | 0.37987 | 3.0226 | 298.8646 | 37.4979 | 0.262 | 1.6481 | 2.7003 | 0.69136 | 0.1521 | 0.67345 | 0.1122 | 0.54106 | 0.12293 | 0.37376 | 0.061004 | 0.41545 | 0.056841 | 0.57355 | 0.7543
IV_41 | Iliniwek Village |  | Western GL | monochrome | opaque | turquoise blue, seed | IIa31 | FM | 2013-08-16 | LA ICP-MS |  | 66.89% | 15.69% | 2.037% | 0.6725% | 0.1563% | 3.029% | 6.17% | 0.05091% | 0.3991% | 1.466% | 0.002989% | 0.006252% | 11.2817 | 0.31512 | 88.5212 | 2.986 | 180.0842 | 6.557 | 13.916 | 225.1759 | 258.3857 | 35.2206 | 594.8425 | 15.2042 | 346.9159 | 23.1339 | 0.94307 | 2.0265 | 287.7382 | 0.12695 | 60.7614 | 1.6838 | 3.2644 | 0.45213 | 0.077142 | 0.06475 | 1.7832 | 685.3827 | 0.49837 | 0.087747 | 1.972 | 1.6247 | 0.5633 | 0.080581 | 0.34042 | 0.049695 | 0.35783 | 0.065049 | 0.18635 | 0.025397 | 0.18755 | 0.040742 | 0.59617 | 0.49542
IV_37 | Iliniwek Village |  | Western GL | monochrome | opaque | turquoise blue, seed | IIa31 | FM | 2013-08-16 | LA ICP-MS |  | 65.02% | 18.12% | 2.137% | 1.027% | 0.1528% | 2.097% | 6.678% | 0.02821% | 0.3644% | 1.314% | 0.003254% | 0.006793% | 12.6834 | 0.39416 | 95.6683 | 2.9565 | 171.8694 | 6.9938 | 15.2229 | 153.2202 | 236.0528 | 32.7533 | 410.2256 | 12.1391 | 341.393 | 16.2069 | 0.95274 | 0.1471 | 29.7009 | 0.15785 | 66.5949 | 2.1056 | 3.9382 | 0.50285 | 0.11534 | 0.010704 | 2.467 | 235.6529 | 23.6839 | 0.14087 | 0.94255 | 1.9678 | 0.43694 | 0.09052 | 0.45885 | 0.073257 | 0.39241 | 0.090335 | 0.21786 | 0.03101 | 0.24686 | 0.032966 | 0.55913 | 0.59789
IV_38 | Iliniwek Village |  | Western GL | monochrome | opaque | turquoise blue, seed | IIa31 | FM | 2013-08-16 | LA ICP-MS |  | 64.51% | 17.45% | 2.469% | 1.139% | 0.1908% | 2.267% | 7.576% | 0.03001% | 0.409% | 1.179% | 0.003385% | 0.01557% | 12.2944 | 0.60877 | 87.6751 | 3.4946 | 191.9843 | 7.8774 | 17.8624 | 151.3732 | 232.1804 | 59.9931 | 414.4346 | 16.9464 | 382.2416 | 14.3295 | 1.0896 | 0.19718 | 38.8897 | 0.1608 | 75.6809 | 2.5026 | 4.6471 | 0.62253 | 0.10779 | 27.2332 | 2.6877 | 228.4474 | 27.0266 | 0.19625 | 1.3544 | 2.5216 | 0.53407 | 0.13099 | 0.47443 | 0.076696 | 0.53388 | 0.091294 | 0.27074 | 0.035876 | 0.24503 | 0.040771 | 0.39155 | 0.58139
IV_45 | Iliniwek Village |  | Western GL | monochrome | opaque | turquoise blue,seed fragment | IIa31 | FM | 2013-08-16 | LA ICP-MS |  | 64.83% | 17.68% | 1.988% | 0.9794% | 0.1254% | 2.339% | 6.787% | 0.02819% | 0.4142% | 1.448% | 0.003442% | 0.0328% | 10.7164 | 0.53817 | 90.547 | 3.2634 | 185.4042 | 9.2217 | 17.558 | 220.8556 | 225.4002 | 43.3982 | 210.8704 | 19.2344 | 371.3875 | 13.2496 | 1.0132 | 2.232 | 31.6032 | 0.16305 | 88.7127 | 2.1444 | 4.0491 | 0.52779 | 0.10539 | 0.1136 | 2.1209 | 85.6411 | 2.9898 | 0.21629 | 1.3576 | 1.9146 | 0.43557 | 0.1038 | 0.38906 | 0.074128 | 0.35274 | 0.069107 | 0.21306 | 0.025392 | 0.19877 | 0.029135 | 0.41535 | 0.59713
IV_34 | Iliniwek Village |  | Western GL | monochrome | opaque | turquoise blue, seed | IIa31 | FM | 2013-08-16 | LA ICP-MS |  | 62.64% | 18.55% | 2.514% | 1.096% | 0.1939% | 2.266% | 7.584% | 0.02645% | 0.337% | 1.446% | 0.003471% | 0.006069% | 12.6339 | 0.39668 | 95.5525 | 2.028 | 191.343 | 7.0956 | 12.7168 | 175.8921 | 258.4648 | 37.6951 | 514.8984 | 11.2201 | 409.7465 | 14.2961 | 1.1843 | 0.29057 | 42.3989 | 0.2552 | 71.0619 | 2.4014 | 4.4441 | 0.57789 | 0.13269 | 5.9802 | 2.668 | 262.2171 | 33.8419 | 0.25516 | 2.2404 | 2.1742 | 0.7562 | 0.15867 | 0.73421 | 0.12222 | 0.60664 | 0.1132 | 0.32173 | 0.051366 | 0.36306 | 0.064995 | 0.54375 | 0.6308
IV_36 | Iliniwek Village |  | Western GL | monochrome | opaque | turquoise blue, seed | IIa31 | FM | 2013-08-16 | LA ICP-MS |  | 64.11% | 17.52% | 2.527% | 1.187% | 0.1844% | 2.154% | 7.364% | 0.03471% | 0.5296% | 1.32% | 0.003749% | 0.009949% | 13.6943 | 0.53128 | 90.6053 | 3.2369 | 215.5986 | 8.3193 | 18.2324 | 166.2829 | 256.5872 | 38.7955 | 317.8089 | 13.8567 | 362.6138 | 17.7076 | 1.1282 | 2.2598 | 35.8964 | 0.18939 | 81.7371 | 2.7625 | 4.8447 | 0.69399 | 0.1291 | 0 | 3.0928 | 180.2395 | 32.8569 | 0.30347 | 2.0888 | 2.5452 | 0.55604 | 0.14335 | 0.63707 | 0.086356 | 0.58472 | 0.1005 | 0.27405 | 0.12281 | 0.27833 | 0.042871 | 0.53951 | 0.67057
IV_24 | Iliniwek Village |  | Western GL | monochrome | opaque | turquoise blue, seed | IIa31 | FM | 2013-08-16 | LA ICP-MS |  | 65.72% | 18.12% | 1.716% | 0.8752% | 0.1457% | 1.886% | 5.802% | 0.02553% | 0.4436% | 1.592% | 0.004172% | 0.01093% | 6.3559 | 0.37844 | 82.8078 | 2.8833 | 186.7454 | 7.5759 | 13.2201 | 396.9524 | 274.8886 | 38.4592 | 566.0733 | 9.2074 | 348.801 | 20.1324 | 1.1636 | 0.78067 | 26.5622 | 0.25141 | 137.8158 | 2.4463 | 3.9311 | 0.68699 | 0.17898 | 0.75776 | 2.2273 | 137.6909 | 3.2013 | 0.66018 | 1.963 | 2.7108 | 0.8622 | 0.2371 | 0.57367 | 0.096926 | 0.57259 | 0.1191 | 0.31688 | 0.10216 | 0.51926 | 0.070208 | 0.99773 | 0.69182
IV_27 | Iliniwek Village |  | Western GL | monochrome | opaque | turquoise blue, seed | IIa31 | FM | 2013-08-16 | LA ICP-MS |  | 66.02% | 17.56% | 2.416% | 0.6093% | 0.1974% | 2.125% | 7.01% | 0.02902% | 0.3419% | 1.061% | 0.004474% | 0.04674% | 8.8666 | 0.3599 | 83.8422 | 3.1541 | 140.1153 | 4.7699 | 14.1794 | 92.224 | 181.1272 | 23.762 | 323.5171 | 10.8044 | 339.1862 | 12.3289 | 0.74216 | 0.93064 | 590.0429 | 0.14933 | 64.7177 | 1.7892 | 3.1358 | 0.48223 | 0.080002 | 0.17414 | 1.642 | 121.6236 | 0.4952 | 0.28936 | 0.91191 | 1.9343 | 0.58666 | 0.096066 | 0.39914 | 0.056547 | 0.39209 | 0.10589 | 0.24704 | 0.068225 | 0.20871 | 0.050162 | 0.50031 | 0.4556
IV_46 | Iliniwek Village |  | Western GL | monochrome | opaque | turquoise blue, seed | IIa31 | FM | 2013-08-16 | LA ICP-MS |  | 62.94% | 18.41% | 2.316% | 1.026% | 0.1324% | 1.672% | 8.102% | 0.03318% | 0.4913% | 1.469% | 0.004519% | 0.007225% | 9.0808 | 0.42065 | 97.2029 | 2.9643 | 210.2818 | 8.7519 | 15.888 | 177.8799 | 198.3063 | 40.2926 | 498.3905 | 12.0879 | 450.8798 | 12.4422 | 1.1597 | 2.4905 | 31.9878 | 0.13003 | 102.9806 | 2.4549 | 4.5884 | 0.59065 | 0.092176 | 0 | 2.5072 | 119.2977 | 3.0742 | 0.14351 | 1.874 | 2.1656 | 0.4981 | 0.11451 | 0.45868 | 0.063613 | 0.42011 | 0.084492 | 0.25511 | 0.034591 | 0.1988 | 0.036068 | 0.3773 | 0.67931
IV_62 | Iliniwek Village |  | Western GL | monochrome | opaque | turquoise blue, medium | IIa40 | FM | 2013-08-19 | LA ICP-MS |  | 68.89% | 16.23% | 2.029% | 1.094% | 0.1608% | 1.807% | 6.491% | 0.04985% | 0.4549% | 1.007% | 0.01136% | 0.06213% | 7.2818 | 0.49543 | 88.8763 | 3.4948 | 186.7175 | 13.6009 | 18.1366 | 63.033 | 112.229 | 28.3105 | 116.052 | 10.7642 | 343.6054 | 11.6266 | 0.98895 | 1.951 | 16.6077 | 0.16308 | 92.818 | 2.2881 | 3.8291 | 0.53738 | 0.075472 | 0.045057 | 2.1325 | 54.2915 | 0.57185 | 0.10166 | 1.0488 | 1.8705 | 0.40921 | 0.084334 | 0.37766 | 0.054981 | 0.38955 | 0.065407 | 0.1775 | 0.025541 | 0.20602 | 0.027356 | 0.35242 | 0.5526
IV_39 | Iliniwek Village |  | Western GL | monochrome | opaque | turquoise blue, seed | IIa31 | FM | 2013-08-16 | LA ICP-MS |  | 65.74% | 15.53% | 2.232% | 1.239% | 0.1498% | 1.804% | 8.66% | 0.07957% | 0.4552% | 1.178% | 0.02035% | 0.09859% | 10.0593 | 0.56523 | 82.0962 | 3.4838 | 240.7434 | 9.0448 | 18.4724 | 62.1332 | 153.4669 | 39.0552 | 213.2076 | 16.7626 | 472.5176 | 19.5894 | 1.3542 | 1.8113 | 380.1585 | 0.16813 | 96.6784 | 3.0759 | 5.9889 | 0.71872 | 0.12024 | 0.026804 | 2.9827 | 91.3781 | 0.90857 | 0.13543 | 1.1664 | 2.7591 | 0.60857 | 0.14104 | 0.56003 | 0.090173 | 0.51217 | 0.095679 | 0.28076 | 0.038419 | 0.29422 | 0.033896 | 0.65926 | 0.82215
IV_30 | Iliniwek Village |  | Western GL | monochrome | opaque | turquoise blue, seed | IIa31 | FM | 2013-08-16 | LA ICP-MS |  | 64.98% | 15.47% | 2.489% | 1.577% | 0.1641% | 1.674% | 9.52% | 0.07496% | 0.5842% | 0.9886% | 0.02061% | 0.1065% | 12.1377 | 0.71323 | 84.0504 | 3.4665 | 268.7599 | 9.5018 | 19.1803 | 65.0891 | 154.38 | 41.6908 | 200.9045 | 15.1527 | 527.5855 | 22.6919 | 1.7475 | 1.5533 | 208.2119 | 0.22028 | 112.5252 | 3.5317 | 6.9239 | 0.87955 | 0.20791 | 0.94191 | 3.5712 | 93.1097 | 1.0747 | 0.21414 | 0.87957 | 3.2424 | 0.76803 | 0.1755 | 0.7931 | 0.12283 | 0.64735 | 0.15469 | 0.44865 | 0.1072 | 0.5374 | 0.10105 | 0.79893 | 0.97456
IV_28 | Iliniwek Village |  | Western GL | monochrome | opaque | turquoise blue, seed | IIa31 | FM | 2013-08-16 | LA ICP-MS |  | 65.12% | 15.53% | 2.3% | 1.267% | 0.147% | 1.971% | 9.241% | 0.08295% | 0.2498% | 1.158% | 0.02306% | 0.1294% | 14.7119 | 0.50946 | 89.2352 | 1.393 | 252.5774 | 8.3527 | 7.2213 | 65.4988 | 156.3013 | 42.9012 | 214.4991 | 19.0416 | 493.4737 | 20.4623 | 1.5428 | 1.0767 | 461.0619 | 0.25533 | 96.925 | 3.0939 | 5.8604 | 0.77778 | 0.1555 | 0.4775 | 3.227 | 94.7455 | 1.0596 | 0.48364 | 1.353 | 3.0397 | 0.86844 | 0.25272 | 0.84413 | 0.15429 | 0.82603 | 0.13946 | 0.48535 | 0.11015 | 0.56292 | 0.10518 | 0.80046 | 0.93637
IV_43 | Iliniwek Village |  | Western GL | monochrome | opaque | light turquoise blue, seed, patinated | IIa31 | FM | 2013-08-16 | LA ICP-MS |  | 64.74% | 15.91% | 1.892% | 1.559% | 0.1884% | 3.653% | 7.069% | 0.04704% | 0.4603% | 1.327% | 0.04311% | 0.0369% | 14.2978 | 0.93871 | 63.4143 | 3.8322 | 207.4765 | 7.8133 | 16.0684 | 46.2443 | 69.1372 | 26.55 | 108.516 | 19.6936 | 352.4948 | 19.3868 | 1.3496 | 0.19796 | 21.4833 | 0.3159 | 111.5901 | 2.9858 | 5.9982 | 0.76481 | 0.24218 | 1.6961 | 2.7576 | 79.1534 | 0.83417 | 0.1885 | 1.308 | 2.8712 | 0.67995 | 0.11908 | 0.5086 | 0.077045 | 0.50852 | 0.10244 | 0.2797 | 0.043772 | 0.2863 | 0.066319 | 0.72328 | 1.2381
IV_58 | Iliniwek Village |  | Western GL | monochrome | opaque | turquoise blue, medium | IIa40 | FM | 2013-08-19 | LA ICP-MS |  | 62.82% | 11.81% | 2.521% | 1.067% | 0.5297% | 7.765% | 10.47% | 0.4433% | 0.2111% | 0.9264% | 0.1111% | 0.1612% | 16.2746 | 0.64898 | 103.4061 | 2.5995 | 797.5236 | 11.1651 | 10.5882 | 15.7838 | 16.7115 | 2545.8229 | 43.6061 | 28.1876 | 539.5258 | 190.621 | 4.0333 | 5.1735 | 8.1601 | 0.25166 | 294.6376 | 4.5711 | 7.9093 | 1.1596 | 0.32047 | 0.18479 | 6.8282 | 6.7856 | 0.984 | 1.7357 | 2.4954 | 4.1299 | 0.96991 | 0.17636 | 0.9479 | 0.14778 | 0.96996 | 0.21174 | 0.70277 | 0.10617 | 0.67238 | 0.11709 | 5.0033 | 1.5011
IV_44 | Iliniwek Village |  | Western GL | monochrome | opaque | light turquoise blue, seed irregular | IIa31 | FM | 2013-08-16 | LA ICP-MS |  | 65.15% | 14.51% | 1.758% | 1.079% | 0.1214% | 6.156% | 6.363% | 0.05691% | 0.4339% | 1.228% | 0.128% | 0.1504% | 9.0542 | 0.54746 | 45.6747 | 3.4544 | 184.2817 | 6.8357 | 13.693 | 62.965 | 91.3074 | 29.1282 | 225.3048 | 25.3676 | 223.4523 | 20.8829 | 0.92698 | 0.053139 | 18.4062 | 0.30499 | 138.0603 | 2.7142 | 5.1594 | 0.61302 | 0.10274 | 1.0386 | 2.2374 | 48.1053 | 1.0301 | 1.7045 | 1.4642 | 2.4928 | 0.57516 | 0.092909 | 0.42328 | 0.070626 | 0.42456 | 0.094844 | 0.23338 | 0.031589 | 0.21133 | 0.03368 | 0.67473 | 0.9538
IV_59 | Iliniwek Village |  | Western GL | monochrome | opaque | turquoise blue, medium fragment | IIa40 | FM | 2013-08-19 | LA ICP-MS |  | 63% | 12.34% | 1.999% | 0.9886% | 0.2906% | 8.759% | 8.713% | 0.2885% | 0.3829% | 1.231% | 0.4334% | 0.3412% | 15.1996 | 0.33792 | 104.3908 | 3.391 | 827.5011 | 9.3254 | 17.6253 | 14.5308 | 10.1468 | 3377.4468 | 27.5522 | 30.9477 | 400.6995 | 208.2962 | 4.3494 | 5.1374 | 5.911 | 0.25283 | 139.1311 | 3.417 | 6.5973 | 0.88726 | 0.34818 | 0.23155 | 6.7441 | 11.552 | 0.99452 | 1.2349 | 3.8876 | 3.3545 | 0.8058 | 0.12979 | 0.81483 | 0.15018 | 0.91556 | 0.2167 | 0.68129 | 0.11239 | 0.72562 | 0.11646 | 5.5897 | 1.4041
IV_23 | Iliniwek Village |  | Western GL | monochrome | opaque | turquoise blue, oval, medium | IIa38 | FM | 2013-08-16 | LA ICP-MS |  | 64.28% | 17.33% | 1.696% | 0.9987% | 0.1277% | 3.31% | 6.295% | 0.03874% | 0.4481% | 1.158% | 0.5943% | 0.5796% | 13.0976 | 0.34978 | 74.1942 | 4.0143 | 1297.2915 | 8.3334 | 17.502 | 7.2569 | 2.8318 | 3652.0043 | 12.4218 | 15.8711 | 342.2739 | 352.6018 | 7.3408 | 2.587 | 2.4085 | 0.28187 | 82.3225 | 4.8335 | 13.103 | 1.4523 | 0.69977 | 0.3828 | 9.4739 | 5.6983 | 1.8045 | 0.62368 | 0.61743 | 5.5695 | 1.5664 | 0.3167 | 1.4906 | 0.24802 | 1.7109 | 0.40975 | 1.1954 | 0.19532 | 1.449 | 0.21457 | 11.2843 | 2.2935
IV_56 | Iliniwek Village |  | Western GL | monochrome | opaque | turquoise blue, medium fragment | IIa40 | FM | 2013-08-16 | LA ICP-MS |  | 61.42% | 12.05% | 1.928% | 0.9678% | 0.2891% | 8.879% | 8.425% | 0.258% | 0.3969% | 1.145% | 0.76% | 0.3354% | 15.0976 | 0.47041 | 80.1609 | 3.6842 | 799.9932 | 9.3371 | 17.0639 | 14.5347 | 9.8825 | 3711.6291 | 24.1417 | 31.7905 | 388.281 | 208.5839 | 4.5337 | 3.3249 | 40.7324 | 0.26699 | 192.5762 | 3.5921 | 7.2425 | 0.94813 | 0.53409 | 0.32096 | 6.9 | 11.8198 | 1.2029 | 1.487 | 4.167 | 3.492 | 0.80358 | 0.15934 | 0.85616 | 0.14574 | 1.1672 | 0.23877 | 0.74749 | 0.13171 | 0.91379 | 0.15687 | 6.5137 | 1.6179
IV_61 | Iliniwek Village |  | Western GL | monochrome | opaque | turquoise blue, medium | IIa40 | FM | 2013-08-19 | LA ICP-MS |  | 63.14% | 16.43% | 1.905% | 1.089% | 0.2219% | 4.718% | 7.786% | 0.2024% | 0.4636% | 0.9628% | 0.8828% | 0.6811% | 16.7323 | 0.48288 | 82.3355 | 4.6643 | 1306.8198 | 8.9998 | 20.8013 | 8.1193 | 6.5371 | 2464.8138 | 8.5382 | 19.4615 | 343.015 | 310.8107 | 6.4727 | 4.3692 | 18.2257 | 0.27498 | 149.3747 | 4.9159 | 11.8502 | 1.4109 | 0.53094 | 1.2563 | 8.8346 | 8.9759 | 1.5179 | 6.8835 | 0.58634 | 5.3367 | 1.2993 | 0.26752 | 1.2073 | 0.21907 | 1.4095 | 0.32021 | 0.9541 | 0.15525 | 1.1633 | 0.17919 | 8.2842 | 2.0965
IV_60 | Iliniwek Village |  | Western GL | monochrome | opaque | turquoise blue, medium fragment | IIa40 | FM | 2013-08-19 | LA ICP-MS |  | 61.71% | 12.04% | 2.227% | 1.124% | 0.3296% | 8.7% | 9.485% | 0.1076% | 0.4663% | 1.067% | 1.044% | 0.7244% | 12.2911 | 0.49292 | 117.2693 | 4.0397 | 953.8006 | 11.4934 | 26.7642 | 17.6472 | 3.6111 | 2887.0808 | 7.883 | 23.5391 | 385.3632 | 212.6635 | 4.69 | 3.6641 | 5.5264 | 0.18811 | 167.5856 | 3.4817 | 6.32 | 0.83208 | 0.34982 | 0.17399 | 6.9779 | 12.5028 | 0.86264 | 0.56291 | 2.972 | 3.1301 | 0.67705 | 0.15478 | 0.74694 | 0.13436 | 0.95247 | 0.23307 | 0.70712 | 0.10361 | 0.71143 | 0.12257 | 5.4574 | 1.1455
IV_42 | Iliniwek Village |  | Western GL | monochrome | opaque | light turquoise blue, seed | IIa31 | FM | 2013-08-16 | LA ICP-MS |  | 65.07% | 14.5% | 2.09% | 1.247% | 0.1998% | 3.097% | 7.103% | 0.3512% | 0.4524% | 1.158% | 1.056% | 0.4975% | 18.7092 | 0.49752 | 73.9091 | 4.8691 | 1348.7746 | 10.8773 | 22.1853 | 14.6756 | 10.8228 | 3850.887 | 31.0094 | 22.893 | 406.662 | 314.1971 | 7.2389 | 1.646 | 4.5616 | 0.45035 | 231.7466 | 5.6465 | 13.4118 | 1.6241 | 0.64273 | 0.19175 | 9.4981 | 10.2582 | 1.6237 | 2.8204 | 0.7527 | 5.9771 | 1.4453 | 0.32644 | 1.3868 | 0.26613 | 1.6488 | 0.365 | 1.137 | 0.16349 | 1.2794 | 0.2081 | 9.3433 | 2.5368
IV_57 | Iliniwek Village |  | Western GL | monochrome | opaque | turquoise blue, medium fragment | IIa40 | FM | 2013-08-16 | LA ICP-MS |  | 60.74% | 12.48% | 2.497% | 1.508% | 0.4401% | 5.51% | 10.57% | 0.2369% | 0.5524% | 0.9147% | 1.277% | 0.6939% | 17.9866 | 0.90238 | 73.3081 | 4.3174 | 1085.1291 | 10.5868 | 26.5415 | 18.8789 | 17.0783 | 3315.1054 | 33.7115 | 23.6872 | 487.375 | 259.3349 | 5.6003 | 0.032664 | 74.1311 | 0.37991 | 230.7172 | 6.859 | 10.6087 | 1.7447 | 0.64809 | 0.84945 | 7.6774 | 28.2765 | 1.4194 | 1.4915 | 1.9774 | 6.8748 | 1.5772 | 0.28739 | 1.3721 | 0.2215 | 1.47 | 0.30967 | 1.0041 | 0.17488 | 1.1621 | 0.14881 | 7.869 | 2.9374
MA_15 | La Pointe |  | Western GL | monochrome | opaque | turquoise blue, seed bead | IIa31 | FM | 2012-10-01 | LA ICP-MS |  | 66.32% | 18.51% | 2.137% | 0.6834% | 0.1703% | 2.312% | 6.903% | 0.01964% | 0.4276% | 1.237% | 0.005579% | 0.1436% | 14.4814 | 0.48223 | 75.8335 | 2.0115 | 250.0454 | 6.2609 | 10.7827 | 134.9714 | 179.5476 | 53.3405 | 90.5499 | 6.8127 | 360.0063 | 23.0242 | 0.98733 | 8.6212 | 24.6378 | 0.16578 | 71.9476 | 1.5495 | 2.8072 | 0.45227 | 0.14863 | 0.89107 | 1.9416 | 147.4898 | 1.3347 | 0.44484 | 0.56829 | 1.3668 | 0.65051 | 0.099724 | 0.48716 | 0.077153 | 0.38035 | 0.13267 | 0.18251 | 0.044846 | 0.27191 | 0.060635 | 0.68277 | 0.53827
MA_16 | La Pointe |  | Western GL | monochrome | opaque | turquoise blue, seed bead | IIa31 | FM | 2012-10-01 | LA ICP-MS |  | 64.03% | 19.31% | 2.588% | 0.7552% | 0.1796% | 2.394% | 7.137% | 0.1072% | 0.5129% | 1.326% | 0.006872% | 0.3312% | 16.7226 | 0.78163 | 85.9185 | 1.9325 | 166.9912 | 5.6278 | 10.8969 | 263.3026 | 248.8987 | 60.1788 | 540.9626 | 13.4477 | 372.0729 | 9.6531 | 0.83834 | 11.4804 | 330.2883 | 0.25016 | 59.2722 | 1.4756 | 2.7937 | 0.38402 | 0.10774 | 0.63689 | 1.8287 | 108.7053 | 2.7747 | 0.28396 | 1.4016 | 1.367 | 0.44337 | 0.10825 | 0.35147 | 0.070309 | 0.35941 | 0.099469 | 0.275 | 0.054991 | 0.30134 | 0.055707 | 0.43018 | 0.4769
MA_13 | La Pointe |  | Western GL | monochrome | opaque | pendant, turquoise, opaque | pendant (larger) | FM | 2012-10-01 | LA ICP-MS |  | 64.46% | 14.71% | 2.818% | 1.024% | 0.4755% | 2.468% | 10.76% | 0.04428% | 1.006% | 1.28% | 0.01627% | 0.2177% | 18.4126 | 1.2284 | 85.9076 | 2.5776 | 308.3236 | 12.8596 | 17.643 | 47.2729 | 67.844 | 64.7318 | 183.0453 | 15.6646 | 477.1516 | 10.0781 | 0.9767 | 7.8589 | 212.3049 | 0.34809 | 131.1489 | 2.208 | 4.3179 | 0.62352 | 0.079524 | 0.49071 | 2.6259 | 64.0531 | 0.5888 | 0.65711 | 1.683 | 2.3013 | 1.0099 | 0.17978 | 0.89942 | 0.10239 | 0.55356 | 0.13768 | 0.40625 | 0.080842 | 0.32371 | 0.10554 | 0.94483 | 0.4746
MA_14 | La Pointe |  | Western GL | monochrome | opaque | pendant, turquoise, opaque | pendant (smaller) | FM | 2012-10-01 | LA ICP-MS |  | 65.2% | 16.63% | 2.396% | 1.228% | 0.2184% | 2.193% | 8.868% | 0.08251% | 0.7413% | 1.3% | 0.02058% | 0.09901% | 16.6229 | 1.5117 | 85.007 | 2.5481 | 317.7094 | 9.1294 | 17.9971 | 68.7666 | 159.0195 | 58.0873 | 185.0207 | 14.4273 | 445.7898 | 18.9646 | 1.4466 | 44.6784 | 296.6237 | 0.29155 | 88.8683 | 2.7626 | 5.0357 | 0.68769 | 0.15739 | 0.45451 | 3.0712 | 69.5323 | 0.87162 | 0.35681 | 1.7056 | 2.507 | 0.95634 | 0.23751 | 0.89516 | 0.10751 | 0.82305 | 0.16655 | 0.31733 | 0.10082 | 0.39833 | 0.091153 | 1.17 | 0.91027
LC_13_run1 | Le Caron | LC J15k8.22 | Pre-1650 Wendake, GBP3b | monochrome | turquoise, circular | turquoise | IIa31 | FM | May-9-2017 | LA ICP-MS |  | 68.84% | 16.14% | 2.231% | 0.8846% | 0.2828% | 2.557% | 6.166% | 0.1204% | 0.5682% | 1.706% | 0.02563% | 0.1169% | 10.296 | 0.37921 | 105.1186 | 3.7941 | 249.976 | 7.8376 | 9.7507 | 94.4577 | 108.5922 | 39.4747 | 156.339 | 14.3003 | 302.3257 | 14.4356 | 1.1564 | 3.6114 | 25.5145 | 0.3048 | 125.3414 | 2.6387 | 4.9699 | 0.67166 | 0.11097 | 0.68697 | 2.5831 | 55.2186 | 2.3314 | 0.46014 | 2.6583 | 2.255 | 0.51565 | 0.12548 | 0.49493 | 0.080398 | 0.44277 | 0.10587 | 0.24671 | 0.043292 | 0.24451 | 0.041226 | 0.42284 | 0.69447
LC_05_run1 | Le Caron | LC F14m12.13 | Pre-1650 Wendake, GBP3b | monochrome | turquoise, round | turquoise | IIa40 | FM | May-9-2017 | LA ICP-MS |  | 71.14% | 14.65% | 1.706% | 0.6582% | 0.1649% | 3.114% | 5.487% | 0.09512% | 0.4783% | 1.683% | 0.1057% | 0.4444% | 9.8478 | 0.46598 | 50.6565 | 4.0273 | 138.5022 | 5.7402 | 6.3422 | 53.7055 | 84.5644 | 30.4406 | 235.7732 | 13.5631 | 247.3661 | 10.8663 | 0.78618 | 3.8531 | 43.6902 | 0.66311 | 42.5605 | 1.8887 | 4.0083 | 0.61478 | 0.16497 | 0.18594 | 1.7008 | 41.8141 | 1.4267 | 0.57739 | 1.3095 | 1.6418 | 0.44462 | 0.19515 | 0.37368 | 0.12162 | 0.34946 | 0.13875 | 0.20919 | 0.1073 | 0.24899 | 0.083307 | 0.38837 | 0.77444
LC_10_run1 | Le Caron | LC I16a3.29 | Pre-1650 Wendake, GBP3b | monochrome | turquoise, round | turquoise | IIa40 | FM | May-9-2017 | LA ICP-MS |  | 69.22% | 16.06% | 1.792% | 1.542% | 0.1672% | 3.9% | 4.845% | 0.0272% | 0.5973% | 1.502% | 0.009055% | 0.04948% | 13.1765 | 1.0939 | 84.5742 | 4.0902 | 282.6 | 11.4953 | 8.9053 | 62.6982 | 78.8959 | 35.2358 | 184.9289 | 20.8496 | 241.631 | 19.2217 | 1.3616 | 1.5432 | 17.4613 | 0.39939 | 54.0338 | 2.809 | 5.4266 | 0.7861 | 0.23785 | 0.063943 | 2.9399 | 36.8065 | 1.5381 | 0.25035 | 1.4676 | 2.4203 | 0.54967 | 0.14706 | 0.49464 | 0.094075 | 0.49988 | 0.11645 | 0.27818 | 0.054575 | 0.28637 | 0.048051 | 0.5916 | 1.0349
LC_12_run1 | Le Caron | LC J15j1.8 | Pre-1650 Wendake, GBP3b | monochrome | turquoise, round/oval | turquoise | IIa43 | FM | May-9-2017 | LA ICP-MS |  | 74.02% | 15.69% | 1.208% | 0.7714% | 0.1366% | 1.969% | 3.355% | 0.2023% | 0.5338% | 1.39% | 0.0863% | 0.3597% | 22.9862 | 0.4401 | 67.0919 | 3.9125 | 189.2967 | 6.3256 | 9.9398 | 54.3963 | 79.045 | 34.372 | 130.6814 | 9.7973 | 194.284 | 10.8731 | 0.8112 | 2.8891 | 30.1076 | 0.25052 | 101.1291 | 24.5012 | 41.594 | 5.3844 | 0.070933 | 0.053942 | 9.8018 | 23.3237 | 0.96151 | 0.75995 | 1.3676 | 19.378 | 4.566 | 1.3076 | 3.9897 | 0.54599 | 2.3158 | 0.37901 | 0.71357 | 0.084858 | 0.39461 | 0.060805 | 0.32465 | 0.73126
LC_09_run1 | Le Caron | LC H16r5.1 | Pre-1650 Wendake, GBP3b | monochrome | turquoise, round | turquoise | IIa40 | FM | May-9-2017 | LA ICP-MS |  | 63.58% | 19.33% | 1.793% | 1.457% | 0.1854% | 4.927% | 5.108% | 0.06124% | 0.6866% | 1.354% | 0.03945% | 0.1531% | 9.7955 | 1.0495 | 84.0129 | 3.975 | 338.9689 | 12.7544 | 16.4338 | 84.3045 | 140.7496 | 21.1902 | 346.7749 | 26.1466 | 294.2515 | 16.8952 | 1.335 | 22.4716 | 36.0956 | 0.56307 | 64.9308 | 2.5964 | 4.9932 | 0.75855 | 0.26979 | 0.13427 | 2.8978 | 71.4878 | 2.3716 | 1.0543 | 4.9031 | 2.4425 | 0.59945 | 0.20478 | 0.53683 | 0.16023 | 0.54379 | 0.14538 | 0.31979 | 0.10781 | 0.31716 | 0.11633 | 0.57041 | 0.80143
LC_16_run1 | Le Caron | LC X.20 | Pre-1650 Wendake, GBP3b | monochrome | turquoise, round | turquoise | IIa40 | FM | May-9-2017 | LA ICP-MS |  | 70.54% | 14.82% | 1.834% | 0.8047% | 0.1963% | 4.155% | 5.445% | 0.07895% | 0.4936% | 1.327% | 0.01254% | 0.07077% | 20.9526 | 0.35291 | 66.313 | 3.7939 | 174.28 | 6.8472 | 5.7263 | 37.2503 | 43.6596 | 27.7359 | 119.5879 | 21.9016 | 243.385 | 13.951 | 0.84643 | 2.267 | 25.3795 | 0.27045 | 42.8078 | 4.4823 | 7.8633 | 1.0445 | 0.085504 | 0.081886 | 2.5497 | 15.4617 | 0.59406 | 0.13872 | 1.0121 | 3.5041 | 0.75703 | 0.1904 | 0.63992 | 0.10163 | 0.51177 | 0.11952 | 0.23569 | 0.040255 | 0.19744 | 0.036441 | 0.42899 | 0.77249
LC_15_run1 | Le Caron | LC J17a10.3 | Pre-1650 Wendake, GBP3b | monochrome | turquoise, circular | turquoise | IIa37 | FM | May-9-2017 | LA ICP-MS |  | 70.1% | 16.57% | 1.775% | 0.8447% | 0.2514% | 2.293% | 5.707% | 0.04539% | 0.6506% | 1.275% | 0.01616% | 0.08737% | 6.2645 | 0.31312 | 81.2264 | 3.9806 | 267.9677 | 8.1768 | 12.5716 | 55.2084 | 91.6262 | 31.5748 | 282.3584 | 12.8614 | 324.5933 | 12.6262 | 1.1877 | 3.4866 | 17.2337 | 0.24779 | 98.9212 | 2.532 | 4.6744 | 0.75662 | 0.10129 | 0.055918 | 2.6004 | 30.3655 | 2.0622 | 0.22315 | 1.5814 | 2.2053 | 0.46828 | 0.12287 | 0.47722 | 0.080134 | 0.43084 | 0.10852 | 0.23942 | 0.042837 | 0.24348 | 0.039769 | 0.37563 | 0.62307
LC_14_run1 | Le Caron | LC j16m12.7 | Pre-1650 Wendake, GBP3b | monochrome | turquoise, round | turquoise | IIa40 | FM | May-9-2017 | LA ICP-MS |  | 69.64% | 17.05% | 1.986% | 0.6684% | 0.2033% | 2.256% | 5.999% | 0.03224% | 0.461% | 1.236% | 0.01453% | 0.135% | 5.7357 | 0.36393 | 97.9273 | 3.7045 | 166.6372 | 6.5981 | 7.3625 | 69.8983 | 112.865 | 22.9984 | 172.3622 | 11.2994 | 379.9494 | 9.084 | 0.77738 | 1.6121 | 17.4453 | 0.17714 | 83.3373 | 1.9482 | 3.5644 | 0.48409 | 0.078852 | 0.06232 | 1.9826 | 57.8362 | 1.296 | 0.17502 | 1.6099 | 1.6325 | 0.38194 | 0.09356 | 0.34674 | 0.06837 | 0.33224 | 0.076387 | 0.19184 | 0.032394 | 0.17307 | 0.033173 | 0.26251 | 0.47966
LC_17_run1 | Le Caron | LC I16b3.26 | Pre-1650 Wendake, GBP3b | monochrome | turquoise, round | turquoise | IIa40 | FM | May-9-2017 | LA ICP-MS |  | 69.61% | 15.43% | 1.812% | 1.879% | 0.2048% | 3.821% | 4.998% | 0.02514% | 0.623% | 1.202% | 0.00711% | 0.03465% | 12.8396 | 1.028 | 79.9785 | 4.181 | 322.5182 | 11.0166 | 10.9545 | 54.1147 | 75.1942 | 26.5447 | 163.4265 | 21.1816 | 244.7422 | 21.13 | 1.3932 | 1.6657 | 13.8883 | 0.39828 | 71.7335 | 3.0409 | 5.7878 | 0.78351 | 0.24873 | 0.050328 | 3.1272 | 38.7326 | 1.4871 | 0.25447 | 1.6076 | 2.5653 | 0.54128 | 0.13434 | 0.55187 | 0.099026 | 0.52269 | 0.12282 | 0.31003 | 0.050936 | 0.29959 | 0.051718 | 0.66015 | 1.1164
LC_08_run1 | Le Caron | LC H16q5.222 | Pre-1650 Wendake, GBP3b | monochrome | turquoise, round | turquoise | IIa40 | FM | May-9-2017 | LA ICP-MS |  | 67.72% | 16.82% | 1.93% | 1.569% | 0.1903% | 3.602% | 5.473% | 0.06536% | 0.7301% | 1.156% | 0.03892% | 0.146% | 10.2726 | 0.94899 | 85.2766 | 4.2937 | 367.5861 | 13.2635 | 14.6358 | 87.0204 | 145.7007 | 22.8945 | 321.328 | 19.3353 | 311.4479 | 18.6747 | 1.3842 | 4.3751 | 19.2974 | 0.42761 | 69.8068 | 2.7944 | 5.4074 | 0.72466 | 0.26415 | 0.12387 | 3.111 | 72.2832 | 2.6206 | 0.73273 | 4.1065 | 2.4646 | 0.58088 | 0.17963 | 0.56642 | 0.12113 | 0.56191 | 0.15701 | 0.34024 | 0.094087 | 0.31599 | 0.095866 | 0.59232 | 0.88175
LC_06_run1 | Le Caron | LC H16p3.139 | Pre-1650 Wendake, GBP3b | monochrome | turquoise, round | turquoise | IIa40 | FM | May-9-2017 | LA ICP-MS |  | 69.72% | 15.5% | 1.939% | 1.58% | 0.183% | 3.121% | 5.535% | 0.06942% | 0.7638% | 1.094% | 0.05369% | 0.1528% | 10.7771 | 1.1034 | 85.3176 | 4.5559 | 377.5588 | 14.5561 | 14.1672 | 91.1052 | 151.1845 | 32.1997 | 313.5096 | 15.7704 | 304.6249 | 17.5672 | 1.5998 | 2.073 | 36.6412 | 1.0117 | 78.3573 | 2.9719 | 6.1134 | 0.99632 | 0.285 | 0.075174 | 3.0409 | 72.5204 | 3.5702 | 0.64038 | 3.3468 | 2.6317 | 0.64477 | 0.35202 | 0.57846 | 0.18226 | 0.57608 | 0.21387 | 0.35209 | 0.11518 | 0.38265 | 0.11349 | 0.5918 | 0.92355
LC_07_run1 | Le Caron | LC H16q5.208 | Pre-1650 Wendake, GBP3b | monochrome | turquoise, round | turquoise | IIa40 | FM | May-9-2017 | LA ICP-MS |  | 69.3% | 15.86% | 1.975% | 1.585% | 0.1821% | 3.123% | 5.612% | 0.06692% | 0.7641% | 1.016% | 0.04% | 0.1507% | 10.3693 | 0.95622 | 85.7748 | 4.3739 | 371.1114 | 14.0207 | 13.457 | 83.8742 | 141.041 | 24.9689 | 293.6936 | 15.4814 | 310.797 | 17.9246 | 1.3575 | 1.8288 | 23.1124 | 0.44593 | 70.4967 | 2.8516 | 5.5953 | 0.81976 | 0.20663 | 0.049398 | 3.0702 | 68.4648 | 2.4537 | 0.45632 | 2.7599 | 2.5741 | 0.65367 | 0.21157 | 0.58579 | 0.1251 | 0.54032 | 0.13939 | 0.29709 | 0.082578 | 0.29726 | 0.055722 | 0.55096 | 0.85668
LC_11_run1 | Le Caron | LC I17q4.1 | Pre-1650 Wendake, GBP3b | monochrome | turquoise, oval | turquoise | IIa42 | FM | May-9-2017 | LA ICP-MS |  | 69.98% | 14.63% | 2.494% | 1.081% | 0.338% | 1.808% | 7.644% | 0.05656% | 0.736% | 0.8528% | 0.006507% | 0.02249% | 7.9537 | 0.25657 | 92.5613 | 4.1946 | 373.6831 | 11.1076 | 15.4409 | 141.5525 | 248.7386 | 43.4624 | 450.0593 | 11.4866 | 371.528 | 18.6954 | 1.6811 | 2.7677 | 15.868 | 0.31254 | 155.1523 | 3.2609 | 5.9442 | 0.83268 | 0.1302 | 0.039196 | 3.1765 | 132.722 | 5.3 | 0.38892 | 3.7421 | 2.7861 | 0.56507 | 0.1477 | 0.56726 | 0.086332 | 0.48935 | 0.11581 | 0.29451 | 0.048409 | 0.25586 | 0.04903 | 0.50285 | 0.79725
MA_01 | Marina |  | Western GL | monochrome | opaque | turquoise blue, round | IIa40 | FM | 2012-10-01 | LA ICP-MS |  | 63.17% | 10.4% | 2.028% | 0.9655% | 0.2834% | 9.369% | 9.022% | 0.1233% | 0.6143% | 1.385% | 0.9145% | 0.8923% | 13.8355 | 0.66886 | 119.5269 | 3.1914 | 1114.4985 | 11.0938 | 16.0636 | 19.3493 | 3.7487 | 3797.8596 | 11.5763 | 29.6114 | 383.7065 | 210.7536 | 4.7036 | 3.2372 | 5.8368 | 0.22153 | 192.4329 | 3.6752 | 7.3211 | 0.95358 | 0.45679 | 1.1003 | 6.6838 | 17.926 | 1.0826 | 0.77561 | 3.4101 | 3.7378 | 0.82763 | 0.19114 | 0.94896 | 0.17612 | 1.0978 | 0.26549 | 0.82588 | 0.1287 | 0.8622 | 0.15007 | 6.4651 | 1.4771
MRK_01 | Markman |  | Western GL | monochrome | opaque | turquoise blue, round | IIa40 | FM | 2012-07-31 | LA ICP-MS |  | 67.71% | 16.82% | 1.661% | 0.9189% | 0.1591% | 4.888% | 5.199% | 0.02756% | 0.614% | 1.377% | 0.06913% | 0.06492% | 9.9747 | 0.94898 | 65.0082 | 2.7968 | 137.6365 | 5.6507 | 13.5073 | 61.5099 | 81.1218 | 21.1461 | 121.5616 | 24.6992 | 212.8741 | 14.6942 | 0.71206 | 2.348 | 17.7406 | 0.23587 | 34.981 | 2.0271 | 3.8911 | 0.49246 | 0.2851 | 2.1692 | 1.9067 | 37.9504 | 0.97023 | 0.81201 | 1.5508 | 2.1662 | 0.60289 | 0.18411 | 0.86526 | 0.11295 | 0.43555 | 0.18101 | 0.46998 | 0.088984 | 0.61793 | 0.15824 | 0.86535 | 0.81123
MM_017 | Marquette Mission |  | Western GL | monochrome | translucent | turquoise blue, barrel shaped fragment | IIa38 | FM | 2012-07-31 | LA ICP-MS |  | 69.71% | 11.93% | 2.741% | 0.9065% | 0.2037% | 5.104% | 6.948% | 0.1274% | 0.2777% | 1.248% | 0.0006675% | 0.01967% | 14.5729 | 0.74997 | 121.4199 | 2.6887 | 543.4358 | 9.4599 | 17.1471 | 10.8341 | 2.6306 | 4199.6519 | 0 | 85.8232 | 474.4298 | 88.0191 | 2.594 | 6.1503 | 7.385 | 0.46498 | 89.064 | 5.8506 | 11.4359 | 1.5051 | 0.3018 | 1.7879 | 4.884 | 1.6794 | 0.94401 | 0.62845 | 0.35148 | 5.8551 | 1.6042 | 0.33374 | 1.302 | 0.20081 | 1.0792 | 0.20348 | 0.77199 | 0.13057 | 0.84219 | 0.18027 | 2.6547 | 2.3413
MM_018 | Marquette Mission |  | Western GL | monochrome | translucent | turquoise blue, round | IIa36 | FM | 2012-07-31 | LA ICP-MS |  | 69.44% | 11.88% | 2.769% | 0.913% | 0.21% | 5.27% | 7.006% | 0.1355% | 0.327% | 1.296% | 0.0007106% | 0.02042% | 16.6103 | 1.791 | 127.7847 | 3.1168 | 548.1824 | 10.042 | 22.5964 | 13.417 | 2.8701 | 3801.9354 | 0 | 90.9449 | 458.3387 | 84.5904 | 2.7278 | 5.1912 | 7.4503 | 0.62578 | 90.8016 | 5.8146 | 11.1937 | 1.4487 | 0.48883 | 1.6564 | 4.5523 | 2.0316 | 1.2473 | 1.4835 | 0.75566 | 5.9959 | 2.0094 | 0.32842 | 1.7365 | 0.20784 | 1.253 | 0.26023 | 1.0914 | 0.18387 | 1.5629 | 0.45456 | 3.1694 | 2.7476
MM_053 | Marquette Mission |  | Western GL | monochrome | opaque | turquoise blue, seed bead | IIa31 | FM | 2012-08-01 | LA ICP-MS |  | 66.89% | 16.28% | 2.893% | 0.6611% | 0.2402% | 4.297% | 6.837% | 0.03046% | 0.3048% | 1.084% | 0.0009155% | 0.01296% | 8.6214 | 0.4899 | 102.6767 | 2.062 | 103.3317 | 4.5042 | 10.9318 | 70.6008 | 249.8343 | 28.9204 | 699.1478 | 14.0207 | 341.8646 | 5.6873 | 0.552 | 1.2617 | 67.1699 | 0.1562 | 17.4316 | 1.1837 | 2.0622 | 0.29798 | 0.11928 | 0.44706 | 1.2357 | 107.2302 | 0.66054 | 0.38935 | 1.6131 | 1.2419 | 0.36957 | 0.096716 | 0.28461 | 0.059082 | 0.2995 | 0.071887 | 0.17014 | 0.074555 | 0.42141 | 0.098892 | 0.3061 | 0.29048
MM_101 | Marquette Mission |  | Western GL | monochrome | opaque | turquoise blue, seed bead | IIa31 | FM | 2012-08-02 | LA ICP-MS |  | 66.9% | 16.41% | 2.688% | 0.7093% | 0.2347% | 2.206% | 9.518% | 0.03019% | 0.3549% | 0.8244% | 0.001587% | 0.003349% | 7.6029 | 1.2978 | 110.4894 | 2.8886 | 160.7069 | 7.9178 | 20.1603 | 230.5009 | 217.1793 | 37.2756 | 932.7573 | 8.7805 | 478.3378 | 10.8881 | 0.92016 | 1.8742 | 16.1503 | 0.12361 | 102.1736 | 1.7509 | 3.0302 | 0.4329 | 0.14606 | 0.19859 | 2.0378 | 206.3565 | 10.2236 | 0.42078 | 2.0318 | 1.6505 | 0.52344 | 0.079844 | 0.52214 | 0.077813 | 0.32247 | 0.11854 | 0.21896 | 0.12503 | 0.35873 | 0.11641 | 0.31305 | 0.49971
MM_096 | Marquette Mission |  | Western GL | monochrome | opaque | turquoise blue, seed bead | IIa31 | FM | 2012-08-02 | LA ICP-MS |  | 66.91% | 17.08% | 2.688% | 1.234% | 0.2326% | 2.724% | 7.286% | 0.03873% | 0.3976% | 1.243% | 0.001623% | 0.00651% | 12.6425 | 1.0888 | 95.4852 | 2.7393 | 183.1079 | 6.3027 | 20.1782 | 100.8513 | 228.6966 | 30.4075 | 172.0437 | 12.9196 | 355.9822 | 12.6678 | 0.98193 | 0.88126 | 139.9513 | 0.29361 | 72.7034 | 2.1078 | 3.918 | 0.52336 | 0.12643 | 2.1135 | 2.0551 | 24.1767 | 0.57292 | 0.24417 | 1.8419 | 1.8836 | 0.47834 | 0.1153 | 0.4069 | 0.078472 | 0.39582 | 0.096776 | 0.22633 | 0.099289 | 0.32738 | 0.054561 | 0.45414 | 0.70244
MM_073 | Marquette Mission |  | Western GL | monochrome | translucent | turquoise blue, seed bead | IIa31 | FM | 2012-08-02 | LA ICP-MS |  | 67.4% | 14.68% | 2.647% | 1.413% | 0.2341% | 3.994% | 8.22% | 0.02856% | 0.2525% | 1.041% | 0.001797% | 0.005058% | 11.3374 | 1.0674 | 84.9909 | 2.2921 | 207.5533 | 6.3284 | 16.4775 | 65.0629 | 156.3811 | 29.9693 | 152.1876 | 19.8076 | 371.1995 | 16.3289 | 1.2468 | 1.3015 | 23.065 | 0.2655 | 83.4221 | 2.5246 | 4.9755 | 0.62717 | 0.16347 | 0.25996 | 2.4263 | 13.7112 | 0.50182 | 0.36455 | 2.5326 | 2.3661 | 0.74274 | 0.13906 | 0.52963 | 0.083883 | 0.52217 | 0.11239 | 0.26045 | 0.070805 | 0.42062 | 0.11278 | 0.66537 | 0.85126
MM_105 | Marquette Mission |  | Western GL | monochrome | opaque | turquoise blue, seed bead | IIa31 | FM | 2012-08-02 | LA ICP-MS |  | 65.55% | 15.71% | 2.629% | 1.392% | 0.2105% | 4.13% | 8.648% | 0.0684% | 0.4266% | 1.123% | 0.001862% | 0.006065% | 18.6213 | 0.88542 | 72.778 | 3.227 | 284.5084 | 8.5793 | 21.1593 | 78.6607 | 178.9608 | 42.262 | 178.1595 | 20.3675 | 389.5911 | 21.0139 | 1.475 | 2.462 | 55.4388 | 0.3701 | 70.9116 | 3.2249 | 6.0448 | 0.78689 | 0.2987 | 2.2421 | 2.8881 | 21.0271 | 0.50034 | 1.3989 | 2.3824 | 2.8556 | 0.69907 | 0.17742 | 0.98661 | 0.13427 | 0.83599 | 0.2395 | 0.78881 | 0.12795 | 1.1685 | 0.23094 | 0.83318 | 1.3139
MM_072 | Marquette Mission |  | Western GL | monochrome | translucent | turquoise blue, seed bead | IIa31 | FM | 2012-08-02 | LA ICP-MS |  | 66.54% | 14.95% | 2.445% | 1.441% | 0.1992% | 4.031% | 8.756% | 0.0651% | 0.2358% | 1.226% | 0.002048% | 0.007248% | 11.9222 | 0.87295 | 70.8546 | 2.2443 | 308.6879 | 8.4236 | 14.8789 | 76.338 | 191.0816 | 23.5613 | 211.7023 | 21.0654 | 420.6726 | 24.8126 | 1.5544 | 0.91512 | 69.4516 | 0.3552 | 83.595 | 3.4702 | 6.619 | 0.81339 | 0.26012 | 0.29286 | 3.0145 | 26.4427 | 0.41899 | 0.30473 | 2.3641 | 3.053 | 0.58783 | 0.13212 | 0.68168 | 0.079579 | 0.74393 | 0.13931 | 0.35093 | 0.060774 | 0.35211 | 0.074651 | 0.82925 | 1.0762
MM_104 | Marquette Mission |  | Western GL | monochrome | opaque | turquoise blue, seed bead | IIa31 | FM | 2012-08-02 | LA ICP-MS |  | 66.56% | 15.99% | 2.43% | 1.498% | 0.1981% | 3.576% | 7.924% | 0.02759% | 0.3024% | 1.345% | 0.002057% | 0.006831% | 22.3701 | 1.5241 | 75.0293 | 2.196 | 239.3418 | 6.5795 | 13.2307 | 97.5663 | 245.6862 | 33.953 | 182.5533 | 17.7331 | 317.033 | 19.6444 | 1.2898 | 2.0648 | 27.2879 | 0.28815 | 78.6199 | 2.8805 | 5.5677 | 0.69497 | 0.4284 | 2.5787 | 2.5993 | 21.3429 | 0.61985 | 0.78768 | 2.1236 | 2.6836 | 0.67242 | 0.13798 | 0.6994 | 0.2406 | 0.70049 | 0.14465 | 0.43268 | 0.08968 | 0.37357 | 0.39363 | 1.0573 | 1.2782
MM_097 | Marquette Mission |  | Western GL | monochrome | opaque | turquoise blue, seed bead | IIa31 | FM | 2012-08-02 | LA ICP-MS |  | 66.08% | 15.45% | 2.689% | 1.421% | 0.2161% | 4.077% | 8.314% | 0.03433% | 0.4321% | 1.168% | 0.002099% | 0.008708% | 17.266 | 1.5182 | 73.4702 | 3.1304 | 224.6864 | 6.7568 | 20.3209 | 96.3849 | 234.2876 | 27.0202 | 206.9297 | 19.1976 | 346.2966 | 17.6708 | 1.1618 | 1.5368 | 40.217 | 0.37273 | 93.3884 | 2.6242 | 5.0975 | 0.70546 | 0.15094 | 1.3994 | 2.4042 | 22.7696 | 0.4904 | 0.1225 | 4.0573 | 2.3463 | 0.68352 | 0.31246 | 0.88202 | 0.30808 | 0.51617 | 0.12214 | 0.35047 | 0.050313 | 0.43135 | 0.12312 | 0.56978 | 0.86744
MM_099 | Marquette Mission |  | Western GL | monochrome | opaque | turquoise blue, seed bead | IIa31 | FM | 2012-08-02 | LA ICP-MS |  | 66.05% | 16.85% | 3.414% | 0.5501% | 0.2678% | 2.859% | 8.323% | 0.06887% | 0.1472% | 1.218% | 0.002171% | 0.1432% | 11.1976 | 0.54809 | 93.6956 | 1.3775 | 107.4581 | 4.0624 | 11.179 | 120.3035 | 182.55 | 42.6995 | 1040.3766 | 13.7956 | 474.3641 | 5.4352 | 0.58604 | 6.3317 | 119.3718 | 0.15592 | 65.9971 | 1.1462 | 2.1732 | 0.23687 | 0.12918 | 0.23766 | 1.3281 | 159.755 | 4.6245 | 0.71724 | 4.6905 | 1.0336 | 0.29021 | 0.057016 | 0.37614 | 0.068291 | 0.25361 | 0.065365 | 0.36961 | 0.079137 | 0.20649 | 0.039074 | 0.31931 | 0.45336
MM_102 | Marquette Mission |  | Western GL | monochrome | opaque | turquoise blue, seed bead | IIa31 | FM | 2012-08-02 | LA ICP-MS |  | 64.35% | 15.71% | 2.694% | 1.421% | 0.2351% | 5.32% | 8.424% | 0.03226% | 0.5105% | 1.146% | 0.002189% | 0.008931% | 17.0134 | 1.6667 | 72.433 | 3.4469 | 229.7188 | 6.9018 | 23.6865 | 100.3878 | 245.8646 | 27.8003 | 224.1784 | 20.089 | 348.9052 | 17.8363 | 1.0856 | 1.3593 | 38.4844 | 0.53105 | 85.2539 | 2.4722 | 5.2945 | 0.81495 | 0.26824 | 0.41581 | 2.4379 | 25.0228 | 0.47928 | 0.42974 | 4.6453 | 2.5949 | 0.71314 | 0.23268 | 0.61339 | 0.18076 | 1.0075 | 0.39493 | 0.43493 | 0.15401 | 0.33226 | 0.1061 | 0.69066 | 0.89134
MM_095 | Marquette Mission |  | Western GL | monochrome | opaque | turquoise blue, seed bead | IIa31 | FM | 2012-08-02 | LA ICP-MS |  | 66.94% | 15.57% | 2.925% | 1.019% | 0.3002% | 2.276% | 9.354% | 0.03147% | 0.3445% | 1.084% | 0.002251% | 0.02515% | 10.5091 | 0.97054 | 94.2161 | 2.5595 | 153.2189 | 6.57 | 18.517 | 193.3424 | 270.1633 | 64.3832 | 472.8289 | 8.917 | 626.4862 | 7.738 | 0.78847 | 3.2543 | 24.8308 | 0.26441 | 107.0762 | 1.8262 | 3.1503 | 0.47288 | 0.13234 | 6.1173 | 2.1176 | 247.0364 | 6.3659 | 0.46635 | 4.9056 | 1.5076 | 0.4044 | 0.18546 | 0.55847 | 0.084611 | 0.44018 | 0.13435 | 0.2756 | 0.050571 | 0.42198 | 0.12074 | 0.61203 | 0.55304
MM_089 | Marquette Mission |  | Western GL | monochrome | opaque | turquoise blue, seed bead | IIa31 | FM | 2012-08-02 | LA ICP-MS |  | 68.01% | 16.88% | 2.867% | 0.7927% | 0.2374% | 2.67% | 6.939% | 0.04257% | 0.1077% | 1.268% | 0.00226% | 0.01793% | 9.2486 | 0.73715 | 98.5598 | 1.2696 | 125.9036 | 4.1838 | 9.1886 | 100.7077 | 206.5531 | 70.5556 | 682.984 | 15.4056 | 421.6523 | 6.9514 | 0.83575 | 4.3265 | 96.3393 | 0.18831 | 70.444 | 1.6261 | 2.9922 | 0.38727 | 0.1088 | 0.31273 | 1.5853 | 115.3466 | 0.36879 | 0.4167 | 0.92126 | 1.4035 | 0.29463 | 0.10272 | 0.42314 | 0.12623 | 0.44418 | 0.28638 | 0.16916 | 0.056033 | 0.31338 | 0.056788 | 0.33411 | 0.41206
MM_100 | Marquette Mission |  | Western GL | monochrome | opaque | turquoise blue, seed bead | IIa31 | FM | 2012-08-02 | LA ICP-MS |  | 66.13% | 15.41% | 2.737% | 1.453% | 0.2459% | 3.88% | 8.442% | 0.03434% | 0.3622% | 1.174% | 0.002267% | 0.009996% | 16.8665 | 1.4001 | 72.9789 | 2.7303 | 226.3251 | 6.6034 | 18.0183 | 98.5581 | 244.1679 | 36.0879 | 245.2803 | 18.6457 | 347.6072 | 17.783 | 1.1949 | 2.2845 | 42.3509 | 0.29913 | 87.2609 | 2.6491 | 4.9392 | 0.64155 | 0.18598 | 2.0672 | 2.4666 | 27.7783 | 0.45896 | 0.61158 | 3.6835 | 2.3904 | 0.65185 | 0.10018 | 0.60197 | 0.088224 | 0.51066 | 0.10509 | 0.29903 | 0.066133 | 0.36154 | 0.080344 | 0.73055 | 0.90708
MM_020 | Marquette Mission |  | Western GL | monochrome | opaque | turquoise blue, round (color is darker; IIa48?) | IIa40 | FM | 2012-07-31 | LA ICP-MS |  | 65.95% | 19.8% | 2.282% | 1.223% | 0.1798% | 2.486% | 5.741% | 0.03625% | 0.4142% | 1.063% | 0.002556% | 0.009662% | 10.079 | 1.3547 | 120.158 | 2.1035 | 171.5373 | 6.1719 | 14.153 | 162.8442 | 266.9476 | 45.9086 | 341.9703 | 12.8756 | 306.7528 | 17.3202 | 1.0857 | 1.8065 | 29.6756 | 0.19165 | 51.4776 | 1.9604 | 3.7764 | 0.51257 | 0.21111 | 0.65233 | 2.4632 | 214.0743 | 27.1319 | 0.71558 | 0.85627 | 1.9031 | 0.79071 | 0.1643 | 0.58276 | 0.10136 | 0.67848 | 0.14808 | 0.59539 | 0.12874 | 0.47496 | 0.1532 | 0.85828 | 0.73165
MM_074 | Marquette Mission |  | Western GL | monochrome | opaque | turquoise blue, seed bead | IIa31 | FM | 2012-08-02 | LA ICP-MS |  | 71.24% | 15.27% | 1.749% | 0.9345% | 0.2119% | 3.278% | 5.532% | 0.04612% | 0.2864% | 1.263% | 0.00257% | 0.01507% | 8.0903 | 1.1983 | 103.5829 | 1.395 | 207.1066 | 6.7468 | 9.7678 | 223.6235 | 383.7656 | 35.1591 | 530.9682 | 14.5347 | 337.9893 | 21.6608 | 0.97576 | 2.2713 | 64.7655 | 0.1782 | 66.8816 | 1.8267 | 3.4796 | 0.4286 | 0.18976 | 0.57783 | 2.0475 | 226.4883 | 3.3224 | 0.55898 | 0.90975 | 1.751 | 0.67451 | 0.14003 | 0.58885 | 0.10068 | 0.44792 | 0.11232 | 0.35024 | 0.088119 | 0.42714 | 0.10198 | 1.0311 | 0.60903
MM_108 | Marquette Mission |  | Western GL | monochrome | opaque | turquoise blue, seed bead | IIa31 | FM | 2012-08-02 | LA ICP-MS |  | 69.39% | 17.51% | 1.826% | 1.058% | 0.1343% | 2.196% | 5.902% | 0.04533% | 0.4665% | 1.283% | 0.00274% | 0.005332% | 13.9464 | 0.83508 | 93.9478 | 3.5107 | 250.9606 | 11.0236 | 25.6768 | 97.0033 | 317.0897 | 32.4963 | 331.466 | 14.98 | 293.7367 | 13.3573 | 1.0454 | 2.5343 | 77.408 | 0.17181 | 77.115 | 2.1212 | 4.0003 | 0.53852 | 0.18281 | 2.2185 | 2.2472 | 136.334 | 1.0865 | 0.59344 | 1.4404 | 2.0454 | 0.60377 | 0.11037 | 0.69171 | 0.081241 | 0.37152 | 0.15134 | 0.48426 | 0.092128 | 0.64092 | 0.12591 | 1.3922 | 0.75784
MM_106 | Marquette Mission |  | Western GL | monochrome | opaque | turquoise blue, seed bead | IIa31 | FM | 2012-08-02 | LA ICP-MS |  | 69.7% | 16.61% | 2.099% | 1.077% | 0.1695% | 1.879% | 6.252% | 0.05494% | 0.4977% | 1.477% | 0.00281% | 0.02282% | 12.6157 | 1.1527 | 105.112 | 3.3141 | 234.9463 | 13.1291 | 24.6395 | 191.9837 | 300.2807 | 53.4204 | 477.4955 | 11.7518 | 330.3486 | 15.7055 | 1.185 | 3.0593 | 112.9181 | 0.17706 | 56.5132 | 2.5268 | 4.8355 | 0.66468 | 0.22719 | 2.9091 | 2.7635 | 255.8913 | 32.1179 | 1.2563 | 1.5512 | 2.5304 | 0.67528 | 0.25759 | 0.75927 | 0.16655 | 0.53876 | 0.18134 | 0.40049 | 0.11203 | 0.57443 | 0.16308 | 0.94388 | 0.82332
MM_107 | Marquette Mission |  | Western GL | monochrome | opaque | turquoise blue, seed bead | IIa31 | FM | 2012-08-02 | LA ICP-MS |  | 69.48% | 17.58% | 1.816% | 1.045% | 0.1407% | 2.177% | 5.781% | 0.04638% | 0.4841% | 1.262% | 0.002863% | 0.005742% | 14.963 | 0.87866 | 89.2079 | 3.5127 | 245.6121 | 11.0231 | 25.9657 | 100.7098 | 318.2209 | 34.2502 | 330.1595 | 15.5061 | 291.0422 | 13.2122 | 1.1316 | 3.0983 | 72.1901 | 0.15299 | 75.393 | 2.2043 | 4.0567 | 0.53532 | 0.17117 | 2.0834 | 2.3482 | 131.1772 | 1.1209 | 0.89609 | 1.2802 | 1.8979 | 0.65318 | 0.36167 | 1.1814 | 0.099995 | 0.46948 | 0.14648 | 0.58462 | 0.1678 | 0.81383 | 0.12276 | 0.94168 | 0.75766
MM_103 | Marquette Mission |  | Western GL | monochrome | opaque | turquoise blue, seed bead | IIa31 | FM | 2012-08-02 | LA ICP-MS |  | 67.68% | 17.34% | 2.332% | 1.169% | 0.1804% | 2.195% | 7.182% | 0.07445% | 0.4515% | 1.243% | 0.002921% | 0.008667% | 14.0696 | 0.95892 | 101.266 | 2.96 | 296.6756 | 11.1577 | 25.2437 | 117.2445 | 356.2532 | 35.7466 | 529.2339 | 15.2997 | 365.2515 | 14.7737 | 1.4323 | 3.5186 | 16.5705 | 0.20028 | 83.9374 | 2.5667 | 4.741 | 0.65475 | 0.16605 | 0.19209 | 2.5191 | 218.7385 | 0.93833 | 0.29325 | 2.3638 | 2.3122 | 0.56306 | 0.14963 | 0.49834 | 0.10253 | 0.50286 | 0.13132 | 0.34341 | 0.066509 | 0.38699 | 0.09877 | 0.51718 | 0.77677
MM_113 | Marquette Mission |  | Western GL | monochrome | translucent | turquoise blue, seed bead | IIa31 | FM | 2012-08-02 | LA ICP-MS |  | 67.01% | 15.45% | 2.964% | 1.027% | 0.231% | 2.38% | 9.314% | 0.04629% | 0.6479% | 0.7711% | 0.002944% | 0.02248% | 12.4357 | 1.216 | 81.4467 | 4.3472 | 222.3167 | 8.0686 | 26.3082 | 88.7002 | 173.1734 | 46.1925 | 533.4536 | 12.062 | 491.9485 | 12.376 | 1.1896 | 1.6081 | 154.0814 | 0.19431 | 124.8396 | 2.4876 | 4.1436 | 0.56638 | 0.31868 | 1.6989 | 2.5602 | 150.5686 | 0.8088 | 1.4398 | 2.3192 | 2.5656 | 0.57802 | 0.26657 | 0.56625 | 0.1117 | 0.93459 | 0.23566 | 0.6821 | 0.22126 | 1.1516 | 0.13148 | 1.0658 | 0.87139
MM_115 | Marquette Mission |  | Western GL | monochrome | translucent | turquoise blue, seed bead | IIa31 | FM | 2012-08-03 | LA ICP-MS |  | 68.54% | 14.85% | 2.785% | 0.9013% | 0.2147% | 2.4% | 8.723% | 0.0375% | 0.3013% | 0.862% | 0.003014% | 0.01893% | 11.8923 | 0.605 | 88.4545 | 1.5956 | 215.9972 | 6.7517 | 9.5514 | 86.9586 | 180.5801 | 45.365 | 587.4801 | 13.1232 | 520.104 | 12.723 | 1.1296 | 1.9102 | 185.0616 | 0.19471 | 124.3931 | 2.3704 | 4.1377 | 0.51915 | 0.12212 | 0.64719 | 2.5617 | 152.1416 | 0.36927 | 0.25777 | 2.3997 | 1.9638 | 0.47747 | 0.10815 | 0.38147 | 0.08356 | 0.34298 | 0.093816 | 0.22647 | 0.031212 | 0.30623 | 0.039196 | 0.32959 | 0.56022
MM_119 | Marquette Mission |  | Western GL | monochrome | opaque | turquoise blue, seed bead | IIa31 | FM | 2012-08-03 | LA ICP-MS |  | 67.17% | 18.04% | 1.785% | 0.8209% | 0.1427% | 3.242% | 6.383% | 0.02862% | 0.465% | 1.403% | 0.003099% | 0.009071% | 16.2089 | 0.95491 | 58.2113 | 1.8293 | 185.4638 | 5.5562 | 8.514 | 145.9705 | 208.5133 | 26.7316 | 438.5147 | 12.7839 | 552.828 | 14.1611 | 0.9477 | 2.0346 | 23.8826 | 0.20399 | 65.2929 | 1.9697 | 3.8212 | 0.51198 | 0.082608 | 3.8505 | 1.859 | 106.9916 | 0.42482 | 0.26937 | 1.722 | 1.6238 | 0.41786 | 0.14753 | 0.4278 | 0.057116 | 0.40296 | 0.088085 | 0.18936 | 0.039567 | 0.24354 | 0.049858 | 0.39543 | 0.73326
MM_092 | Marquette Mission |  | Western GL | monochrome | opaque | turquoise blue, seed bead | IIa31 | FM | 2012-08-02 | LA ICP-MS |  | 67.14% | 18.05% | 1.872% | 0.885% | 0.1527% | 3.312% | 6.664% | 0.03342% | 0.2888% | 1.428% | 0.003215% | 0.009287% | 14.7132 | 0.68381 | 60.6325 | 2.0395 | 181.0566 | 5.7446 | 12.8477 | 141.323 | 204.7073 | 29.5806 | 430.4771 | 12.3289 | 526.1999 | 14.2928 | 0.89363 | 2.1192 | 20.6027 | 0.18049 | 73.987 | 2.0427 | 4.0195 | 0.48858 | 0.099506 | 0.31239 | 1.7508 | 103.5088 | 0.51495 | 0.40612 | 1.6184 | 1.8158 | 0.42977 | 0.12172 | 0.5344 | 0.072127 | 0.38414 | 0.10497 | 0.28796 | 0.050624 | 0.31556 | 0.059503 | 0.48538 | 0.70111
MM_012 | Marquette Mission |  | Western GL | monochrome | opaque | turquoise blue, round, crazed/heated | IIa40 | FM | 2012-07-31 | LA ICP-MS |  | 67.7% | 15.63% | 2.254% | 1.522% | 0.1594% | 5.01% | 5.823% | 0.03432% | 0.2612% | 0.9241% | 0.003333% | 0.01639% | 11.4057 | 1.6875 | 150.6201 | 2.0061 | 170.0306 | 5.8677 | 13.4177 | 163.5125 | 263.543 | 101.0772 | 338.5521 | 29.8316 | 306.7003 | 18.5701 | 1.381 | 1.9671 | 33.2526 | 0.2744 | 85.3102 | 2.0976 | 3.8902 | 0.55206 | 0.34356 | 4.3959 | 2.5859 | 219.3041 | 27.1529 | 1.2306 | 1.3802 | 2.2377 | 1.1732 | 0.30685 | 1.2881 | 0.17518 | 1.1826 | 0.25981 | 0.4958 | 0.10067 | 1.0214 | 0.31025 | 1.469 | 0.83647
MM_120 | Marquette Mission |  | Western GL | monochrome | opaque | turquoise blue, seed bead | IIa31 | FM | 2012-08-03 | LA ICP-MS |  | 66.65% | 17.46% | 2.126% | 0.9232% | 0.2075% | 2.589% | 7.37% | 0.06912% | 0.5538% | 1.553% | 0.003437% | 0.006585% | 12.3227 | 1.3963 | 83.3335 | 2.4693 | 173.0056 | 6.5169 | 10.9687 | 193.8383 | 306.7082 | 41.1875 | 785.0954 | 11.331 | 407.5949 | 12.9925 | 0.80128 | 0.90836 | 72.9933 | 0.2062 | 62.1734 | 2.0334 | 3.5951 | 0.48915 | 0.12128 | 0.31094 | 2.3139 | 245.5526 | 33.7316 | 0.31107 | 2.6904 | 1.7458 | 0.51822 | 0.11179 | 0.46014 | 0.092645 | 0.44276 | 0.090766 | 0.25814 | 0.047117 | 0.31316 | 0.050266 | 0.39611 | 0.63043
MM_117 | Marquette Mission |  | Western GL | monochrome | opaque | turquoise blue, seed bead | IIa31 | FM | 2012-08-03 | LA ICP-MS |  | 65.96% | 17.25% | 2.851% | 0.8854% | 0.2454% | 2.552% | 7.699% | 0.2161% | 0.3988% | 1.287% | 0.003477% | 0.03249% | 9.8342 | 0.96376 | 100.8095 | 1.7294 | 179.5471 | 6.5087 | 10.8531 | 157.2647 | 301.2112 | 47.0677 | 395.7262 | 12.4327 | 497.1271 | 9.366 | 0.94923 | 2.4235 | 110.3326 | 0.16203 | 96.6892 | 1.8063 | 3.3495 | 0.4503 | 0.11838 | 0.46409 | 2.0926 | 133.3992 | 2.1452 | 0.2778 | 1.5463 | 1.562 | 0.47656 | 0.14978 | 0.40558 | 0.12455 | 0.31953 | 0.10223 | 0.20198 | 0.11039 | 0.3614 | 0.11085 | 0.38765 | 0.52586
MM_090 | Marquette Mission |  | Western GL | monochrome | opaque | turquoise blue, seed bead | IIa31 | FM | 2012-08-02 | LA ICP-MS |  | 67.51% | 17.85% | 1.863% | 0.9703% | 0.2233% | 3.26% | 6.6% | 0.04797% | 0.1766% | 1.337% | 0.003759% | 0.0118% | 15.9886 | 0.74288 | 61.4519 | 1.6131 | 184.4347 | 5.6192 | 8.243 | 139.0487 | 205.4913 | 33.7273 | 439.8621 | 12.528 | 539.0133 | 14.3992 | 0.89051 | 3.0835 | 26.8737 | 0.22874 | 71.3149 | 2.1575 | 4.3022 | 0.56855 | 0.17029 | 0.56754 | 1.7677 | 110.8531 | 0.64286 | 0.56802 | 1.7201 | 2.0112 | 0.54293 | 0.13483 | 0.46068 | 0.079022 | 0.41926 | 0.098544 | 0.25431 | 0.049841 | 0.34986 | 0.082524 | 0.55489 | 0.86099
MM_088 | Marquette Mission |  | Western GL | monochrome | opaque | turquoise blue, seed bead | IIa31 | FM | 2012-08-02 | LA ICP-MS |  | 68.08% | 15.82% | 2.579% | 0.9663% | 0.2505% | 2.19% | 8.392% | 0.04516% | 0.4517% | 1.004% | 0.003791% | 0.01522% | 11.3025 | 0.87376 | 93.1063 | 2.9427 | 234.0663 | 8.8869 | 21.701 | 93.4989 | 238.1951 | 42.1637 | 525.5827 | 12.2912 | 444.0992 | 13.9076 | 1.1333 | 2.911 | 335.0464 | 0.15124 | 91.2215 | 2.3921 | 4.513 | 0.57257 | 0.12159 | 0.26265 | 2.3989 | 30.5401 | 0.86715 | 0.45674 | 1.2774 | 2.1168 | 0.50592 | 0.10175 | 0.51266 | 0.088508 | 0.39968 | 0.10976 | 0.2737 | 0.041471 | 0.30333 | 0.062625 | 0.45015 | 0.59903
MM_093 | Marquette Mission |  | Western GL | monochrome | opaque | turquoise blue, seed bead | IIa31 | FM | 2012-08-02 | LA ICP-MS |  | 66.79% | 14.11% | 2.835% | 1.261% | 0.3% | 4.668% | 8.341% | 0.03549% | 0.3428% | 1.121% | 0.00387% | 0.03745% | 11.1693 | 1.1257 | 97.962 | 2.5989 | 220.5102 | 8.4589 | 18.0044 | 106.7089 | 280.2867 | 45.4872 | 740.9929 | 14.4493 | 435.3148 | 14.0275 | 1.1229 | 0.90139 | 105.7295 | 0.21694 | 103.3052 | 2.4222 | 4.5395 | 0.61478 | 0.13168 | 0.39932 | 2.4489 | 103.5303 | 0.46411 | 0.4609 | 1.7183 | 2.2846 | 0.61381 | 0.13264 | 0.67572 | 0.090312 | 0.47736 | 0.10483 | 0.28508 | 0.06391 | 0.25456 | 0.067062 | 0.42063 | 0.77721
MM_094 | Marquette Mission |  | Western GL | monochrome | opaque | turquoise blue, seed bead | IIa31 | FM | 2012-08-02 | LA ICP-MS |  | 66.59% | 15.37% | 2.42% | 1.166% | 0.2199% | 4.995% | 7.327% | 0.06182% | 0.2573% | 1.398% | 0.004196% | 0.03815% | 9.981 | 0.93066 | 114.2648 | 2.1006 | 207.1897 | 8.8768 | 17.936 | 342.1454 | 352.4595 | 36.2534 | 752.0438 | 15.2501 | 374.3894 | 12.1243 | 1.0486 | 1.7648 | 104.5515 | 0.27032 | 75.3873 | 2.1559 | 3.9543 | 0.48592 | 0.27316 | 1.3438 | 2.2007 | 169.6174 | 5.6101 | 0.2772 | 1.9811 | 1.818 | 0.51371 | 0.13433 | 0.54932 | 0.09335 | 0.39543 | 0.17323 | 0.29728 | 0.074061 | 0.32183 | 0.072492 | 0.42754 | 0.66617
MM_118 | Marquette Mission |  | Western GL | monochrome | opaque | turquoise blue, seed bead | IIa31 | FM | 2012-08-03 | LA ICP-MS |  | 67.61% | 17.18% | 2.206% | 1.174% | 0.1566% | 1.838% | 6.713% | 0.03051% | 0.5503% | 1.965% | 0.004364% | 0.005133% | 12.2423 | 1.1492 | 91.5028 | 2.3171 | 354.4749 | 11.45 | 18.9202 | 140.91 | 463.9398 | 34.0218 | 637.096 | 11.1809 | 379.1186 | 16.8615 | 1.4517 | 1.7675 | 32.1041 | 0.15098 | 96.6508 | 2.6912 | 5.0866 | 0.6509 | 0.16704 | 1.3471 | 2.8186 | 308.6628 | 1.0693 | 0.37213 | 1.7013 | 2.795 | 0.52879 | 0.21934 | 0.47556 | 0.080881 | 0.51548 | 0.11996 | 0.28734 | 0.056648 | 0.30829 | 0.075054 | 0.62927 | 0.85145
MM_083 | Marquette Mission |  | Western GL | monochrome | opaque | turquoise blue, seed bead | IIa31 | FM | 2012-08-02 | LA ICP-MS |  | 66.35% | 16.77% | 2.743% | 1.344% | 0.2324% | 2.548% | 8.347% | 0.02562% | 0.3507% | 1.081% | 0.005319% | 0.04199% | 10.0962 | 0.97719 | 108.8247 | 2.5179 | 220.3849 | 8.2286 | 17.5469 | 91.595 | 186.7969 | 35.4197 | 369.9883 | 15.307 | 473.0906 | 13.1941 | 1.1904 | 1.7767 | 148.0452 | 0.23499 | 100.7195 | 2.5774 | 4.8425 | 0.58967 | 0.16169 | 0.12687 | 3.1506 | 93.5719 | 0.81447 | 0.19391 | 1.2678 | 2.3465 | 0.45905 | 0.10055 | 0.49429 | 0.093157 | 0.53392 | 0.13542 | 0.30432 | 0.058799 | 0.32785 | 0.056597 | 0.35783 | 0.72443
MM_084 | Marquette Mission |  | Western GL | monochrome | opaque | turquoise blue, seed bead | IIa31 | FM | 2012-08-02 | LA ICP-MS |  | 66.56% | 16.2% | 2.823% | 1.645% | 0.2564% | 2.47% | 8.437% | 0.02422% | 0.2582% | 1.128% | 0.005659% | 0.04176% | 10.8831 | 1.1023 | 105.2923 | 2.0733 | 240.8743 | 8.2763 | 15.6568 | 91.6436 | 183.9837 | 38.4147 | 359.6259 | 16.275 | 479.8163 | 13.2277 | 1.2264 | 1.6859 | 152.3618 | 0.2534 | 110.1213 | 2.6082 | 4.7223 | 0.58293 | 0.19727 | 1.4343 | 3.0217 | 93.0662 | 0.78738 | 0.33794 | 1.2779 | 2.5331 | 0.64247 | 0.15625 | 0.62867 | 0.094408 | 0.51473 | 0.42452 | 0.33025 | 0.11524 | 0.34106 | 0.09423 | 0.47692 | 0.81173
MM_082 | Marquette Mission |  | Western GL | monochrome | opaque | turquoise blue, seed bead | IIa31 | FM | 2012-08-02 | LA ICP-MS |  | 66.73% | 16.12% | 2.785% | 1.511% | 0.2451% | 2.457% | 8.383% | 0.02664% | 0.3623% | 1.172% | 0.005794% | 0.04406% | 9.1313 | 0.86229 | 101.5898 | 2.5244 | 224.0992 | 8.2568 | 19.3272 | 92.514 | 185.4735 | 36.2194 | 363.9876 | 15.082 | 470.2154 | 14.0007 | 1.1977 | 2.1073 | 160.4409 | 0.23689 | 104.2055 | 2.5707 | 4.7275 | 0.6279 | 0.13072 | 4.5353 | 3.24 | 96.1625 | 0.8005 | 0.23468 | 1.2698 | 2.1914 | 0.57593 | 0.098678 | 0.52411 | 0.079489 | 0.53866 | 0.12866 | 0.35473 | 0.09703 | 0.36728 | 0.063041 | 0.39886 | 0.74455
MM_091 | Marquette Mission |  | Western GL | monochrome | opaque | turquoise blue, seed bead | IIa31 | FM | 2012-08-02 | LA ICP-MS |  | 65.92% | 16.9% | 2.845% | 1.085% | 0.3211% | 2.162% | 8.587% | 0.05667% | 0.2733% | 1.649% | 0.006574% | 0.02593% | 12.7563 | 1.3718 | 84.8854 | 2.0925 | 195.7794 | 6.5003 | 17.6955 | 88.0937 | 256.2654 | 54.7752 | 433.47 | 9.0049 | 470.6411 | 15.1956 | 1.0704 | 2.5941 | 77.5323 | 0.17708 | 108.5756 | 2.2999 | 3.9604 | 0.59595 | 0.17088 | 0.60962 | 2.4973 | 85.8058 | 0.55689 | 0.5627 | 1.7034 | 2.1427 | 0.54988 | 0.12584 | 0.56308 | 0.14245 | 0.55318 | 0.15371 | 0.32471 | 0.058547 | 0.47057 | 0.096407 | 0.63712 | 0.52847
MM_098 | Marquette Mission |  | Western GL | monochrome | opaque | turquoise blue, seed bead | IIa31 | FM | 2012-08-02 | LA ICP-MS |  | 67.65% | 17.43% | 2.396% | 0.8173% | 0.207% | 2.239% | 7.282% | 0.0924% | 0.4817% | 1.213% | 0.007398% | 0.02509% | 9.5577 | 0.87053 | 98.6224 | 3.3728 | 145.1922 | 6.8641 | 19.7837 | 103.8824 | 135.1082 | 39.358 | 285.0626 | 11.2919 | 409.5748 | 8.8396 | 0.72621 | 1.9088 | 94.8971 | 0.34886 | 82.2229 | 1.5753 | 2.959 | 0.40973 | 0.12538 | 3.4182 | 1.6937 | 184.0481 | 1.0772 | 0.2604 | 1.2749 | 1.6122 | 0.4501 | 0.25159 | 0.44204 | 0.072001 | 0.41769 | 0.13265 | 0.22793 | 0.068901 | 0.21865 | 0.086291 | 0.78127 | 0.46733
MM_110 | Marquette Mission |  | Western GL | monochrome | translucent | cobalt blue, seed | IIa55/56 | FM | 2012-08-02 | LA ICP-MS |  | 67.66% | 16.24% | 2.728% | 1.06% | 0.2335% | 2.51% | 7.431% | 0.1132% | 0.2727% | 1.605% | 0.007997% | 0.01486% | 11.4755 | 1.3551 | 104.208 | 2.3275 | 285.0778 | 9.0598 | 14.6993 | 88.8713 | 185.834 | 41.4488 | 221.652 | 12.3844 | 419.6668 | 18.9478 | 1.4812 | 2.0933 | 73.4471 | 0.21223 | 79.2072 | 2.7747 | 5.1911 | 0.77443 | 0.39106 | 5.0435 | 2.6555 | 61.6979 | 1.1505 | 1.6162 | 1.9857 | 2.4059 | 0.9565 | 0.30458 | 2.5866 | 0.16362 | 0.76629 | 0.26725 | 0.34558 | 0.1887 | 0.86393 | 0.30189 | 1.0163 | 0.89588
MM_111 | Marquette Mission |  | Western GL | monochrome | translucent | turquoise blue, seed bead | IIa31 | FM | 2012-08-02 | LA ICP-MS |  | 68.7% | 17.05% | 2.223% | 0.8174% | 0.1787% | 1.966% | 7.344% | 0.1745% | 0.4218% | 0.9434% | 0.01469% | 0.03146% | 10.1487 | 1.4348 | 82.528 | 3.2353 | 174.091 | 7.4472 | 19.9521 | 44.8935 | 61.0376 | 36.4435 | 172.6984 | 9.5769 | 364.3123 | 9.6817 | 0.84072 | 2.0407 | 92.0342 | 0.18391 | 92.9028 | 1.9247 | 3.3553 | 0.57182 | 0.46805 | 4.1832 | 2.0639 | 54.5688 | 1.3532 | 1.792 | 0.88057 | 1.5981 | 0.53004 | 0.32515 | 0.7966 | 0.2171 | 0.78157 | 0.17093 | 0.40361 | 0.23442 | 0.82528 | 0.33071 | 1.6117 | 0.83756
MM_114 | Marquette Mission |  | Western GL | monochrome | translucent | turquoise blue, seed bead | IIa31 | FM | 2012-08-02 | LA ICP-MS |  | 68.53% | 16.97% | 2.236% | 0.8365% | 0.1811% | 1.917% | 7.447% | 0.1757% | 0.6448% | 0.8816% | 0.01501% | 0.03339% | 9.8208 | 0.92255 | 80.4762 | 4.5609 | 171.0784 | 7.864 | 26.3103 | 46.5653 | 62.1122 | 41.5088 | 145.2411 | 9.4911 | 367.0266 | 9.266 | 0.87676 | 2.5013 | 92.0035 | 0.15016 | 96.5773 | 1.8608 | 3.3476 | 0.46423 | 0.22009 | 1.488 | 1.9568 | 58.8828 | 1.124 | 0.89586 | 0.76447 | 1.939 | 0.57247 | 0.36699 | 0.84077 | 0.17595 | 0.52642 | 0.19866 | 0.43888 | 0.19501 | 0.68611 | 0.22324 | 0.61949 | 0.68602
MM_112 | Marquette Mission |  | Western GL | monochrome | translucent | turquoise blue, seed bead | IIa31 | FM | 2012-08-02 | LA ICP-MS |  | 68.79% | 17.12% | 2.225% | 0.7856% | 0.1705% | 1.83% | 7.367% | 0.1767% | 0.479% | 0.88% | 0.0152% | 0.03263% | 9.6314 | 0.70212 | 83.8727 | 3.4186 | 172.461 | 7.1365 | 22.2683 | 43.0405 | 59.6312 | 32.5206 | 154.498 | 9.6427 | 366.5939 | 9.3179 | 0.90324 | 2.2304 | 94.3477 | 0.19533 | 93.2179 | 1.8498 | 3.3415 | 0.49815 | 0.29808 | 1.3878 | 2.1544 | 56.2865 | 1.3785 | 1.1346 | 0.71998 | 1.6838 | 0.75276 | 0.15342 | 0.98865 | 0.16911 | 0.7377 | 0.20061 | 0.32477 | 0.17974 | 0.54715 | 0.19263 | 1.0888 | 0.70427
MM_081 | Marquette Mission |  | Western GL | monochrome | opaque | turquoise blue, seed bead | IIa31 | FM | 2012-08-02 | LA ICP-MS |  | 68.9% | 15.61% | 2.255% | 1.24% | 0.1794% | 1.914% | 8.004% | 0.07369% | 0.308% | 1.157% | 0.02085% | 0.1358% | 9.7772 | 0.83355 | 93.3453 | 2.2812 | 260.1442 | 8.0713 | 15.2107 | 67.1217 | 158.6123 | 37.9787 | 207.8987 | 13.8065 | 434.8087 | 18.1374 | 1.3226 | 2.1428 | 381.192 | 0.16119 | 86.1433 | 2.6329 | 5.1318 | 0.65305 | 0.13943 | 0.47055 | 2.696 | 83.0642 | 0.84526 | 0.26036 | 1.0215 | 2.3989 | 0.58056 | 0.21942 | 0.66407 | 0.080484 | 0.50433 | 0.12059 | 0.3174 | 0.075243 | 0.43693 | 0.22992 | 0.63661 | 0.72083
MM_002 | Marquette Mission |  | Western GL | monochrome | translucent | turquoise blue, elongate fragment (barrel) | IIa38 | FM | 2012-07-31 | LA ICP-MS |  | 68.38% | 15.83% | 2.801% | 1.006% | 0.2048% | 1.039% | 8.94% | 0.04706% | 0.2449% | 0.9134% | 0.02516% | 0.04151% | 7.8003 | 0.77812 | 94.3151 | 1.889 | 180.5072 | 5.9212 | 10.2198 | 47.0691 | 99.7184 | 34.1272 | 358.4249 | 5.9973 | 498.61 | 14.408 | 1.207 | 1.8107 | 222.2552 | 0.093136 | 111.3816 | 2.8706 | 5.1013 | 0.7104 | 0.11652 | 1.6174 | 2.5312 | 134.2408 | 0.87939 | 0.19977 | 0.93742 | 2.6227 | 0.62653 | 0.13425 | 0.38748 | 0.055559 | 0.38234 | 0.072077 | 0.24023 | 0.041314 | 0.20676 | 0.027491 | 0.40048 | 0.77177
MM_022 | Marquette Mission |  | Western GL | monochrome | opaque | turquoise blue, round | IIa40 | FM | 2012-07-31 | LA ICP-MS |  | 66.86% | 16.71% | 2.973% | 0.9874% | 0.1954% | 0.9706% | 9.249% | 0.04939% | 0.5161% | 0.8867% | 0.02584% | 0.04209% | 8.7659 | 1.1944 | 89.9305 | 2.6713 | 173.8485 | 6.4687 | 16.465 | 42.3952 | 95.4238 | 49.0758 | 298.338 | 5.5591 | 465.9017 | 12.9125 | 1.0763 | 1.6441 | 212.7589 | 0.087285 | 99.9172 | 2.5968 | 4.5426 | 0.64434 | 0.17582 | 2.1288 | 2.1956 | 109.8141 | 1.3722 | 0.44582 | 1.0439 | 2.5242 | 0.74378 | 0.18492 | 0.70956 | 0.1257 | 0.51426 | 0.10536 | 0.41908 | 0.12303 | 0.56514 | 0.12728 | 0.657 | 1.1305
MM_015 | Marquette Mission |  | Western GL | monochrome | opaque | turquoise blue, round | IIa40 | FM | 2012-07-31 | LA ICP-MS |  | 66.88% | 16.81% | 2.934% | 1.071% | 0.2396% | 1.145% | 9.073% | 0.04722% | 0.3275% | 0.8768% | 0.02595% | 0.04091% | 8.9824 | 0.49686 | 87.4646 | 2.0072 | 181.098 | 6.1184 | 13.4252 | 46.8235 | 100.5156 | 58.5019 | 360.9721 | 7.4426 | 462.7391 | 13.6067 | 1.2145 | 1.6533 | 209.2874 | 0.13102 | 111.033 | 2.6075 | 4.8568 | 0.62612 | 0.15939 | 2.016 | 2.3403 | 122.8622 | 1.1293 | 0.24583 | 1.4704 | 2.5093 | 0.87538 | 0.17762 | 0.80285 | 0.070403 | 0.48069 | 0.19613 | 0.37036 | 0.11314 | 0.46677 | 0.067559 | 0.69789 | 0.89792
MM_023 | Marquette Mission |  | Western GL | monochrome | opaque | turquoise blue, round | IIa40 | FM | 2012-07-31 | LA ICP-MS |  | 66.5% | 16.87% | 2.981% | 0.983% | 0.1892% | 1.031% | 9.197% | 0.04793% | 0.6086% | 0.8871% | 0.02653% | 0.04091% | 8.4489 | 0.88451 | 83.9334 | 2.9181 | 172.8783 | 6.3813 | 17.8845 | 43.0875 | 94.1587 | 34.9323 | 293.3577 | 5.3111 | 471.4332 | 13.046 | 1.1097 | 1.9578 | 210.7647 | 0.088246 | 100.1271 | 2.6334 | 4.649 | 0.65147 | 0.20676 | 1.6188 | 2.2574 | 108.2981 | 1.0233 | 0.56563 | 1.0421 | 2.3214 | 0.68246 | 0.1656 | 0.61041 | 0.12223 | 0.64933 | 0.14008 | 0.34307 | 0.088441 | 0.47149 | 0.1311 | 0.62514 | 1.0534
MM_027 | Marquette Mission |  | Western GL | monochrome | opaque | turquoise, trapezoidal/triangular | pendant | FM | 2012-07-31 | LA ICP-MS |  | 69.6% | 11.75% | 2.728% | 0.9797% | 0.204% | 5.289% | 7.008% | 0.1306% | 0.461% | 1.165% | 0.0008406% | 0.02644% | 13.5123 | 1.1397 | 135.3868 | 3.1465 | 557.654 | 10.2047 | 16.3626 | 12.2386 | 2.8241 | 3364.8435 | 0 | 84.5949 | 448.9026 | 91.9206 | 2.4793 | 6.6309 | 99.1996 | 0.5323 | 85.0443 | 5.4941 | 10.4754 | 1.4201 | 0.39374 | 1.7708 | 4.6412 | 1.6135 | 0.7846 | 1.0944 | 0.55837 | 5.474 | 1.7121 | 0.55686 | 1.9191 | 0.23027 | 1.3404 | 0.42243 | 0.84473 | 0.21571 | 0.89192 | 0.36989 | 2.9175 | 2.0959
MM_019 | Marquette Mission |  | Western GL | monochrome | opaque | turquoise blue, round | IIa40 | FM | 2012-07-31 | LA ICP-MS |  | 66.53% | 16.7% | 3.018% | 1.246% | 0.1969% | 1.005% | 9.195% | 0.05241% | 0.5509% | 0.8834% | 0.02951% | 0.04223% | 9.7386 | 1.9288 | 126.4125 | 3.1853 | 188.445 | 6.7355 | 26.9149 | 48.1433 | 93.8405 | 124.9631 | 279.15 | 6.0451 | 489.1494 | 14.4008 | 1.3376 | 1.5592 | 218.3347 | 0.17732 | 120.0204 | 2.8377 | 5.4217 | 0.62409 | 0.32654 | 0.93566 | 2.4365 | 122.8391 | 1.5695 | 1.4509 | 1.1584 | 2.9474 | 1.4553 | 0.28696 | 0.73072 | 0.14751 | 0.57891 | 0.19371 | 0.38442 | 0.090161 | 1.2052 | 0.12971 | 1.3541 | 1.5471
MM_076 | Marquette Mission |  | Western GL | monochrome | opaque | turquoise blue, round, imperfect shape | IIa40 | FM | 2012-08-02 | LA ICP-MS |  | 67.47% | 16.03% | 2.78% | 1.087% | 0.2311% | 1.175% | 9.559% | 0.04713% | 0.2547% | 1.025% | 0.02965% | 0.08108% | 6.7354 | 1.2717 | 85.0224 | 2.1357 | 222.5736 | 6.2353 | 16.8011 | 45.3209 | 102.2709 | 41.8529 | 362.0124 | 6.6374 | 514.0924 | 14.2363 | 1.1641 | 1.6941 | 225.5755 | 0.11367 | 154.618 | 3.075 | 5.5414 | 0.72564 | 0.17016 | 0.95906 | 2.4846 | 148.54 | 0.90911 | 0.35503 | 1.034 | 2.8524 | 0.63648 | 0.20438 | 0.57845 | 0.091848 | 0.48805 | 0.092099 | 0.31313 | 0.046392 | 0.33652 | 0.073776 | 0.4623 | 0.95637
MM_075 | Marquette Mission |  | Western GL | monochrome | opaque | turquoise blue, round, imperfect shape | IIa40 | FM | 2012-08-02 | LA ICP-MS |  | 68.92% | 14.97% | 2.705% | 1.197% | 0.2271% | 1.168% | 9.286% | 0.04826% | 0.216% | 0.9494% | 0.03335% | 0.08485% | 6.8564 | 1.2526 | 99.4426 | 1.9554 | 226.8059 | 6.5829 | 16.674 | 47.298 | 116.228 | 43.1153 | 380.6611 | 6.5588 | 499.2501 | 14.5994 | 1.2483 | 1.1906 | 238.8034 | 0.11162 | 147.967 | 2.9876 | 5.1535 | 0.70284 | 0.14257 | 2.3413 | 2.4739 | 145.0832 | 0.94494 | 0.63754 | 0.80299 | 2.676 | 0.80926 | 0.20119 | 0.70046 | 0.14851 | 0.50803 | 0.15936 | 0.2824 | 0.076914 | 0.50674 | 0.087042 | 0.77401 | 0.8055
MM_016 | Marquette Mission |  | Western GL | monochrome | opaque | turquoise blue, round | IIa40 | FM | 2012-07-31 | LA ICP-MS |  | 66.96% | 16.48% | 2.966% | 1.192% | 0.2515% | 1.026% | 9.202% | 0.0462% | 0.3484% | 0.8738% | 0.04491% | 0.05969% | 10.023 | 0.99559 | 115.3353 | 2.0567 | 236.4716 | 5.9296 | 16.7072 | 43.3456 | 97.1552 | 78.8687 | 305.7579 | 6.3599 | 483.9264 | 14.2985 | 1.1203 | 1.3947 | 249.8547 | 0.12558 | 182.1302 | 3.0972 | 5.9789 | 0.90478 | 0.21094 | 0.60846 | 2.4873 | 178.3704 | 1.2189 | 0.50189 | 1.0522 | 3.0873 | 0.79508 | 0.21308 | 0.90354 | 0.14269 | 0.88256 | 0.13568 | 0.47436 | 0.12423 | 0.50536 | 0.11878 | 0.6377 | 1.4062
MM_087 | Marquette Mission |  | Western GL | monochrome | opaque | turquoise blue, seed bead | IIa31 | FM | 2012-08-02 | LA ICP-MS |  | 67.23% | 16.41% | 2.476% | 1.206% | 0.2755% | 1.86% | 8.057% | 0.1748% | 0.3999% | 1.613% | 0.04693% | 0.05173% | 9.4761 | 0.76892 | 87.4074 | 2.8326 | 251.0865 | 8.484 | 24.5399 | 82.3973 | 169.3789 | 48.9323 | 456.1673 | 9.9099 | 433.005 | 18.8902 | 1.2491 | 3.5167 | 182.879 | 0.20126 | 128.2578 | 2.5683 | 4.6929 | 0.60794 | 0.10158 | 0.47941 | 2.7111 | 97.5231 | 1.0524 | 0.25262 | 1.2852 | 2.5205 | 0.53307 | 0.15098 | 0.56363 | 0.081218 | 0.50921 | 0.11229 | 0.30475 | 0.039058 | 0.39321 | 0.083781 | 0.58847 | 0.71725
MM_021 | Marquette Mission |  | Western GL | monochrome | opaque | turquoise blue, round | IIa40 | FM | 2012-07-31 | LA ICP-MS |  | 69.79% | 17.43% | 1.77% | 1.084% | 0.1586% | 1.748% | 5.202% | 0.1891% | 0.3879% | 1.211% | 0.05172% | 0.06959% | 8.1863 | 1.2098 | 123.4995 | 2.2637 | 150.2424 | 12.7788 | 11.6545 | 61.612 | 43.8168 | 50.3701 | 40.58 | 10.2948 | 248.5189 | 10.764 | 0.88683 | 3.0692 | 24.0388 | 0.13264 | 60.0291 | 2.4896 | 4.6641 | 0.61964 | 0.34881 | 1.9886 | 1.9862 | 21.5491 | 0.83406 | 0.70019 | 1.2092 | 2.7679 | 0.7934 | 0.30142 | 0.74288 | 0.13572 | 0.56211 | 0.13451 | 0.49002 | 0.1141 | 0.55291 | 0.23548 | 0.78303 | 1.2598
MM_028 | Marquette Mission |  | Western GL | monochrome | opaque | turquoise, rounded trapezoid | pendant | FM | 2012-07-31 | LA ICP-MS |  | 66.5% | 16.83% | 2.99% | 1.051% | 0.2378% | 1.025% | 9.366% | 0.05005% | 0.4284% | 0.8764% | 0.02852% | 0.04402% | 8.9919 | 1.7275 | 91.2612 | 2.2952 | 204.8141 | 6.3248 | 15.2215 | 41.7871 | 93.4656 | 45.985 | 295.1551 | 5.9905 | 459.1001 | 17.1219 | 1.0629 | 1.8215 | 221.4315 | 0.11193 | 114.6383 | 2.6859 | 5.1714 | 0.64336 | 0.26415 | 2.0826 | 2.223 | 120.9474 | 0.93648 | 0.95421 | 0.9124 | 2.7108 | 0.98402 | 0.44241 | 0.90557 | 0.18751 | 0.7466 | 0.17012 | 0.62111 | 0.22054 | 0.65362 | 0.23646 | 1.0431 | 0.9562
MM_025 | Marquette Mission |  | Western GL | monochrome | opaque | turquoise, trapezoidal/triangular | pendant | FM | 2012-07-31 | LA ICP-MS |  | 66.71% | 16.61% | 2.549% | 1.348% | 0.2584% | 2.533% | 6.845% | 0.1892% | 0.3739% | 1.791% | 0.1003% | 0.07806% | 8.0153 | 1.2165 | 200.5957 | 1.9734 | 214.6995 | 7.7839 | 10.6567 | 94.5971 | 164.4966 | 268.0269 | 488.8998 | 17.8102 | 392.7933 | 19.1392 | 1.1663 | 5.2024 | 175.0835 | 0.19731 | 92.8163 | 2.5495 | 4.4652 | 0.61788 | 0.32423 | 6.8632 | 2.6175 | 114.5068 | 1.0183 | 0.79217 | 1.9556 | 2.8846 | 1.0284 | 0.25122 | 1.0731 | 0.15055 | 0.8616 | 0.21009 | 0.49868 | 0.13184 | 1.0944 | 0.18767 | 1.5213 | 1.1943
832 | Molson, Barrie |  | Pre-1650 Wendake, GBP1 |  | round | Turquoise | IIa40 |  | 1986-06-01 | INAA | Hancock database |  | 13.75% |  | 0.8881% |  | 1.927% | 3.778% | 0.03357% |  | 1.64% | 0.07618% |  | Co: 13; As: 120; Sb: 110
833 | Molson, Barrie |  | Pre-1650 Wendake, GBP1 |  | round fragments | Turquoise | IIa40 |  | 1986-06-01 | INAA | Hancock database |  | 14.15% |  | 0.8314% |  | 2.168% | 1.679% | 0.02066% |  | 1.352% | 0.08887% |  | Co: 15; As: 130; Sb: 120
834 | Molson, Barrie |  | Pre-1650 Wendake, GBP1 |  | round | Turquoise | IIa40 |  | 1986-06-01 | INAA | Hancock database |  | 13.21% |  | 0.8503% |  | 1.446% | 2.379% | 0.02324% |  | 1.202% | 0.08887% |  | Co: 16; As: 100; Sb: 80
835 | Molson, Barrie |  | Pre-1650 Wendake, GBP1 |  | round fragments | Turquoise | IIa40 |  | 1986-06-01 | INAA | Hancock database |  | 14.15% |  | 0.8881% |  | 1.446% | 1.959% | 0.02066% |  | 1.302% | 0.1143% |  | Co: 23; As: 90; Sb: 90
836 | Molson, Barrie |  | Pre-1650 Wendake, GBP1 |  | round | Turquoise | IIa40 |  | 1986-06-01 | INAA | Hancock database |  | 14.15% |  | 0.8881% |  | 2.168% | 3.218% | 0.04132% |  | 1.778% | 0.08887% |  | Co: 16; As: 120; Sb: 110
837 | Molson, Barrie |  | Pre-1650 Wendake, GBP1 |  | round | Turquoise | IIa40 |  | 1986-06-01 | INAA | Hancock database |  | 15.37% |  | 0.9259% |  | 2.168% | 4.058% | 0.01549% |  | 1.177% | 0.07618% |  | Co: 14; As: 290; Sb: 120
838 | Molson, Barrie |  | Pre-1650 Wendake, GBP1 |  | round | Turquoise | IIa55 |  | 1986-06-01 | INAA | Hancock database |  | 13.61% |  | 1.077% |  | 2.771% | 5.317% | 0.2053% |  | 0.8137% | 0.1777% |  | Co: 23; As: 90; Sb: 90
839 | Molson, Barrie |  | Pre-1650 Wendake, GBP1 |  | disintegrated | Turquoise | IIa55 |  | 1986-06-01 | INAA | Hancock database |  | 4.044% |  | 1.171% |  | 0.6023% | 1.679% | 0.05036% |  | 1.853% | 0.06348% |  | Co: 12; As: 190; Sb: 70
840 | Molson, Barrie |  | Pre-1650 Wendake, GBP1 |  | disintegrated | Turquoise | IIa55 |  | 1986-06-01 | INAA | Hancock database |  | 2.022% |  | 1.398% |  | 0.4818% | 0.8395% | 0.02324% |  | 2.491% | 0.06348% |  | Co: 11; As: 180; Sb: 90
841 | Molson, Barrie |  | Pre-1650 Wendake, GBP1 |  | disintegrated | Turquoise | IIa55 |  | 1986-06-01 | INAA | Hancock database |  | 0.2292% |  | 1.493% |  | 0.7228% | 0.9794% | 0.01291% |  | 1.452% | 0.03809% |  | Co: 8; As: 120; Sb: 110
842 | Molson, Barrie |  | Pre-1650 Wendake, GBP1 |  | disintegrated | Turquoise | IIa55 |  | 1986-06-01 | INAA | Hancock database |  | 0.4718% |  | 1.795% |  | 1.084% | 5.597% | 0.01291% |  | 1.74% | 0.05078% |  | Co: 10; As: 60; Sb: 60
843 | Molson, Barrie |  | Pre-1650 Wendake, GBP1 |  | disintegrated | Turquoise | IIa55 |  | 1986-06-01 | INAA | Hancock database |  | 0.1348% |  | 1.209% |  | 0.2409% | 1.119% | 0.009038% |  | 1.339% | 0.03809% |  | Co: 10; As: 230; Sb: 120
MP_01 | Mormon Print Shop |  | Western GL | monochrome | opaque | cobalt blue, seed | IIa55/56 | FM | 2013-08-13 | LA ICP-MS |  | 68.38% | 17% | 1.05% | 1.105% | 0.231% | 1.973% | 6.89% | 0.02773% | 0.2608% | 1.466% | 0.001078% | 0.1113% | 17.7324 | 0.35733 | 108.9985 | 2.2212 | 297.8167 | 8.2735 | 14.5148 | 139.8295 | 217.4179 | 56.9855 | 202.3337 | 25.1306 | 550.8288 | 36.9388 | 1.7392 | 2180.6299 | 472.5279 | 0.55105 | 58.5104 | 2.8083 | 5.7908 | 0.76651 | 0.10361 | 7.1343 | 2.7436 | 297.4818 | 4.4942 | 0.2152 | 0.71905 | 2.6175 | 0.71484 | 0.14318 | 0.67374 | 0.094695 | 0.64154 | 0.12799 | 0.34069 | 0.072641 | 0.47375 | 0.055596 | 1.1006 | 0.86414
MP_02 | Mormon Print Shop |  | Western GL | monochrome | opaque | turquoise blue, seed | IIa31 | FM | 2013-08-13 | LA ICP-MS |  | 69.07% | 13.86% | 1.464% | 1.395% | 0.3981% | 2.935% | 7.437% | 0.1039% | 0.4587% | 1.369% | 0.02444% | 0.03526% | 23.4993 | 0.29421 | 172.2536 | 3.2426 | 296.9037 | 10.9179 | 21.903 | 74.4869 | 71.3009 | 63.7318 | 181.1744 | 12.9042 | 696.1742 | 32.2886 | 1.9702 | 1.033 | 524.7684 | 0.2005 | 121.3122 | 3.6127 | 6.9344 | 0.86493 | 0.13962 | 12.9528 | 2.8076 | 81.8489 | 1.7609 | 0.15978 | 1.1832 | 3.0652 | 0.70907 | 0.12147 | 0.50364 | 0.081679 | 0.45077 | 0.099107 | 0.31481 | 0.051754 | 0.2807 | 0.043612 | 0.87989 | 1.2461
NL_08 | New Lenox |  | Western GL | monochrome | opaque | turquoise round, medium, patinated | IIa40 | FM | 2013-08-14 | LA ICP-MS |  | 66.26% | 18.36% | 1.926% | 1.101% | 0.1666% | 2.911% | 6.391% | 0.02472% | 0.4389% | 0.8621% | 0.009764% | 0.008412% | 8.3208 | 0.56149 | 60.8949 | 3.2783 | 174.7801 | 6.0535 | 16.6286 | 36.8156 | 68.7004 | 22.5212 | 73.854 | 12.8494 | 335.9548 | 18.9213 | 1.0339 | 0.9603 | 9.5954 | 0.26451 | 53.3564 | 2.7609 | 5.545 | 0.65704 | 0.12614 | 0.44504 | 2.5481 | 33.5716 | 0.83459 | 0.23465 | 0.91404 | 2.6313 | 0.62672 | 0.13339 | 0.52374 | 0.087796 | 0.52652 | 0.091773 | 0.29196 | 0.042268 | 0.42414 | 0.046039 | 0.63899 | 0.9499
NL_02 | New Lenox |  | Western GL | monochrome | translucent | brite copan blue , medium, sphere | IIa45 | FM | 2013-08-14 | LA ICP-MS |  | 64.51% | 15.12% | 2.87% | 1.037% | 0.3533% | 3.149% | 10.28% | 0.07318% | 0.3724% | 1.17% | 0.02142% | 0.01649% | 14.1611 | 0.37232 | 107.5707 | 3.9542 | 268.8316 | 10.9122 | 31.9601 | 44.8203 | 44.0247 | 40.7622 | 179.5391 | 12.2821 | 468.4996 | 14.3933 | 1.2548 | 1.1132 | 26.7417 | 0.2624 | 43.9967 | 3.0595 | 5.7979 | 0.71607 | 0.085164 | 0.041029 | 2.7372 | 10.4334 | 0.58426 | 0.20479 | 1.5272 | 2.6443 | 0.54084 | 0.14563 | 0.48489 | 0.075327 | 0.49289 | 0.10015 | 0.22183 | 0.038024 | 0.21159 | 0.044653 | 0.46687 | 0.67515
NL_11 | New Lenox |  | Western GL | monochrome | opaque | turquoise round, medium, fragment | IIa40 | FM | 2013-08-14 | LA ICP-MS |  | 64.86% | 15.42% | 2.231% | 1.005% | 0.206% | 6.044% | 6.916% | 0.06891% | 0.4474% | 1.221% | 0.0258% | 0.03255% | 25.6961 | 0.49574 | 75.1757 | 3.3482 | 186.9868 | 8.8961 | 18.6175 | 31.2559 | 39.1829 | 73.5371 | 78.542 | 26.729 | 253.0864 | 17.1747 | 1.0993 | 0.94588 | 21.7958 | 0.37416 | 34.6425 | 5.4444 | 9.7648 | 1.2407 | 0.13215 | 0.35385 | 3.1453 | 11.4366 | 0.55696 | 0.33623 | 1.4532 | 4.6966 | 1.195 | 0.29078 | 0.99399 | 0.15047 | 0.79414 | 0.16104 | 0.40387 | 0.090265 | 0.40887 | 0.0952 | 0.75257 | 0.91354
NL_12 | New Lenox |  | Western GL | monochrome | translucent | aqua, round, large | IIa33 | FM | 2013-08-14 | LA ICP-MS |  | 62.54% | 15.4% | 2.742% | 1.873% | 0.2372% | 4.917% | 9.609% | 0.1052% | 0.4579% | 0.8138% | 0.06562% | 0.2275% | 10.2532 | 0.39823 | 72.1717 | 3.716 | 311.5484 | 10.5635 | 25.6749 | 38.5441 | 65.0435 | 166.1524 | 187.773 | 28.4226 | 397.4819 | 32.4416 | 1.7097 | 2.4817 | 12.0131 | 0.4481 | 88.2416 | 3.668 | 7.0971 | 0.94115 | 0.1597 | 0.272 | 3.0575 | 39.0401 | 0.76515 | 0.48603 | 1.5451 | 3.28 | 0.7095 | 0.21901 | 0.637 | 0.11005 | 0.7076 | 0.13204 | 0.32583 | 0.051444 | 0.46897 | 0.068591 | 1.0507 | 1.3525
NL_09 | New Lenox |  | Western GL | monochrome | opaque | turquoise round, medium | IIa40 | FM | 2013-08-14 | LA ICP-MS |  | 67.84% | 18.93% | 2.261% | 1.324% | 0.1786% | 2.623% | 2.914% | 0.1815% | 0.3745% | 1.224% | 0.07031% | 0.09531% | 10.0424 | 0.55159 | 119.4075 | 2.8124 | 243.7158 | 11.3573 | 20.8391 | 64.1706 | 85.0845 | 38.3979 | 130.6277 | 14.1606 | 204.4543 | 15.6025 | 1.1955 | 5.4397 | 49.1497 | 0.26461 | 28.1842 | 2.4789 | 5.043 | 0.67456 | 0.17685 | 0.76645 | 2.61 | 40.7868 | 0.92103 | 0.42417 | 1.9482 | 2.4507 | 0.62628 | 0.13704 | 0.93689 | 0.10312 | 0.74044 | 0.11439 | 0.37392 | 0.08233 | 0.44147 | 0.14016 | 0.76797 | 0.7634
NL_10 | New Lenox |  | Western GL | monochrome | opaque | turquoise round, medium | IIa40 | FM | 2013-08-14 | LA ICP-MS |  | 68.54% | 18.43% | 2.292% | 1.372% | 0.1805% | 2.644% | 2.912% | 0.181% | 0.4628% | 1.245% | 0.0721% | 0.09709% | 9.938 | 0.71911 | 116.3359 | 3.5223 | 249.9397 | 11.4972 | 21.6353 | 67.1911 | 86.4981 | 43.2099 | 123.6742 | 13.8833 | 207.7862 | 16.2018 | 1.238 | 2.8732 | 50.199 | 0.25063 | 28.3914 | 2.6988 | 5.0264 | 0.71465 | 0.21633 | 0.3846 | 2.9158 | 42.3794 | 0.93798 | 0.40981 | 1.5649 | 2.8816 | 0.78949 | 0.25869 | 1.0614 | 0.15951 | 0.64675 | 0.15629 | 0.4035 | 0.088797 | 0.55138 | 0.094177 | 0.79743 | 0.94099
NL_03 | New Lenox |  | Western GL | monochrome | translucent | cerulean blue, oblong spherical fragment | IIa44 | FM | 2013-08-14 | LA ICP-MS |  | 63.14% | 18.08% | 1.644% | 3.846% | 0.2151% | 4.917% | 5.689% | 0.05089% | 0.1431% | 1.094% | 0.1104% | 0.08737% | 14.5138 | 0.58877 | 98.2464 | 1.7916 | 313.836 | 9.6681 | 7.7954 | 64.3572 | 165.5753 | 37.5084 | 189.2793 | 58.947 | 279.1115 | 30.4611 | 1.8128 | 2.0629 | 12.7145 | 0.9261 | 163.7054 | 4.4195 | 8.8076 | 1.084 | 0.20545 | 0.50455 | 4.4895 | 21.3366 | 2.095 | 0.71964 | 2.0044 | 4.2593 | 1.1807 | 0.29707 | 1.0208 | 0.17744 | 1.1169 | 0.27875 | 0.5699 | 0.12958 | 0.6743 | 0.16587 | 1.107 | 2.3807
NV_01 | Norge Village |  | Western GL | monochrome | opaque | turquoise blue seed | IIa31 | FM | 2013-08-13 | LA ICP-MS |  | 66.33% | 17.65% | 2.323% | 1.049% | 0.1808% | 2.087% | 6.885% | 0.03047% | 0.3238% | 1.394% | 0.003218% | 0.006231% | 10.8259 | 0.51668 | 105.4307 | 3.175 | 185.7233 | 7.0074 | 17.2844 | 185.7157 | 271.4746 | 40.6599 | 332.336 | 10.0979 | 269.5186 | 15.3844 | 0.90995 | 1.3229 | 133.585 | 0.11824 | 41.8069 | 1.5151 | 2.9179 | 0.37152 | 0.064701 | 0.057218 | 2.1624 | 150.6199 | 17.14 | 0.10607 | 0.72863 | 1.3882 | 0.28169 | 0.072316 | 0.2741 | 0.046249 | 0.30317 | 0.047022 | 0.16941 | 0.019612 | 0.15619 | 0.021846 | 0.33293 | 0.35659
OSS_04_run1 | Ossossane | OS 966.5.0744 | Pre-1650 Wendake, GBP3b | monochrome | turquoise, round | turquoise | IIa40 | FM | May-8-2017 | LA ICP-MS |  | 61.37% | 7.207% | 1.011% | 1.01% | 0.4701% | 16.41% | 7.335% | 0.1732% | 0.4264% | 1.884% | 0.9073% | 0.6875% | 21.0162 | 0.58839 | 142.9813 | 6.3905 | 1389.933 | 9.7008 | 10.885 | 23.3399 | 7.9403 | 5802.4582 | 24.4056 | 120.9752 | 244.813 | 313.4075 | 7.3522 | 6.3086 | 4.9121 | 0.6902 | 386.2332 | 11.6772 | 24.4336 | 3.024 | 0.74279 | 0.74054 | 14.1994 | 3.3812 | 2.0441 | 1.2234 | 4.7847 | 9.9252 | 2.1588 | 0.3393 | 1.9668 | 0.38842 | 2.2791 | 0.57126 | 1.5691 | 0.2906 | 1.7176 | 0.32486 | 8.993 | 5.7501
OSS_08_run1 | Ossossane | OS 966.5.0741 | Pre-1650 Wendake, GBP3b | monochrome | turquoise, round | turquoise | IIa40 | FM | May-8-2017 | LA ICP-MS |  | 61.42% | 7.211% | 0.9991% | 1.047% | 0.4407% | 16.22% | 7.333% | 0.1743% | 0.5791% | 1.82% | 1.048% | 0.6475% | 21.6949 | 1.0031 | 133.0325 | 6.2249 | 1426.3655 | 9.5143 | 9.8649 | 24.2741 | 9.2069 | 5749.7071 | 26.8444 | 134.1342 | 268.6471 | 326.7887 | 12.3332 | 11.2402 | 6.7157 | 2.6909 | 408.9845 | 12.8913 | 27.4014 | 3.9545 | 0.87988 | 0.76639 | 15.8856 | 7.5631 | 3.275 | 1.2681 | 9.1822 | 10.779 | 2.5865 | 0.78112 | 2.2086 | 0.59952 | 2.5014 | 0.73402 | 1.6449 | 0.42335 | 1.8724 | 0.43103 | 9.3826 | 5.9041
OSS_06_run1 | Ossossane | OS 964.5.10 | Pre-1650 Wendake, GBP3b | monochrome | turquoise, round | turquoise | IIa40 | FM | May-8-2017 | LA ICP-MS |  | 61.87% | 8.34% | 1.012% | 1.13% | 0.431% | 14.69% | 7.136% | 0.1915% | 0.5948% | 1.813% | 0.9359% | 0.769% | 20.0636 | 0.62265 | 129.1112 | 6.51 | 1476.4952 | 10.2513 | 10.4864 | 31.7473 | 22.6589 | 5442.5199 | 39.0884 | 109.7051 | 241.3697 | 321.4351 | 7.4764 | 5.727 | 5.6229 | 0.48331 | 371.7973 | 11.3403 | 23.8382 | 2.9473 | 0.76448 | 4.7899 | 14.1588 | 6.9518 | 2.3387 | 1.1183 | 2.8116 | 9.7946 | 2.0728 | 0.32612 | 2.0014 | 0.42219 | 2.2729 | 0.56525 | 1.5762 | 0.29614 | 1.7457 | 0.33631 | 9.4536 | 5.8019
OSS_07_run1 | Ossossane | OS 966.5.0742 | Pre-1650 Wendake, GBP3b | monochrome | turquoise, round | turquoise | IIa40 | FM | May-8-2017 | LA ICP-MS |  | 70.39% | 16.6% | 1.397% | 0.6159% | 0.1714% | 2.87% | 4.461% | 0.04808% | 0.4076% | 1.606% | 0.1204% | 0.1614% | 6.3391 | 0.32779 | 59.4493 | 5.422 | 168.8368 | 6.1678 | 6.3852 | 72.9523 | 65.1212 | 42.4261 | 208.7184 | 13.252 | 252.6505 | 8.1558 | 0.80954 | 3.9645 | 18.1424 | 0.58975 | 58.6047 | 1.6384 | 3.3478 | 0.5592 | 0.17582 | 0.23812 | 1.7513 | 86.8485 | 1.4323 | 0.61598 | 2.3209 | 1.5093 | 0.42105 | 0.24209 | 0.43158 | 0.16719 | 0.38685 | 0.13378 | 0.22309 | 0.096826 | 0.31423 | 0.090743 | 0.33125 | 0.4901
OSS_11_run1 | Ossossane | OS 966.6.0787 | Pre-1650 Wendake, GBP3b | monochrome | turquoise, tube | turquoise | Ia12* | FM | May-8-2017 | LA ICP-MS |  | 69.09% | 15.49% | 2.019% | 1.436% | 0.3515% | 2.128% | 5.947% | 0.02077% | 0.7964% | 1.573% | 0.1263% | 0.1951% | 8.5265 | 1.0157 | 83.7523 | 5.4175 | 391.4648 | 9.892 | 14.415 | 60.1408 | 58.3054 | 40.919 | 170.8703 | 14.6109 | 302.8372 | 22.7043 | 2.1659 | 4.2205 | 19.9393 | 1.0893 | 67.8542 | 3.6264 | 7.6127 | 1.3799 | 0.41506 | 0.2144 | 3.7585 | 126.947 | 3.2717 | 1.0354 | 1.8036 | 3.4873 | 0.85303 | 0.5107 | 0.83901 | 0.28387 | 0.75053 | 0.33489 | 0.48509 | 0.33691 | 0.5903 | 0.31957 | 0.89846 | 1.1377
OSS_01_run1 | Ossossane | OS 966.5.0738 | Pre-1650 Wendake, GBP3b | monochrome | turquoise, round | turquoise | IIa40 | FM | May-8-2017 | LA ICP-MS |  | 68.09% | 13.19% | 0.7359% | 1.122% | 0.2192% | 7.33% | 5.084% | 0.1262% | 0.4805% | 1.487% | 0.6735% | 0.3098% | 9.3971 | 0.95345 | 137.7378 | 7.2007 | 1165.3542 | 8.6407 | 12.8014 | 13.2399 | 7.0011 | 4087.74 | 11.3842 | 82.5862 | 188.3289 | 259.1155 | 6.5268 | 6.914 | 2.7917 | 1.4481 | 197.6683 | 8.1005 | 17.436 | 2.6394 | 0.63591 | 0.4656 | 10.0245 | 3.2535 | 3.5051 | 1.0526 | 3.1101 | 7.3732 | 1.8124 | 0.60287 | 1.5624 | 0.44372 | 1.7044 | 0.51033 | 1.1635 | 0.30752 | 1.2798 | 0.30402 | 7.1562 | 3.9806
OSS_03_run1 | Ossossane | OS 966.5.0740 | Pre-1650 Wendake, GBP3b | monochrome | turquoise, round | turquoise | IIa40 | FM | May-8-2017 | LA ICP-MS |  | 67.65% | 13.1% | 0.7501% | 1.102% | 0.2285% | 7.676% | 5.246% | 0.1203% | 0.4765% | 1.413% | 0.7854% | 0.3135% | 9.361 | 0.55105 | 133.2762 | 6.6145 | 1144.6647 | 7.9247 | 11.8062 | 9.9545 | 4.4417 | 3964.3023 | 13.8995 | 89.8761 | 213.7477 | 257.0387 | 10.3538 | 9.6833 | 3.97 | 1.9356 | 207.7447 | 8.8432 | 18.9131 | 3.0402 | 0.66408 | 0.46443 | 11.3403 | 3.1356 | 2.3972 | 0.9534 | 7.8716 | 7.8295 | 2.0102 | 0.73081 | 1.7562 | 0.5211 | 1.8335 | 0.61573 | 1.2232 | 0.34844 | 1.3221 | 0.30345 | 7.2749 | 4.1759
OSS_02_run1 | Ossossane | OS 966.5.0739 | Pre-1650 Wendake, GBP3b | monochrome | turquoise, round | turquoise | IIa40 | FM | May-8-2017 | LA ICP-MS |  | 69.11% | 17.51% | 1.442% | 0.6298% | 0.211% | 3.364% | 4.582% | 0.02468% | 0.4617% | 1.266% | 0.02213% | 0.02033% | 7.063 | 0.69647 | 70.9228 | 6.1026 | 196.5427 | 7.9958 | 10.7036 | 48.5392 | 97.575 | 96.1656 | 167.9979 | 20.0081 | 304.1887 | 10.4685 | 4.6114 | 13.9205 | 10.5693 | 2.0507 | 67.4702 | 2.3682 | 4.9002 | 1.1111 | 0.26048 | 0.28091 | 2.8013 | 35.8821 | 1.7616 | 0.84395 | 6.5997 | 1.8747 | 0.71238 | 0.49362 | 0.52002 | 0.2488 | 0.44836 | 0.22633 | 0.29216 | 0.16255 | 0.32065 | 0.15417 | 0.34109 | 0.56284
OSS_20 | Ossossane | Test pit 77 cat 10 | Pre-1650 Wendake, GBP3b | monochrome | round | turquoise | IIa40 | FM | 2019-03-21 | LA ICP-MS |  | 68.36% | 15.56% | 1.719% | 0.6763% | 0.1519% | 3.797% | 6.253% | 0.06551% | 0.4063% | 1.216% | 0.2516% | 0.4902% | 9.6791 | 0.19351 | 41.4023 | 2.7305 | 166.5569 | 6.2215 | 4.6679 | 34.877 | 60.4961 | 14.6693 | 192.6762 | 16.405 | 246.6134 | 12.7818 | 0.82046 | 3.1837 | 19.065 | 0.21759 | 45.0714 | 2.2584 | 4.3639 | 0.54465 | 0.075261 | 0.3912 | 1.9884 | 32.2715 | 0.68614 | 0.22179 | 1.0396 | 1.6364 | 0.34644 | 0.083236 | 0.31741 | 0.072963 | 0.29654 | 0.082552 | 0.16843 | 0.039514 | 0.1572 | 0.037789 | 0.34115 | 0.71425
OSS_05_run1 | Ossossane | OS 964.5.9 | Pre-1650 Wendake, GBP3b | monochrome | turquoise, round | turquoise | IIa40 | FM | May-8-2017 | LA ICP-MS |  | 66.91% | 16.46% | 2.368% | 0.9336% | 0.1723% | 3.572% | 6.641% | 0.07876% | 0.4311% | 1.204% | 0.08514% | 0.1244% | 19.3801 | 1.0064 | 51.9626 | 5.5738 | 225.1084 | 6.1575 | 5.1327 | 52.9695 | 74.4502 | 54.703 | 112.2247 | 19.5597 | 421.3309 | 16.1013 | 1.1328 | 2.799 | 15.7108 | 0.54218 | 55.9481 | 2.5231 | 4.8632 | 0.6976 | 0.74365 | 0.5918 | 3.0873 | 33.4054 | 2.0081 | 2.8336 | 1.9845 | 2.1603 | 0.50318 | 0.19013 | 0.40804 | 0.12148 | 0.40237 | 0.15694 | 0.26593 | 0.14229 | 0.45272 | 0.29678 | 0.76992 | 1.1607
OSS_10_run1 | Ossossane | OS 966.5.0743 | Pre-1650 Wendake, GBP3b | monochrome | turquoise, round | turquoise | IIa40 | FM | May-8-2017 | LA ICP-MS |  | 65.42% | 17.06% | 2.257% | 0.8328% | 0.1743% | 4.016% | 6.282% | 0.02658% | 0.4097% | 1.189% | 0.05015% | 0.07368% | 15.6594 | 0.39165 | 50.6251 | 5.0215 | 199.352 | 6.2462 | 4.8321 | 49.1696 | 63.7249 | 23.6909 | 97.5221 | 20.9975 | 401.5301 | 15.4755 | 1.0149 | 4.6318 | 13.7417 | 0.5609 | 51.9653 | 2.3396 | 4.6369 | 0.67528 | 0.1557 | 0.20051 | 2.2002 | 30.2504 | 0.93251 | 0.58851 | 1.8847 | 2.1929 | 0.46011 | 0.1631 | 0.41932 | 0.099312 | 0.4082 | 0.12149 | 0.22961 | 0.072377 | 0.24752 | 0.099955 | 0.50202 | 0.84227
OSS_09_run1 | Ossossane | OS 966.5.0795 | Pre-1650 Wendake, GBP3b | monochrome | turquoise, round | turquoise | IIa40 | FM | May-8-2017 | LA ICP-MS |  | 67.29% | 17.35% | 2.037% | 0.9554% | 0.2377% | 3.011% | 6.274% | 0.0272% | 0.5923% | 1.051% | 0.06866% | 0.1059% | 7.4339 | 0.71947 | 90.0937 | 5.4151 | 328.108 | 9.8254 | 10.0107 | 63.6214 | 96.9876 | 147.37 | 204.7308 | 15.0667 | 382.3916 | 13.8018 | 1.393 | 1.8691 | 12.1756 | 0.97129 | 111.0105 | 2.779 | 5.678 | 0.96635 | 0.18439 | 1.4754 | 2.693 | 16.3509 | 1.7363 | 0.61251 | 2.9107 | 2.4089 | 0.65229 | 0.34091 | 0.59472 | 0.17015 | 0.51218 | 0.19936 | 0.29965 | 0.10443 | 0.2906 | 0.11751 | 0.45813 | 0.69379
L3411 4383 | Paris, Cours Napoléon |  | France |  |  | turquoise |  | IRA | 2009-03-19 | LA ICP-MS | Data for Dussubieux and Gratuze 2012 | 69.55% | 13.81% | 1.24% | 0.909% | 0.7215% | 3.561% | 6.798% | 0.02765% | 0.5475% | 1.12% | 0.01186% |  | Li: 6.9184; B: 110.069; Ti: 223.6773; V: 8.6922; Cr: 8.6571; Ni: 80.7962; Co: 91.2096; As: 158.9538; Rb: 14.8743; Sr: 680.1923; Zr: 15.2805; Nb: 0.90642; Ag: 5.9108; Sb: 450.8354; Ba: 43.1635; La: 2.8567; Ce: 4.8927; Au: 0.35128; Y: 1.3564; Bi: 190.7639; U: 1.0066; Th: 0.75919
L3576 5199 | Paris, Cours Napoléon |  | France |  |  | turquoise |  | IRA | 2009-03-19 | LA ICP-MS | Data for Dussubieux and Gratuze 2012 | 66.92% | 14% | 1.205% | 0.8045% | 0.7842% | 4.511% | 7.482% | 0.03207% | 0.9265% | 1.147% | 0.01512% |  | Li: 18.7873; B: 105.6437; Ti: 186.0623; V: 9.3551; Cr: 9.093; Ni: 97.3946; Co: 62.886; As: 137.449; Rb: 14.3545; Sr: 762.5516; Zr: 14.7131; Nb: 0.88697; Ag: 2.4964; Sb: 303.5108; Ba: 58.9827; La: 3.1432; Ce: 6.4782; Au: 0.2404; Y: 2.1725; Bi: 48.5413; U: 1.0084; Th: 0.87634
L3589 5562 1 8 | Paris, Cours Napoléon |  | France |  |  | turquoise |  | IRA | 2009-03-19 | LA ICP-MS | Data for Dussubieux and Gratuze 2012 | 67.87% | 12.24% | 1.399% | 0.8487% | 0.7758% | 6.238% | 7.876% | 0.04086% | 0.4964% | 0.8105% | 0.006142% |  | Li: 15.3189; B: 107.1295; Ti: 217.9786; V: 8.6988; Cr: 6.4224; Ni: 49.9366; Co: 69.302; As: 119.078; Rb: 14.8633; Sr: 827.2197; Zr: 19.0523; Nb: 0.90073; Ag: 0; Sb: 124.4616; Ba: 69.8844; La: 2.6168; Ce: 5.1369; Au: 0.1313; Y: 1.9725; Bi: 81.5499; U: 0.78578; Th: 0.60892
L3589 5562 2 8 | Paris, Cours Napoléon |  | France |  |  | turquoise |  | IRA | 2009-03-19 | LA ICP-MS | Data for Dussubieux and Gratuze 2012 | 67.44% | 13.97% | 1.269% | 0.532% | 1.077% | 4.855% | 7.211% | 0.01819% | 0.3185% | 1.269% | 0.01448% |  | Li: 4.5055; B: 120.0838; Ti: 110.1371; V: 4.1271; Cr: 3.5688; Ni: 47.0222; Co: 39.5508; As: 114.0655; Rb: 12.2975; Sr: 562.12; Zr: 10.4238; Nb: 0.44967; Ag: 0; Sb: 295.9497; Ba: 33.2402; La: 1.2191; Ce: 2.493; Au: 0.27245; Y: 0.80336; Bi: 65.7735; U: 1.0027; Th: 0.42502
L5061 2525 1 2 BT | Paris, Cours Napoléon |  | France |  |  | turquoise |  | IRA | 2009-03-19 | LA ICP-MS | Data for Dussubieux and Gratuze 2012 | 69.41% | 14.46% | 1.668% | 1.112% | 0.6665% | 3.529% | 4.352% | 0.3868% | 1.491% | 1.415% | 0.009816% |  | Li: 6.456; B: 168.0791; Ti: 2025.3112; V: 12.1441; Cr: 13.8327; Ni: 15.9769; Co: 13.7872; As: 54.2924; Rb: 12.0491; Sr: 247.617; Zr: 0.00063185; Nb: 8.2784; Ag: 5.0465; Sb: 20.9412; Ba: 105.2446; La: 6.8825; Ce: 12.0738; Au: 0.40779; Y: 9.385; Bi: 7.9581; U: 1.473; Th: 2.4443
L7576 11598 | Paris, Cours Napoléon |  | France |  |  | turquoise |  | IRA | 2009-03-19 | LA ICP-MS | Data for Dussubieux and Gratuze 2012 | 74.58% | 13.53% | 1.059% | 0.5357% | 0.2658% | 2.461% | 4.366% | 0.04183% | 0.2534% | 1.963% | 0.008053% |  | Li: 6.5657; B: 66.0034; Ti: 125.6406; V: 5.8232; Cr: 5.9866; Ni: 24.7171; Co: 2.5267; As: 38.8343; Rb: 13.9895; Sr: 232.0209; Zr: 7.9459; Nb: 0.38531; Ag: 4.2449; Sb: 80.6935; Ba: 51.0155; La: 1.4925; Ce: 2.5261; Au: 0.31031; Y: 1.6276; Bi: 1.1558; U: 0.27169; Th: 0.39212
L9018 2132 | Paris, Cours Napoléon |  | France |  |  | turquoise |  | IRA | 2009-03-19 | LA ICP-MS | Data for Dussubieux and Gratuze 2012 | 69.71% | 14.59% | 1.007% | 0.8695% | 0.7779% | 3.178% | 6.698% | 0.01892% | 0.616% | 0.8504% | 0.007991% |  | Li: 5.7574; B: 130.9084; Ti: 179.1859; V: 9.1239; Cr: 6.433; Ni: 66.7993; Co: 72.6006; As: 151.0028; Rb: 21.9963; Sr: 489.3787; Zr: 11.2223; Nb: 0.91999; Ag: 3.5789; Sb: 60.2659; Ba: 29.2636; La: 1.9168; Ce: 4.2143; Au: 0; Y: 1.1449; Bi: 106.8482; U: 1.2581; Th: 0.49519
L9380 11504 A | Paris, Cours Napoléon |  | France |  |  | turquoise |  | IRA | 2009-03-23 | LA ICP-MS | Data for Dussubieux and Gratuze 2012 | 67.62% | 13.54% | 1.355% | 1.285% | 0.8502% | 4.189% | 7.077% | 0.02893% | 0.736% | 0.9783% | 0.00788% |  | Li: 14.1016; B: 108.5326; Ti: 356.191; V: 8.6369; Cr: 10.9006; Ni: 118.3607; Co: 134.6662; As: 185.4417; Rb: 12.6731; Sr: 732.7864; Zr: 24.7218; Nb: 1.3322; Ag: 3.0034; Sb: 770.7772; Ba: 55.2868; La: 4.1673; Ce: 7.7606; Au: 0.169; Y: 2.7468; Bi: 238.0451; U: 1.3985; Th: 1.3938
L9595 15 859 BT | Paris, Cours Napoléon |  | France |  |  | turquoise |  | IRA | 2009-03-19 | LA ICP-MS | Data for Dussubieux and Gratuze 2012 | 69.46% | 13.38% | 1.205% | 0.849% | 1.006% | 4.035% | 6.754% | 0.02575% | 0.5339% | 1.253% | 0.01356% |  | Li: 17.8269; B: 123.2964; Ti: 209.9346; V: 8.1986; Cr: 7.4862; Ni: 89.88; Co: 90.0824; As: 171.6167; Rb: 14.7824; Sr: 761.2518; Zr: 14.9016; Nb: 1.141; Ag: 0; Sb: 535.7587; Ba: 54.9768; La: 2.6777; Ce: 4.6221; Au: 0.31776; Y: 2.0548; Bi: 98.3628; U: 1.2313; Th: 0.70789
L102.049 30A bis | Paris, Jardins du Carrousel |  | France |  |  | turquoise |  | IRA | 2009-03-20 | LA ICP-MS | Data for Dussubieux and Gratuze 2012 | 71.33% | 15.65% | 0.7483% | 0.8709% | 0.5936% | 2.89% | 4.177% | 0.05743% | 0.8716% | 1.39% | 0.03454% |  | Li: 2.5222; B: 78.7628; Ti: 222.1561; V: 8.5894; Cr: 6.2362; Ni: 95.8638; Co: 60.7018; As: 243.6161; Rb: 12.9055; Sr: 199.8923; Zr: 14.452; Nb: 0.40997; Ag: 6.9649; Sb: 15.0818; Ba: 50.8919; La: 2.4342; Ce: 5.2933; Au: 0.61362; Y: 2.6281; Bi: 199.6498; U: 1.1507; Th: 0.90653
L106.036 61A | Paris, Jardins du Carrousel |  | France |  |  | turquoise |  | IRA | 2009-03-20 | LA ICP-MS | Data for Dussubieux and Gratuze 2012 | 67.45% | 18.18% | 1.401% | 0.6017% | 0.2544% | 2.695% | 4.103% | 0.02636% | 0.3887% | 1.366% | 0.1305% |  | Li: 7.3227; B: 68.5522; Ti: 145.6576; V: 4.987; Cr: 3.8911; Ni: 48.0021; Co: 75.0326; As: 159.6739; Rb: 10.3975; Sr: 272.3669; Zr: 11.2315; Nb: 0.37388; Ag: 4.422; Sb: 28.6358; Ba: 60.286; La: 1.9551; Ce: 3.7624; Au: 0.10469; Y: 1.9417; Bi: 47.8492; U: 0.28764; Th: 0.53549
PP_08 | Peshtigo Point |  | Western GL | monochrome | opaque | turquoise blue, seed | IIa31 | FM | 2013-08-13 | LA ICP-MS |  | 62.53% | 18.6% | 2.57% | 0.7834% | 0.2007% | 3.108% | 7.404% | 0.03197% | 0.4307% | 1.493% | 0.00144% | 0.005491% | 12.1185 | 0.58806 | 87.4983 | 2.7987 | 125.8826 | 6.6264 | 19.382 | 81.9875 | 468.0454 | 41.2122 | 1291.4854 | 14.4518 | 439.5134 | 7.7544 | 0.77804 | 5.6749 | 179.0083 | 0.24597 | 62.982 | 1.759 | 2.968 | 0.42425 | 0.11152 | 1.8137 | 1.6652 | 359.6634 | 0.768 | 0.33921 | 3.7566 | 1.5055 | 0.4518 | 0.14805 | 0.40926 | 0.06487 | 0.36681 | 0.063522 | 0.1925 | 0.081857 | 0.26827 | 0.057373 | 0.23998 | 0.40563
PP_11 | Peshtigo Point |  | Western GL | monochrome | opaque | turquoise blue, seed | IIa31 | FM | 2013-08-13 | LA ICP-MS |  | 65.97% | 18.61% | 2.042% | 0.7566% | 0.1186% | 3.627% | 4.928% | 0.03097% | 0.427% | 2.008% | 0.003144% | 0.009727% | 8.9277 | 0.28858 | 86.355 | 2.6639 | 136.7296 | 5.7327 | 15.7285 | 145.0751 | 132.0344 | 27.7633 | 242.479 | 15.4133 | 235.041 | 11.4622 | 0.88579 | 116.7343 | 38.5818 | 0.18968 | 41.087 | 1.6259 | 3.0127 | 0.41169 | 0.1611 | 0.049058 | 1.7409 | 64.1718 | 2.0566 | 0.85465 | 2.3314 | 1.5255 | 0.56286 | 0.13737 | 0.51919 | 0.074525 | 0.36655 | 0.098564 | 0.20869 | 0.091909 | 0.40412 | 0.072476 | 0.39303 | 0.48012
PP_10 | Peshtigo Point |  | Western GL | monochrome | opaque | turquoise blue, seed | IIa31 | FM | 2013-08-13 | LA ICP-MS |  | 62.41% | 18.11% | 2.861% | 1.275% | 0.2152% | 3.125% | 8.522% | 0.0603% | 0.2361% | 1.582% | 0.004476% | 0.03613% | 12.1154 | 0.47991 | 122.3917 | 1.4709 | 176.2739 | 10.1659 | 15.2489 | 156.8228 | 263.3799 | 53.0273 | 569.3332 | 14.8112 | 449.0118 | 13.3472 | 1.3017 | 8.0122 | 122.0959 | 0.31941 | 78.6146 | 2.6952 | 4.6914 | 0.66106 | 0.16212 | 0.56579 | 2.9929 | 222.2915 | 35.3681 | 0.55307 | 2.5484 | 2.5579 | 0.89832 | 0.20469 | 0.88674 | 0.12475 | 0.67504 | 0.15971 | 0.46258 | 0.086974 | 0.39286 | 0.074892 | 0.54846 | 0.77855
PP_09 | Peshtigo Point |  | Western GL | monochrome | opaque | turquoise blue, seed | IIa31 | FM | 2013-08-13 | LA ICP-MS |  | 66.47% | 16.05% | 2.761% | 1.073% | 0.1869% | 2.573% | 7.622% | 0.1272% | 0.4718% | 1.541% | 0.007968% | 0.01825% | 10.9932 | 0.34346 | 101.5903 | 3.3243 | 221.5035 | 9.1486 | 19.6023 | 87.1063 | 178.6348 | 42.0634 | 237.5589 | 16.0086 | 450.5147 | 19.9226 | 1.3339 | 502.9392 | 90.3993 | 0.18199 | 73.8289 | 2.7568 | 5.2033 | 0.63492 | 0.13842 | 0.079023 | 2.7535 | 63.9717 | 0.91265 | 0.18872 | 2.0765 | 2.562 | 0.4901 | 0.11613 | 0.48437 | 0.074684 | 0.4507 | 0.11003 | 0.29193 | 0.041445 | 0.28207 | 0.042654 | 0.64372 | 0.68508
PP_03 | Peshtigo Point |  | Western GL | monochrome | opaque | turquoise blue round, medium | IIa40 | FM | 2013-08-13 | LA ICP-MS |  | 66.95% | 14.18% | 1.662% | 0.9957% | 0.1583% | 7.562% | 5.466% | 0.03638% | 0.3797% | 1.33% | 0.05703% | 0.08481% | 10.8236 | 0.53737 | 80.5405 | 3.2656 | 136.1823 | 5.6918 | 15.1856 | 56.8096 | 69.687 | 34.5379 | 124.2956 | 79.2804 | 247.067 | 17.1737 | 0.84174 | 1036.5873 | 22.4644 | 0.30461 | 62.0528 | 2.292 | 4.5098 | 0.55033 | 0.078585 | 0.38963 | 2.0058 | 36.3432 | 0.73678 | 0.84335 | 2.0364 | 2.0164 | 0.47746 | 0.09952 | 0.46563 | 0.056928 | 0.42388 | 0.07295 | 0.17538 | 0.038679 | 0.19521 | 0.034611 | 0.45917 | 0.7246
PP_02 | Peshtigo Point |  | Western GL | monochrome | opaque | turquoise blue round, medium | IIa40 | FM | 2013-08-13 | LA ICP-MS |  | 66.18% | 14.2% | 1.721% | 1.057% | 0.1207% | 7.509% | 5.828% | 0.03951% | 0.3784% | 1.662% | 0.0584% | 0.06739% | 10.4391 | 0.30077 | 64.9929 | 3.2167 | 168.9569 | 6.9365 | 14.7135 | 53.0347 | 70.7231 | 53.0438 | 222.4357 | 45.2707 | 222.044 | 19.9569 | 0.96318 | 0 | 23.1995 | 0.30511 | 65.6719 | 2.638 | 5.0372 | 0.65168 | 0.081096 | 0.034243 | 2.2625 | 39.0721 | 0.75383 | 0.60559 | 1.4831 | 2.3898 | 0.46399 | 0.08854 | 0.39994 | 0.066773 | 0.45581 | 0.074136 | 0.22538 | 0.037098 | 0.25918 | 0.033982 | 0.61668 | 0.82954
PP_05 | Peshtigo Point |  | Western GL | monochrome | opaque | turquoise blue round, medium | IIa40 | FM | 2013-08-13 | LA ICP-MS |  | 66.57% | 17.8% | 1.626% | 0.9936% | 0.132% | 3.771% | 5.503% | 0.02916% | 0.1849% | 1.812% | 0.09852% | 0.09623% | 9.1905 | 0.41211 | 78.2002 | 1.3378 | 134.1581 | 4.7891 | 5.131 | 48.784 | 63.5047 | 30.0133 | 143.662 | 20.3621 | 257.6729 | 13.0792 | 0.90541 | 0 | 25.4197 | 0.3668 | 37.4123 | 2.0303 | 4.0301 | 0.51087 | 0.12172 | 0.37594 | 2.0041 | 41.276 | 0.79541 | 0.24614 | 1.5908 | 2.0915 | 0.59818 | 0.14252 | 0.58406 | 0.090832 | 0.45494 | 0.081888 | 0.26626 | 0.070523 | 0.35736 | 0.073968 | 0.44141 | 0.72956
PP_07 | Peshtigo Point |  | Western GL | monochrome | opaque | turquoise blue round, medium | IIa40 | FM | 2013-08-13 | LA ICP-MS |  | 65.71% | 16.94% | 1.831% | 0.7824% | 0.1161% | 3.583% | 6.312% | 0.1066% | 0.4596% | 1.873% | 0.2872% | 0.3941% | 9.549 | 0.44427 | 49.8338 | 2.7995 | 123.2487 | 6.2443 | 15.3888 | 51.6164 | 81.0252 | 33.0233 | 302.0345 | 16.1094 | 265.9535 | 12.6626 | 0.73464 | 1.0869 | 40.0816 | 0.22854 | 48.2414 | 2.0122 | 3.8292 | 0.48968 | 0.10243 | 0.085111 | 1.7292 | 45.8237 | 0.92434 | 0.35409 | 1.7109 | 2.1467 | 0.47458 | 0.19889 | 0.56656 | 0.085406 | 0.47511 | 0.093874 | 0.31412 | 0.067876 | 0.26906 | 0.068849 | 0.48423 | 0.64871
PP_04 | Peshtigo Point |  | Western GL | monochrome | opaque | turquoise blue round, medium | IIa40 | FM | 2013-08-13 | LA ICP-MS |  | 61.7% | 12.27% | 1.968% | 0.9265% | 0.2032% | 9.723% | 9.206% | 0.2948% | 0.1022% | 1.429% | 0.5616% | 0.4044% | 16.0374 | 0.53454 | 92.8262 | 1.924 | 786.0902 | 9.1858 | 9.2918 | 14.797 | 9.8362 | 4624.3228 | 35.0229 | 34.239 | 407.2106 | 211.5538 | 4.6599 | 0.40099 | 6.4878 | 0.29704 | 134.6378 | 3.5092 | 6.6996 | 0.92937 | 0.48144 | 0.067476 | 6.8497 | 12.0852 | 1.325 | 1.5114 | 4.7522 | 3.7231 | 0.99221 | 0.21988 | 0.9211 | 0.17378 | 1.2176 | 0.26793 | 0.90096 | 0.13833 | 1.0108 | 0.1615 | 6.1333 | 1.597
PP_01 | Peshtigo Point |  | Western GL | monochrome | opaque | turquoise blue round, medium | IIa40 | FM | 2013-08-13 | LA ICP-MS |  | 61.83% | 11.99% | 2.101% | 1.024% | 0.2517% | 10.19% | 8.604% | 0.2939% | 0.3585% | 1.34% | 0.6007% | 0.2798% | 15.7302 | 0.39239 | 100.8575 | 3.7183 | 738.2846 | 9.7891 | 18.5135 | 16.0911 | 10.9039 | 4192.0319 | 32.3184 | 36.1463 | 423.3081 | 222.0141 | 5.096 | 2.5443 | 4.4625 | 0.30051 | 146.7575 | 3.826 | 7.4029 | 0.97721 | 0.41778 | 0.044889 | 7.1258 | 9.5164 | 0.92359 | 1.402 | 5.1372 | 3.591 | 0.80196 | 0.16643 | 0.90261 | 0.14838 | 1.1177 | 0.2502 | 0.72447 | 0.11575 | 0.84227 | 0.14756 | 6.1961 | 1.4386
PP_06 | Peshtigo Point |  | Western GL | monochrome | opaque | turquoise blue round fragment | IIa40 | FM | 2013-08-13 | LA ICP-MS |  | 62.43% | 12.69% | 2.425% | 1.097% | 0.2272% | 8.968% | 7.749% | 0.1878% | 0.3007% | 1.327% | 0.7946% | 0.738% | 11.7729 | 0.44674 | 122.2641 | 2.7915 | 833.3049 | 10.6076 | 18.087 | 22.666 | 16.2825 | 4283.3128 | 41.1558 | 30.7658 | 394.0758 | 212.7884 | 5.2709 | 0 | 6.4022 | 0.24751 | 126.3579 | 3.5932 | 7.5413 | 0.98065 | 0.45669 | 0.27272 | 7.1052 | 31.1499 | 1.3548 | 0.99102 | 5.7781 | 3.734 | 0.9312 | 0.16697 | 1.0122 | 0.16546 | 1.1376 | 0.25225 | 0.8724 | 0.18738 | 1.0665 | 0.17653 | 6.0501 | 1.4781
PTS_2_1 | Point Sauble |  | Western GL | monochrome | opaque | turquoise blue, round | IIa40 | FM | 2011-09-22 | LA ICP-MS |  | 67.12% | 14.44% | 1.638% | 0.9553% | 0.1458% | 7.424% | 5.841% | 0.03017% | 0.4759% | 1.493% | 0.05972% | 0.08917% | 11.5953 | 0.52502 | 56.5238 | 1.4781 | 239.059 | 6.5437 | 3.6112 | 51.3498 | 74.2682 | 42.0649 | 182.0796 | 43.3718 | 220.4321 | 20.2164 | 0.99627 | 3.3126 | 20.2295 | 0.3226 | 65.7923 | 2.5768 | 5.1034 | 0.63817 | 0.092461 | 0.1334 | 2.2533 | 36.7984 | 0.93135 | 0.51774 | 1.1548 | 2.3718 | 0.45948 | 0.092231 | 0.49196 | 0.062706 | 0.44482 | 0.087105 | 0.22586 | 0.031923 | 0.22438 | 0.031957 | 0.5928 | 0.83704
PTS_1_1 | Point Sauble |  | Western GL | monochrome | opaque | turquoise blue | IIa31 | FM | 2011-09-22 | LA ICP-MS |  | 63.59% | 12.83% | 2.437% | 1.603% | 0.2572% | 6.517% | 10.27% | 0.2098% | 0.4982% | 0.7057% | 0.1038% | 0.2598% | 16.9149 | 0.65929 | 75.4217 | 2.2618 | 946.4558 | 9.4765 | 16.3948 | 14.907 | 22.2255 | 2342.2 | 35.5721 | 36.9689 | 487.1574 | 189.662 | 3.9789 | 6.056 | 1490.7937 | 0.41832 | 157.1856 | 7.119 | 14.0952 | 1.7952 | 0.31908 | 0.26288 | 6.2987 | 9.7686 | 0.87202 | 0.73178 | 1.0065 | 6.1494 | 1.1714 | 0.21922 | 1.0194 | 0.1546 | 1.1221 | 0.22034 | 0.66439 | 0.092226 | 0.72394 | 0.11967 | 5.305 | 2.393
PTS_3_1 | Point Sauble |  | Western GL | monochrome | opaque | turquoise blue, round | IIa40 | FM | 2011-09-22 | LA ICP-MS |  | 61.6% | 13.7% | 2.765% | 1.208% | 0.2521% | 5.457% | 11.22% | 0.2441% | 0.4741% | 0.8699% | 1.089% | 0.5257% | 19.1574 | 0.50868 | 71.0206 | 2.2709 | 983.5447 | 8.1485 | 7.9326 | 15.5101 | 17.4099 | 2965.1979 | 35.0769 | 23.2863 | 509.2244 | 200.7244 | 4.564 | 2.7711 | 122.1545 | 0.33477 | 133.3457 | 4.6116 | 8.9363 | 1.1233 | 0.37243 | 0.21197 | 6.9992 | 14.6392 | 0.9643 | 1.1173 | 1.5332 | 4.4227 | 0.96481 | 0.15224 | 0.87418 | 0.15526 | 1.103 | 0.22459 | 0.71861 | 0.11588 | 0.86159 | 0.1396 | 5.6012 | 1.7142
RB_09 | Red Banks |  | Western GL | monochrome | opaque | turquoise blue, seed | IIa31 | FM | 2011-06-22 | LA ICP-MS |  | 68.04% | 17.14% | 2.022% | 1.104% | 0.19% | 2.214% | 6.518% | 0.02645% | 0.6105% | 1.259% | 0.003461% | 0.00848% | 12.4451 | 0.35765 | 81.3852 | 2.2947 | 90.3272 | 11.8984 | 12.9294 | 98.126 | 308.2449 | 53.2903 | 317.9761 | 11.1999 | 329.7649 | 15.6838 | 1.3844 | 5.3121 | 36.5049 | 0.18573 | 77.546 | 2.6952 | 5.7066 | 0.71079 | 0.093418 | 2.2561 | 2.6682 | 121.3249 | 0.83617 | 0.05301 | 1.2824 | 2.3669 | 0.47046 | 0.10589 | 0.44916 | 0.069 | 0.43597 | 0.08255 | 0.21644 | 0.034866 | 0.23588 | 0.034394 | 0.47868 | 0.66335
RB_05 | Red Banks |  | Western GL | monochrome | opaque | turquoise blue, seed | IIa31 | FM | 2011-06-22 | LA ICP-MS |  | 64.74% | 15.07% | 1.997% | 1.094% | 0.3582% | 2.639% | 11.37% | 0.03498% | 0.74% | 1.203% | 0.008601% | 0.03444% | 11.5136 | 0.38533 | 98.6374 | 2.1844 | 72.8321 | 10.9193 | 14.7875 | 171.3901 | 219.9132 | 117.4633 | 268.2755 | 20.1469 | 518.7016 | 18.4397 | 1.1499 | 12.1688 | 32.5461 | 0.39956 | 100.3366 | 3.0784 | 7.9606 | 0.92877 | 0.074865 | 1.8785 | 2.5795 | 167.1902 | 5.5351 | 0.1034 | 1.0345 | 2.8058 | 0.54565 | 0.1451 | 0.52404 | 0.07424 | 0.46156 | 0.076403 | 0.27164 | 0.032719 | 0.24361 | 0.038984 | 0.50606 | 0.7082
RB_01 | Red Banks |  | Western GL | monochrome | opaque | blue, larger round | IIa40 | FM | 2011-06-22 | LA ICP-MS |  | 68.41% | 15.72% | 1.892% | 0.9496% | 0.273% | 3.946% | 6.309% | 0.01993% | 0.4719% | 1.14% | 0.02035% | 0.1234% | 10.0174 | 0.41995 | 137.9734 | 2.0985 | 46.6495 | 5.3923 | 6.6408 | 51.2121 | 68.7581 | 315.7765 | 128.1556 | 16.5371 | 275.4156 | 14.3243 | 0.84157 | 12.3981 | 12.8401 | 0.21419 | 41.1661 | 2.129 | 4.5955 | 0.58572 | 0.070324 | 0.28943 | 2.0734 | 26.4008 | 0.58138 | 0.13358 | 1.0363 | 2.0114 | 0.42619 | 0.085396 | 0.35636 | 0.055084 | 0.33935 | 0.070263 | 0.17007 | 0.027204 | 0.1576 | 0.030412 | 0.38435 | 0.62601
RB_02 | Red Banks |  | Western GL | monochrome | opaque | turquoise blue, round, medium | IIa40 | FM | 2011-06-22 | LA ICP-MS |  | 69.48% | 16.12% | 1.666% | 1.127% | 0.2179% | 3.195% | 5.672% | 0.04829% | 0.486% | 1.141% | 0.03338% | 0.09171% | 6.7424 | 0.55938 | 107.7147 | 2.3803 | 63.2349 | 7.5876 | 42.1912 | 33.0059 | 50.2517 | 474.1693 | 109.211 | 13.7023 | 300.7774 | 12.6847 | 1.0612 | 4.1061 | 10.7362 | 0.19423 | 69.8966 | 2.1776 | 3.979 | 0.53995 | 0.072795 | 0.10545 | 2.0118 | 28.7123 | 0.44337 | 0.15208 | 1.7845 | 1.9848 | 0.40494 | 0.070096 | 0.34631 | 0.056185 | 0.34237 | 0.062063 | 0.19883 | 0.028792 | 0.25526 | 0.02679 | 0.38128 | 0.5446
RB_21 | Red Banks |  | Western GL | monochrome | opaque | turquoise blue, round, medium | IIa40 | FM | 2011-06-22 | LA ICP-MS |  | 72.2% | 13.73% | 1.321% | 1.341% | 0.2164% | 3.471% | 4.31% | 0.1084% | 0.4993% | 1.924% | 0.0441% | 0.1394% | 7.7801 | 0.61788 | 58.0322 | 1.7513 | 61.1056 | 6.1766 | 5.6112 | 72.2596 | 48.1355 | 117.9479 | 150.1614 | 29.3167 | 218.0012 | 20.7385 | 1.0717 | 15.2641 | 54.3173 | 0.3425 | 44.6557 | 2.8439 | 5.9673 | 0.73598 | 0.11816 | 0.69294 | 2.6855 | 45.655 | 0.96937 | 0.49334 | 3.9492 | 2.5301 | 0.49857 | 0.11404 | 0.5278 | 0.073727 | 0.46276 | 0.074198 | 0.25208 | 0.036395 | 0.24981 | 0.037474 | 0.57475 | 0.93899
RB_08 | Red Banks |  | Western GL | monochrome | opaque | turquoise blue, round, medium | IIa40 | FM | 2011-06-22 | LA ICP-MS |  | 63.97% | 13.48% | 2.407% | 1.341% | 0.2482% | 6.507% | 8.962% | 0.205% | 0.4807% | 1.012% | 0.06063% | 0.122% | 15.4826 | 0.37506 | 73.5586 | 2.7745 | 275.9455 | 9.5753 | 13.1135 | 19.8596 | 13.2644 | 3381.3587 | 42.9907 | 26.0434 | 417.2809 | 205.8658 | 4.9653 | 8.9091 | 1460.1975 | 0.33137 | 129.0617 | 4.3486 | 9.1433 | 1.19 | 0.41743 | 1.0988 | 7.4623 | 9.173 | 1.1302 | 1.0698 | 2.0692 | 3.9702 | 0.92951 | 0.16315 | 0.88571 | 0.15154 | 1.0811 | 0.25665 | 0.7677 | 0.11564 | 0.87478 | 0.14078 | 5.6143 | 1.753
RB_19 | Red Banks |  | Western GL | monochrome | opaque | turquoise blue, round, medium | IIa40 | FM | 2011-06-22 | LA ICP-MS |  | 61.51% | 13.93% | 2.603% | 1.289% | 0.2394% | 6.509% | 9.586% | 0.2252% | 0.492% | 0.9742% | 0.707% | 1.092% | 18.3624 | 0.46877 | 61.2311 | 2.4934 | 269.8453 | 9.6367 | 10.9561 | 16.0685 | 25.6476 | 3290.0065 | 55.2182 | 22.3958 | 500.6402 | 214.5466 | 5.063 | 8.3806 | 23.7599 | 0.3302 | 133.4082 | 4.6296 | 9.4489 | 1.2296 | 0.43517 | 0.58975 | 7.6149 | 14.1481 | 1.2263 | 1.3888 | 2.246 | 4.3827 | 0.88191 | 0.17289 | 0.97977 | 0.15975 | 1.1355 | 0.24753 | 0.79486 | 0.11926 | 0.86777 | 0.14892 | 5.9084 | 1.9277
RB_04 | Red Banks |  | Western GL | monochrome | opaque | turquoise, oval | IIa36 | FM | 2011-06-22 | LA ICP-MS |  | 64.83% | 14.75% | 1.99% | 1.078% | 0.2247% | 4.492% | 7.115% | 0.2193% | 0.4759% | 1.598% | 0.7417% | 1.658% | 16.0249 | 0.47822 | 70.4334 | 3.2261 | 374.2784 | 9.0326 | 12.3646 | 11.1057 | 8.2082 | 2564.3912 | 27.7027 | 20.1961 | 363.3717 | 308.3104 | 6.7191 | 9.2618 | 4.293 | 0.30473 | 148.1901 | 4.932 | 13.0038 | 1.5711 | 0.66413 | 0.36437 | 9.0789 | 16.7184 | 1.5204 | 2.7361 | 0.6845 | 5.3956 | 1.341 | 0.26896 | 1.2384 | 0.21966 | 1.5919 | 0.34253 | 1.0368 | 0.16645 | 1.1929 | 0.22667 | 9.1556 | 2.1154
RB_03 | Red Banks |  | Western GL | monochrome | opaque | turquoise blue, round, medium | IIa40 | FM | 2011-06-22 | LA ICP-MS |  | 60.98% | 10.46% | 2.101% | 1.811% | 0.5593% | 8.519% | 8.348% | 0.09646% | 0.7359% | 1.596% | 2.013% | 2.108% | 13.6163 | 0.525 | 89.2928 | 3.2797 | 337.3834 | 12.3437 | 23.5435 | 16.3861 | 3.2151 | 3158.3003 | 10.5339 | 24.4859 | 352.8624 | 214.3553 | 6.0688 | 9.2778 | 4.5936 | 0.23006 | 183.5197 | 4.4422 | 10.3693 | 1.3244 | 0.48642 | 0.40975 | 7.2632 | 16.8906 | 0.93878 | 0.80679 | 2.7099 | 4.2048 | 0.97745 | 0.22584 | 0.92594 | 0.1779 | 1.0578 | 0.25619 | 0.83304 | 0.12538 | 0.93848 | 0.14824 | 6.3701 | 1.4669
RO_01_run1 | Robitaille | RB E26S30 | Pre-1650 Wendake, GBP3a | monochrome | turquoise, round | turquoise | IIa40 | FM | May-10-2017 | LA ICP-MS |  | 68.65% | 15.24% | 1.991% | 0.8371% | 0.1954% | 4.405% | 5.834% | 0.08426% | 0.4984% | 1.27% | 0.0317% | 0.06599% | 22.8518 | 0.47906 | 60.5168 | 3.5103 | 199.2786 | 7.21 | 4.3879 | 37.5653 | 42.8207 | 31.0982 | 118.4411 | 23.3815 | 253.9216 | 14.3214 | 1.0172 | 2.0535 | 25.2755 | 0.53094 | 45.061 | 4.7109 | 9.0041 | 1.2298 | 0.12863 | 0.07616 | 2.6686 | 12.6895 | 0.84408 | 0.24184 | 1.289 | 3.7724 | 0.91452 | 0.30711 | 0.76005 | 0.20847 | 0.56377 | 0.1382 | 0.2662 | 0.081453 | 0.24595 | 0.062167 | 0.43628 | 0.81463
RO_03_run1 | Robitaille | RB W74S68 SW1 | Pre-1650 Wendake, GBP3a | monochrome | turquoise, round frag | turquoise | IIa40? | FM | May-10-2017 | LA ICP-MS |  | 68.72% | 18.05% | 1.502% | 0.8459% | 0.1791% | 3.113% | 4.534% | 0.04341% | 0.3891% | 1.148% | 0.05936% | 0.1401% | 8.5451 | 0.39829 | 61.3123 | 3.2726 | 150.0831 | 4.7138 | 2.5381 | 57.1829 | 71.9804 | 13.2041 | 122.3781 | 14.3683 | 240.376 | 12.0755 | 0.81314 | 1.398 | 19.9892 | 0.33324 | 31.353 | 1.9985 | 3.8959 | 0.52195 | 0.094685 | 0.064455 | 1.8678 | 38.0908 | 0.86314 | 0.26801 | 1.7087 | 1.7175 | 0.38799 | 0.12455 | 0.34142 | 0.087409 | 0.32725 | 0.096623 | 0.18881 | 0.044385 | 0.19967 | 0.0605 | 0.37351 | 0.65085
RO_02_run1 | Robitaille | RB House1 Feat13 | Pre-1650 Wendake, GBP3a | monochrome | turquoise, circular | turquoise | IIa41 | FM | May-10-2017 | LA ICP-MS |  | 67.86% | 15.99% | 2.069% | 1.648% | 0.1739% | 3.283% | 5.814% | 0.06824% | 0.7268% | 1.072% | 0.07068% | 0.1769% | 11.157 | 0.97914 | 81.7663 | 3.9752 | 417.0315 | 14.2753 | 11.0789 | 94.4785 | 155.5631 | 26.779 | 340.1197 | 16.1036 | 332.5547 | 18.7244 | 1.5191 | 1.6976 | 20.3467 | 0.69611 | 82.5159 | 3.2091 | 6.5942 | 1.0215 | 0.27186 | 0.059022 | 3.2078 | 71.0863 | 2.9257 | 0.98443 | 2.9765 | 2.8574 | 0.80482 | 0.33527 | 0.65664 | 0.17926 | 0.61178 | 0.19603 | 0.33377 | 0.094249 | 0.38436 | 0.090625 | 0.62234 | 0.90113
RO_04_run1 | Robitaille | RB W74S68 SE1c | Pre-1650 Wendake, GBP3a | monochrome | turquoise or "white", round | turquoise | IIa40 | FM | May-10-2017 | LA ICP-MS |  | 68.29% | 14.98% | 1.945% | 1.66% | 0.2364% | 3.484% | 6.696% | 0.06844% | 0.5537% | 0.8941% | 0.01401% | 0.03162% | 10.5353 | 1.0719 | 88.6525 | 3.6958 | 283.8379 | 8.9966 | 7.7085 | 46.8643 | 99.2921 | 26.9585 | 256.0164 | 19.2984 | 358.779 | 17.6436 | 1.3255 | 2.2292 | 10.4737 | 0.4214 | 77.4877 | 2.9747 | 5.5799 | 0.74977 | 0.21372 | 0.077742 | 3.3112 | 33.0289 | 2.011 | 0.28066 | 1.3001 | 2.5871 | 0.62157 | 0.13145 | 0.5291 | 0.1057 | 0.5631 | 0.12547 | 0.3002 | 0.046205 | 0.30499 | 0.053339 | 0.57533 | 0.91948
RI_032 | Rock Island 1 |  | Western GL | monochrome | opaque | turquoise blue, round, medium | IIa40 | FM | 2011-06-23 | LA ICP-MS |  | 67.08% | 18.25% | 1.504% | 0.9007% | 0.4177% | 3.462% | 5.625% | 0.0588% | 0.4977% | 1.126% | 0.01496% | 0.07923% | 10.1553 | 0.50735 | 77.221 | 1.6442 | 140.3268 | 7.8363 | 4.7812 | 94.696 | 72.9409 | 31.5942 | 259.7845 | 15.5921 | 236.5386 | 13.9416 | 0.828 | 1.8885 | 13.4709 | 0.20646 | 68.0526 | 2.1549 | 4.5169 | 0.57064 | 0.07376 | 0.056688 | 2.0578 | 37.6536 | 0.83518 | 0.3371 | 1.493 | 1.9013 | 0.41304 | 0.08583 | 0.38145 | 0.055013 | 0.33353 | 0.069002 | 0.18656 | 0.027668 | 0.19125 | 0.028617 | 0.39232 | 0.60841
RI_104 | Rock Island 3 |  | Western GL | monochrome | opaque | turquoise blue, round, medium | IIa40 | FM | 2011-06-27 | LA ICP-MS |  | 63.13% | 11.93% | 2.515% | 1.106% | 0.2629% | 5.386% | 8.255% | 0.1963% | 0.4746% | 1.093% | 0.8277% | 3.647% | 17.4948 | 0.28658 | 79.3801 | 1.9762 | 124.5138 | 9.8656 | 9.4178 | 25.011 | 48.8881 | 2601.3458 | 211.945 | 58.5333 | 439.1721 | 101.2638 | 2.7673 | 3.3784 | 1437.793 | 0.4508 | 122.4876 | 5.5085 | 11.208 | 1.4571 | 0.23102 | 0.18796 | 4.8899 | 27.0409 | 1.9033 | 0.58861 | 1.6698 | 5.0353 | 0.98116 | 0.20093 | 0.9627 | 0.14146 | 0.71477 | 0.16607 | 0.51934 | 0.065045 | 0.5091 | 0.08461 | 3.0456 | 1.6509
RI_002b | Rock Island 3a |  | Western GL | monochrome | translucent | turquoise blue, seed | IIa31 | FM | 2011-06-23 | LA ICP-MS |  | 68.76% | 15.03% | 2.23% | 0.8458% | 0.2794% | 2.105% | 7.918% | 0.0271% | 0.4345% | 0.954% | 0.003361% | 0.04973% | 12.6224 | 0.13861 | 99.3633 | 2.0308 | 166.1334 | 8.619 | 10.4848 | 42.4299 | 150.7645 | 29.9506 | 421.7441 | 12.108 | 360.2416 | 10.8084 | 1.0185 | 1.4865 | 145.2342 | 0.13083 | 93.5131 | 2.0304 | 3.9824 | 0.51102 | 0.067677 | 0.048187 | 1.9825 | 112.7022 | 0.45874 | 0.13161 | 2.1849 | 1.7044 | 0.43702 | 0.087636 | 0.31105 | 0.048627 | 0.31721 | 0.066323 | 0.16207 | 0.023329 | 0.15924 | 0.024106 | 0.32125 | 0.36831
RI_010 | Rock Island 3a |  | Western GL | monochrome | opaque | turquoise blue, seed | IIa31 | FM | 2011-06-21 | LA ICP-MS |  | 66.58% | 15.59% | 2.505% | 0.8254% | 0.2792% | 2.335% | 9.172% | 0.04575% | 0.4571% | 0.9833% | 0.007504% | 0.1888% | 10.4244 | 0.32438 | 90.8454 | 2.3809 | 112.1219 | 9.3937 | 9.998 | 48.8661 | 123.9061 | 30.8141 | 263.729 | 11.1729 | 412.1147 | 16.2664 | 1.2785 | 0.95951 | 723.1734 | 0.13143 | 89.0247 | 2.5601 | 4.9418 | 0.64112 | 0.086391 | 0.060403 | 2.5669 | 139.8264 | 0.8809 | 0.09963 | 1.8053 | 2.4269 | 0.53442 | 0.1023 | 0.44817 | 0.073121 | 0.40166 | 0.081212 | 0.22472 | 0.034931 | 0.19083 | 0.039265 | 0.41398 | 0.45501
RI_123 | Rock Island 3b |  | Western GL | monochrome | translucent | turquoise blue, seed | IIa31 | FM | 2011-06-30 | LA ICP-MS |  | 65.9% | 14.57% | 1.765% | 0.9515% | 0.4961% | 4.948% | 6.668% | 0.0981% | 0.4262% | 1.5% | 0.00577% | 1.561% | 17.9724 | 0.37934 | 87.6572 | 1.9042 | 57.8114 | 7.3092 | 5.287 | 178.606 | 389.8495 | 42.4723 | 390.4278 | 20.2026 | 477.9223 | 13.9351 | 0.98083 | 1.9794 | 626.8898 | 0.2129 | 55.1356 | 2.2832 | 4.4806 | 0.59855 | 0.073936 | 0.015494 | 1.9133 | 108.0081 | 0.71381 | 0.039497 | 1.7632 | 2.0115 | 0.41697 | 0.07921 | 0.3895 | 0.057601 | 0.358 | 0.066609 | 0.20345 | 0.020176 | 0.2086 | 0.029137 | 0.41675 | 0.68457
RI_122 | Rock Island 3b |  | Western GL | monochrome | opaque | turquoise blue, seed | IIa31 | FM | 2011-06-30 | LA ICP-MS |  | 67.18% | 15.55% | 1.317% | 0.5674% | 0.505% | 3.805% | 7.958% | 0.03186% | 0.3607% | 1.08% | 0.006501% | 0.09234% | 12.1031 | 0.33458 | 118.0342 | 1.7606 | 35.2068 | 4.186 | 2.4578 | 67.7461 | 58.6746 | 51.4724 | 71.5065 | 17.2199 | 737.6476 | 8.2278 | 0.67468 | 1.6461 | 245.7563 | 0.11367 | 46.7108 | 1.4956 | 2.7498 | 0.36275 | 0.043574 | 0.011808 | 1.4141 | 42.2726 | 3.0307 | 0.027933 | 0.61637 | 1.2319 | 0.24518 | 0.055971 | 0.28043 | 0.047163 | 0.27314 | 0.051411 | 0.14337 | 0.019767 | 0.14819 | 0.020276 | 0.21438 | 0.40821
RI_006 | Rock Island 3b |  | Western GL | monochrome | opaque | turquoise blue, small, fragment | IIa40 | FM | 2011-06-21 | LA ICP-MS |  | 67.44% | 16.57% | 1.823% | 1.542% | 0.1475% | 3.699% | 5.74% | 0.03083% | 0.5884% | 1.436% | 0.01576% | 0.06692% | 14.1215 | 0.97675 | 76.1636 | 2.5683 | 119.2413 | 12.5112 | 6.6731 | 64.3714 | 89.6657 | 29.8898 | 188.7739 | 20.216 | 246.7666 | 19.7383 | 1.3643 | 1.3687 | 14.288 | 0.34801 | 59.4405 | 2.9086 | 5.8873 | 0.72763 | 0.17108 | 0.087511 | 2.967 | 29.7892 | 1.1212 | 0.12699 | 1.3027 | 2.5466 | 0.51956 | 0.12488 | 0.51176 | 0.080325 | 0.47619 | 0.09925 | 0.27308 | 0.038923 | 0.29191 | 0.037126 | 0.49564 | 0.82763
RI_008 | Rock Island 3b |  | Western GL | monochrome | opaque | turquoise blue, round, medium | IIa40 | FM | 2011-06-21 | LA ICP-MS |  | 63.22% | 11.31% | 2.473% | 1.03% | 0.2736% | 5.313% | 8.288% | 0.2141% | 0.4469% | 0.9233% | 0.8679% | 4.652% | 18.8521 | 0.43661 | 90.0429 | 2.5496 | 227.3201 | 9.9107 | 9.6236 | 26.1067 | 49.8225 | 2194.7727 | 210.068 | 54.4489 | 438.6929 | 100.3926 | 2.6354 | 3.8055 | 1472.6041 | 0.41547 | 133.2159 | 5.2154 | 10.7654 | 1.3655 | 0.21349 | 0.19568 | 4.7331 | 28.8967 | 2.0292 | 0.58331 | 1.4466 | 5.1212 | 1.0021 | 0.20887 | 0.85782 | 0.13505 | 0.79877 | 0.16339 | 0.4559 | 0.080669 | 0.50595 | 0.079638 | 2.9125 | 1.4751
FRO014 | Rouen | 40 | France | monochrome | translucent | blue-green tube |  | FM |  | LA ICP-MS | Dussubieux 2009 | 63.9% | 13% | 2.93% | 1.55% | 0.25% | 4.86% | 9.77% | 0.0007 | 0.0145 | 0.0115 | 0.001% | 9e-05 | Be: 0.08; B: 63; Ti: 1860; V: 10; Cr: 11; Ni: 18; Co: 10; Zn: 0.01; As: 29; Rb: 21; Sr: 402; Zr: 449; Nb: 9; Ag: 2; Sb: 0.001; Cs: 0.4; Ba: 95; La: 7; Ce: 15; Pr: 2; Y: 13; Bi: 3; U: 2
FRO015 | Rouen | 40 | France | monochrome | translucent | blue-green tube |  | FM |  | LA ICP-MS | Dussubieux 2009 | 63.4% | 13.3% | 2.49% | 1.2% | 0.59% | 5.37% | 9.5% | 0.001 | 0.0181 | 0.0157 | 0.03% | 0.0001 | Be: 0.5; B: 69; Ti: 1600; V: 8; Cr: 10; Ni: 14; Co: 8; Zn: 0.01; As: 35; Rb: 19; Sr: 420; Zr: 325; Nb: 7; Ag: 2; Sb: 0.0007; Cs: 0.3; Ba: 137; La: 5; Ce: 9; Pr: 1; Y: 9; Bi: 2; U: 1
FRO012 | Rouen | 47 | France | Polychrome | translucent | turquoise flower on button |  | FM |  | LA ICP-MS | Dussubieux 2009 | 62.2% | 15.4% | 0.79% | 1.08% | 0.12% | 2.61% | 3.3% | 0.0034 | 0.0045 | 0.0153 | 7.51% | 0.0406 | Be: 1; B: 103; Ti: 1740; V: 9; Cr: 11; Ni: 28; Co: 23; Zn: 0.62; As: 43; Rb: 13; Sr: 164; Zr: 519; Nb: 12; Ag: 11; Sb: 0.002; Cs: 0.3; Ba: 103; La: 17; Ce: 34; Pr: 4; Y: 21; Bi: 11; U: 3
FRO006 | Rouen | 39 | France | monochrome | translucent | blue-green tube |  | FM |  | LA ICP-MS | Dussubieux 2009 | 63.1% | 13.9% | 2.53% | 1.34% | 0.44% | 5.3% | 9.92% | 0.001 | 0.0162 | 0.0166 | 0.03% | 0.0001 | Be: 2; B: 77; Ti: 1150; V: 9; Cr: 13; Ni: 14; Co: 10; Zn: 0.01; As: 25; Rb: 21; Sr: 439; Zr: 321; Nb: 8; Ag: 2; Sb: 0.001; Cs: 1; Ba: 108; La: 5; Ce: 9; Pr: 2; Y: 10; Bi: 2; U: 2
FRO016 | Rouen | 40 | France | monochrome | translucent | blue-green rod |  | FM |  | LA ICP-MS | Dussubieux 2009 | 66.9% | 13% | 2.48% | 1.08% | 0.24% | 4.14% | 9.5% | 0.0006 | 0.0129 | 0.0063 | 0.01917% | 0.0002 | Be: 0.4; B: 47; Ti: 351; V: 6; Cr: 5; Ni: 13; Co: 8; Zn: 0.007; As: 11; Rb: 17; Sr: 353; Zr: 57; Nb: 1; Ag: 1; Sb: 0.001; Cs: 0.4; Ba: 103; La: 4; Ce: 8; Pr: 1; Y: 3; Bi: 6; U: 0.7
FRO018 | Rouen | 22 | France | monochrome | translucent | blue-green pendant |  | FM |  | LA ICP-MS | Dussubieux 2009 | 67.5% | 12.8% | 2.46% | 1.03% | 0.21% | 4.1% | 9.28% | 0.0007 | 0.0128 | 0.0058 | 0.01612% | 0.0002 | Be: 0.7; B: 45; Ti: 383; V: 6; Cr: 5; Ni: 23; Co: 49; Zn: 0.005; As: 80; Rb: 17; Sr: 357; Zr: 68; Nb: 2; Ag: 1; Sb: 0.001; Cs: 0.5; Ba: 102; La: 4; Ce: 8; Pr: 1; Y: 3; Bi: 11; U: 1
TW_02_run1 | Thomson Walker | TW 987.22.30.459 | Pre-1650 Wendake, GBP2 | monochrome | turquoise, circular | turquoise | IIa31 | FM | May-10-2017 | LA ICP-MS |  | 72.39% | 14.75% | 1.206% | 0.6579% | 0.1192% | 3.225% | 4.203% | 0.02492% | 0.4231% | 1.551% | 0.02412% | 0.0415% | 7.9742 | 0.52406 | 66.0664 | 4.5237 | 138.6361 | 5.0323 | 4.0811 | 63.8621 | 63.0038 | 26.7143 | 87.1471 | 14.0712 | 151.3468 | 11.4139 | 0.79481 | 3.4891 | 23.2754 | 0.34053 | 33.5374 | 1.8983 | 3.7205 | 0.58668 | 0.15571 | 0.094004 | 1.5878 | 18.245 | 1.3793 | 0.3952 | 1.2779 | 1.6576 | 0.41297 | 0.19527 | 0.37647 | 0.11277 | 0.37786 | 0.12253 | 0.19346 | 0.068189 | 0.21628 | 0.073087 | 0.40706 | 0.68758
TW_04_run1 | Thomson Walker | TW 987.22.47.13 | Pre-1650 Wendake, GBP2 | monochrome | turquoise, circular | turquoise | IIa34? | FM | May-10-2017 | LA ICP-MS |  | 73.63% | 15.8% | 1.144% | 1.026% | 0.06496% | 1.155% | 4.076% | 0.06192% | 0.4849% | 1.358% | 0.01886% | 0.03205% | 8.4592 | 0.382 | 55.902 | 5.2839 | 1331.6729 | 8.329 | 9.4532 | 95.8187 | 20.3746 | 587.5477 | 72.2131 | 7.0677 | 102.335 | 234.8751 | 6.4134 | 4.9526 | 18.7387 | 0.21222 | 55.9837 | 4.2609 | 9.2797 | 1.274 | 0.60078 | 0.23157 | 7.8301 | 14.5049 | 1.5513 | 0.59959 | 0.24556 | 3.8087 | 0.86209 | 0.19496 | 0.89105 | 0.19551 | 1.2614 | 0.32367 | 0.8969 | 0.16992 | 1.0641 | 0.19089 | 7.0751 | 2.153
TW_03_run1 | Thomson Walker | TW 987.22.30.589 | Pre-1650 Wendake, GBP2 | monochrome | turquoise, circular frag | turquoise | IIa31? | FM | May-10-2017 | LA ICP-MS |  | 70.45% | 15.2% | 1.988% | 0.7208% | 0.1998% | 4.147% | 4.457% | 0.02531% | 0.4613% | 1.112% | 0.01947% | 0.03379% | 5.5189 | 0.38456 | 86.735 | 4.3309 | 205.8443 | 5.3923 | 6.5594 | 42.3711 | 90.1801 | 27.2161 | 144.6812 | 11.427 | 255.8647 | 10.6466 | 1.0759 | 1.4537 | 14.9419 | 0.3958 | 59.9807 | 2.0337 | 4.0337 | 0.65859 | 0.14178 | 0.10515 | 1.9294 | 34.553 | 1.1726 | 0.59404 | 2.3241 | 1.8112 | 0.50674 | 0.14713 | 0.41709 | 0.12043 | 0.37647 | 0.13337 | 0.23835 | 0.066299 | 0.24832 | 0.070793 | 0.3782 | 0.58473
922 | Train |  |  |  | round | Turquoise |  |  | 1986-06-01 | INAA | Hancock database |  | 15.5% |  | 2.324% |  | 3.734% | 4.477% | 0.02841% |  | 1.177% | 0.08887% |  | Co: 13; As: 220; Sb: 140
923 | Train |  |  |  | round | Turquoise |  |  | 1986-06-01 | INAA | Hancock database |  | 15.64% |  | 0.8881% |  | 2.53% | 4.757% | 0.04519% |  | 1.239% | 0.2666% |  | Co: 98; As: 170; Sb: 140
924 | Train |  |  |  | round | Turquoise |  |  | 1986-06-01 | INAA | Hancock database |  | 16.45% |  | 1.115% |  | 3.493% | 3.078% | 0.05552% |  | 2.341% | 0.9903% |  | Co: 19; As: 200; Sb: 150
925 | Train |  |  |  | round | Turquoise |  |  | 1986-06-01 | INAA | Hancock database |  | 14.56% |  | 0.9825% |  | 2.65% | 3.358% | 0.2001% |  | 1.239% | 0.2412% |  | Co: 25; As: 210; Sb: 130
926 | Train |  |  |  | round | Turquoise |  |  | 1986-06-01 | INAA | Hancock database |  | 14.96% |  | 1.266% |  | 5.903% | 3.218% | 0.1717% |  | 2.679% | 1.257% |  | Co: 20; As: 210; Sb: 140
WA_01_1 | Wanampito |  | Western GL | monochrome | opaque | turquoise blue, small/med, round | IIa36 | FM | 2014-01-15 | LA ICP-MS |  | 64.54% | 12.87% | 2.377% | 1.487% | 0.1936% | 7.701% | 7.535% | 0.1949% | 0.562% | 0.8924% | 0.07094% | 0.2828% | 16.8619 | 0.4157 | 95.656 | 2.0667 | 343.1703 | 10.5545 | 10.8942 | 18.5519 | 27.6229 | 2734.6943 | 44.0175 | 50.1138 | 389.9475 | 185.1273 | 4.2662 | 4.0888 | 2381.3536 | 0.50093 | 130.1159 | 6.6869 | 13.5139 | 1.68 | 0.35163 | 0.20559 | 6.4829 | 10.035 | 1.06 | 0.59543 | 1.1323 | 6.0512 | 1.2731 | 0.20146 | 1.0785 | 0.16519 | 1.068 | 0.23402 | 0.70838 | 0.1114 | 0.76799 | 0.13359 | 5.3423 | 2.4505
WAR_01_run1 | Warminster | WR 765 | Pre-1650 Wendake, GBP2 | monochrome | turquoise, round | turquoise | IIa40 | FM | May-10-2017 | LA ICP-MS |  | 66.05% | 17.82% | 2.291% | 0.8478% | 0.2563% | 2.965% | 6.597% | 0.02467% | 0.4378% | 1.24% | 0.02437% | 0.04703% | 7.0177 | 0.47142 | 78.4773 | 3.333 | 238.8322 | 8.0708 | 8.1617 | 89.6872 | 86.5758 | 39.467 | 247.1055 | 13.5166 | 405.1743 | 13.6735 | 1.0511 | 2.8844 | 13.6227 | 0.33166 | 85.8204 | 2.1508 | 4.1205 | 0.56492 | 0.11968 | 0.045028 | 2.3986 | 48.1734 | 3.512 | 0.28677 | 2.1994 | 1.8428 | 0.40999 | 0.1337 | 0.41086 | 0.093822 | 0.40282 | 0.10124 | 0.21316 | 0.048405 | 0.22705 | 0.0593 | 0.37246 | 0.58229
WAR_03_run1 | Warminster | WR 5371 | Pre-1650 Wendake, GBP2 | monochrome | turquoise, round frag | turquoise | IIa40 | FM | May-11-2017 | LA ICP-MS |  | 69.52% | 19.1% | 1.33% | 0.9658% | 0.1415% | 2.249% | 4.058% | 0.04359% | 0.45% | 1.156% | 0.09519% | 0.1361% | 6.6287 | 0.63953 | 80.4394 | 6.0911 | 167.5319 | 6.6772 | 7.9259 | 40.983 | 26.6274 | 17.7151 | 91.1763 | 12.02 | 187.2739 | 13.7338 | 0.93003 | 3.0535 | 15.7829 | 0.25565 | 43.7475 | 1.8438 | 3.5298 | 0.59064 | 0.13452 | 0.055237 | 2.1244 | 8.1707 | 0.42181 | 0.23873 | 1.1074 | 1.6383 | 0.40408 | 0.18505 | 0.43662 | 0.10715 | 0.36285 | 0.11383 | 0.20206 | 0.056371 | 0.23374 | 0.059922 | 0.39832 | 0.49996
WAR_02_run1 | Warminster | WR 5329 | Pre-1650 Wendake, GBP2 | monochrome | turquoise, round frag | turquoise | IIa40 | FM | May-11-2017 | LA ICP-MS |  | 69.75% | 14.49% | 2.44% | 0.9449% | 0.2073% | 2.239% | 7.52% | 0.1141% | 0.5568% | 1.077% | 0.05646% | 0.09867% | 7.6495 | 0.61305 | 77.8868 | 6.8186 | 318.8303 | 8.1401 | 14.3614 | 51.1103 | 88.4233 | 28.8929 | 242.7499 | 12.7446 | 337.2185 | 33.1702 | 1.4231 | 3.1678 | 8.3053 | 0.26596 | 75.8868 | 3.0565 | 5.9554 | 1.0952 | 0.15238 | 0.053677 | 3.0894 | 26.4287 | 0.7907 | 0.39853 | 2.1333 | 2.5903 | 0.57859 | 0.1853 | 0.57258 | 0.11783 | 0.53325 | 0.13519 | 0.30435 | 0.073664 | 0.27099 | 0.089862 | 0.80379 | 0.73123
ZM_38 | Zimmerman |  | Western GL | monochrome | opaque | turquoise blue seed bead | IIa31 | FM | 2013-08-16 | LA ICP-MS |  | 68.59% | 16.69% | 2.766% | 0.5774% | 0.1899% | 2.654% | 7.163% | 0.03029% | 0.3644% | 0.9469% | 0.000638% | 0.01579% | 10.4997 | 0.37116 | 98.8809 | 3.446 | 112.4084 | 5.1825 | 20.049 | 69.4858 | 254.5801 | 27.6591 | 696.5355 | 13.9547 | 319.6018 | 4.8987 | 0.44196 | 0.54445 | 44.3135 | 0.11191 | 40.5602 | 0.89478 | 1.7455 | 0.21629 | 0.057182 | 0.99804 | 1.0555 | 73.9558 | 0.45159 | 0.12041 | 1.2316 | 0.79039 | 0.18791 | 0.058273 | 0.18713 | 0.037612 | 0.18184 | 0.034171 | 0.11723 | 0.03192 | 0.14263 | 0.023381 | 0.15381 | 0.20048
ZM_34 | Zimmerman |  | Western GL | monochrome | opaque | turquoise blue seed bead | IIa31 | FM | 2013-08-16 | LA ICP-MS |  | 66.34% | 15.18% | 2.556% | 1.355% | 0.2073% | 3.844% | 8.822% | 0.03402% | 0.4651% | 1.162% | 0.001511% | 0.00871% | 20.8157 | 1.083 | 79.9871 | 3.7848 | 217.5436 | 7.4733 | 23.7272 | 92.8516 | 237.7333 | 59.8313 | 213.7836 | 25.4013 | 303.3029 | 14.959 | 1.0112 | 0.642 | 31.7344 | 0.52421 | 58.0521 | 1.8627 | 3.7179 | 0.45388 | 0.081777 | 0.17056 | 2.0448 | 18.0403 | 0.26751 | 0.1845 | 3.2878 | 1.7662 | 0.34946 | 0.084265 | 0.29752 | 0.050545 | 0.3303 | 0.087787 | 0.21064 | 0.034215 | 0.17918 | 0.043821 | 0.3061 | 0.54402
ZM_43 | Zimmerman |  | Western GL | monochrome | translucent | turquoise blue seed bead | IIa31? | FM | 2013-08-16 | LA ICP-MS |  | 63.78% | 16.65% | 2.986% | 1.342% | 0.255% | 4.432% | 9.006% | 0.03242% | 0.3578% | 1.14% | 0.001543% | 0.003993% | 13.2161 | 0.67362 | 97.3176 | 3.3983 | 219.0248 | 7.4538 | 21.0369 | 72.7994 | 175.4441 | 27.0027 | 160.399 | 18.9622 | 347.9807 | 14.6749 | 1.0626 | 0 | 22.7331 | 0.26249 | 65.3615 | 2.0534 | 4.109 | 0.51074 | 0.085754 | 0.015285 | 2.2338 | 12.3243 | 0.29387 | 0.079185 | 2.2223 | 1.7798 | 0.38719 | 0.077755 | 0.32156 | 0.06151 | 0.34311 | 0.063876 | 0.19734 | 0.027777 | 0.19931 | 0.033089 | 0.39532 | 0.59548
ZM_44 | Zimmerman |  | Western GL | monochrome | translucent | turquoise blue seed bead | IIa31? | FM | 2013-08-16 | LA ICP-MS |  | 63.64% | 16.63% | 2.998% | 1.379% | 0.3013% | 4.424% | 9.095% | 0.03274% | 0.3724% | 1.109% | 0.001577% | 0.003898% | 13.9523 | 0.64979 | 99.3635 | 3.4222 | 232.085 | 7.3599 | 22.1234 | 73.5495 | 174.2487 | 27.4647 | 163.7759 | 19.2396 | 358.3832 | 16.248 | 1.0743 | 0 | 22.0893 | 0.28645 | 74.5924 | 2.2855 | 4.278 | 0.55923 | 0.092703 | 0.023486 | 2.4617 | 12.6867 | 0.28254 | 0.09124 | 2.3064 | 2.1918 | 0.45294 | 0.088961 | 0.41743 | 0.057016 | 0.4345 | 0.083105 | 0.17857 | 0.027074 | 0.20584 | 0.041908 | 0.4015 | 0.72931
ZM_29 | Zimmerman |  | Western GL | monochrome | opaque | turquoise blue seed bead | IIa31 | FM | 2013-08-16 | LA ICP-MS |  | 67.23% | 15.28% | 2.516% | 1.326% | 0.2036% | 3.637% | 8.007% | 0.03181% | 0.5574% | 1.184% | 0.001585% | 0.00599% | 14.5569 | 1.2033 | 80.5523 | 3.2722 | 210.0106 | 7.2254 | 23.8065 | 94.1522 | 232.7852 | 25.213 | 223.2415 | 17.0007 | 304.769 | 15.5714 | 1.0812 | 0.34731 | 34.6219 | 0.31831 | 60.5419 | 2.0605 | 4.0329 | 0.51503 | 0.10322 | 0.52153 | 2.1774 | 19.6263 | 0.34769 | 0.16452 | 3.6855 | 1.8721 | 0.41741 | 0.13471 | 0.3697 | 0.0782 | 0.43202 | 0.094956 | 0.24506 | 0.045297 | 0.20209 | 0.040314 | 0.429 | 0.70291
ZM_33 | Zimmerman |  | Western GL | monochrome | opaque | turquoise blue seed bead | IIa31 | FM | 2013-08-16 | LA ICP-MS |  | 67.15% | 17.8% | 2.129% | 0.9764% | 0.2055% | 3.395% | 6.299% | 0.03319% | 0.5406% | 1.417% | 0.002023% | 0.004815% | 8.7631 | 0.28241 | 100.6317 | 3.1271 | 216.4237 | 7.0369 | 19.4008 | 256.6626 | 364.0405 | 48.6401 | 545.2321 | 13.0129 | 309.472 | 19.438 | 0.91963 | 0.62637 | 216.5733 | 0.16634 | 62.0822 | 1.3596 | 2.5298 | 0.3454 | 0.099131 | 0.44831 | 1.6014 | 616.2328 | 0.84681 | 0.66743 | 2.3399 | 1.3147 | 0.47352 | 0.17438 | 0.43418 | 0.063567 | 0.32615 | 0.080726 | 0.20413 | 0.037233 | 0.27838 | 0.074401 | 0.69112 | 0.41053
ZM_37 | Zimmerman |  | Western GL | monochrome | opaque | turquoise blue seed bead | IIa31 | FM | 2013-08-16 | LA ICP-MS |  | 68.41% | 17.16% | 1.842% | 0.8341% | 0.1492% | 3.152% | 6.704% | 0.03305% | 0.4035% | 1.294% | 0.002052% | 0.006227% | 16.3296 | 0.3217 | 59.3897 | 3.6807 | 178.7853 | 6.8003 | 20.7008 | 141.9639 | 201.6828 | 25.4097 | 425.706 | 13.7556 | 466.6968 | 12.1679 | 0.68531 | 0.15542 | 17.9324 | 0.15712 | 46.6392 | 1.5201 | 2.9526 | 0.35735 | 0.060277 | 0.55086 | 1.4486 | 73.9861 | 0.31944 | 0.15038 | 1.1925 | 1.3938 | 0.30611 | 0.050184 | 0.20209 | 0.04216 | 0.19697 | 0.052827 | 0.13568 | 0.03599 | 0.1454 | 0.024105 | 0.28908 | 0.42433
ZM_23 | Zimmerman |  | Western GL | monochrome | opaque | turquoise blue seed bead | IIa31 | FM | 2013-08-16 | LA ICP-MS |  | 67.45% | 15.01% | 2.524% | 1.339% | 0.2111% | 3.691% | 8.168% | 0.03231% | 0.424% | 1.134% | 0.002061% | 0.006448% | 15.2592 | 0.98116 | 81.6916 | 3.6911 | 216.9536 | 7.3268 | 21.9574 | 99.295 | 243.922 | 25.6745 | 237.7271 | 18.1125 | 329.3343 | 16.7738 | 1.0788 | 0.99542 | 37.7659 | 0.3171 | 71.0312 | 2.383 | 4.4684 | 0.65983 | 0.14783 | 0.29908 | 2.3274 | 20.6497 | 0.29238 | 0.099435 | 3.3617 | 2.1822 | 0.52184 | 0.10249 | 0.35486 | 0.072163 | 0.35371 | 0.084625 | 0.20509 | 0.040407 | 0.24668 | 0.038651 | 0.42499 | 0.71541
ZM_31 | Zimmerman |  | Western GL | monochrome | opaque | turquoise blue seed bead | IIa31 | FM | 2013-08-16 | LA ICP-MS |  | 68.16% | 16.99% | 2.208% | 1.053% | 0.2124% | 2.369% | 6.786% | 0.1024% | 0.4301% | 1.629% | 0.00229% | 0.01506% | 10.2069 | 0.43737 | 95.598 | 3.8111 | 191.5407 | 10.2433 | 21.8183 | 156.4443 | 186.4395 | 36.8475 | 357.2735 | 12.9997 | 313.3353 | 10.9132 | 0.88589 | 0 | 198.1671 | 0.19778 | 73.9656 | 2.0177 | 3.4988 | 0.48441 | 0.07336 | 0.41875 | 2.177 | 124.7814 | 3.5268 | 0.14104 | 2.3019 | 1.6325 | 0.35999 | 0.10121 | 0.32303 | 0.062904 | 0.34339 | 0.072422 | 0.15809 | 0.032678 | 0.19043 | 0.035811 | 0.31465 | 0.48639
ZM_41 | Zimmerman |  | Western GL | monochrome | opaque | turquoise blue seed bead | IIa31 | FM | 2013-08-16 | LA ICP-MS |  | 61.93% | 20.16% | 3.271% | 0.7259% | 0.2692% | 2.74% | 9.273% | 0.03247% | 0.3297% | 1.176% | 0.002329% | 0.03564% | 13.3141 | 0.3925 | 126.4916 | 3.0787 | 169.3646 | 7.336 | 20.885 | 122.6473 | 241.2931 | 64.7985 | 677.2085 | 18.8317 | 395.7829 | 9.3048 | 0.68802 | 1.694 | 256.8499 | 0.13412 | 56.3469 | 1.2856 | 2.439 | 0.29891 | 0.041046 | 0.0084544 | 1.5365 | 192.0888 | 1.0014 | 0.10884 | 2.6658 | 1.1333 | 0.23811 | 0.057861 | 0.2421 | 0.032612 | 0.19392 | 0.037023 | 0.11114 | 0.020221 | 0.13597 | 0.018947 | 0.221 | 0.29737
ZM_45 | Zimmerman |  | Western GL | monochrome | translucent | turquoise blue seed bead, very small | IIa31? | FM | 2013-08-16 | LA ICP-MS |  | 64.2% | 19.71% | 2.677% | 0.8647% | 0.1915% | 2.072% | 8.339% | 0.2275% | 0.155% | 1.541% | 0.002363% | 0.002991% | 13.6975 | 0.3711 | 108.9506 | 1.3067 | 188.1972 | 7.4052 | 9.66 | 59.7864 | 48.1544 | 30.0787 | 124.7813 | 15.8172 | 451.305 | 11.1733 | 1.1163 | 0.5592 | 24.9739 | 0.24831 | 76.9517 | 2.0637 | 3.7624 | 0.52466 | 0.18489 | 0.26442 | 2.3637 | 25.0694 | 1.0881 | 0.52589 | 1.4485 | 2.12 | 0.8179 | 0.15995 | 0.71782 | 0.12936 | 0.44066 | 0.14027 | 0.39229 | 0.10419 | 0.38323 | 0.089089 | 0.55614 | 0.65675
ZM_24 | Zimmerman |  | Western GL | monochrome | opaque | turquoise blue seed bead | IIa31 | FM | 2013-08-16 | LA ICP-MS |  | 69.17% | 16.63% | 2.049% | 0.8297% | 0.1949% | 3.206% | 5.897% | 0.03317% | 0.5025% | 1.42% | 0.002475% | 0.005445% | 10.9728 | 0.49216 | 102.9107 | 3.6651 | 208.8243 | 7.2567 | 19.8912 | 260.2246 | 363.6936 | 48.846 | 571.5429 | 13.9185 | 322.0872 | 20.0423 | 0.94909 | 7.8873 | 247.0458 | 0.18197 | 65.813 | 1.6374 | 3.1589 | 0.54402 | 0.062267 | 4.5757 | 1.7218 | 689.8315 | 1.1144 | 0.14268 | 2.4152 | 1.3999 | 0.37012 | 0.17639 | 0.27324 | 0.084231 | 0.29604 | 0.077782 | 0.14392 | 0.070038 | 0.1923 | 0.082086 | 0.53259 | 0.42876
ZM_36 | Zimmerman |  | Western GL | monochrome | opaque | turquoise blue seed bead | IIa31 | FM | 2013-08-16 | LA ICP-MS |  | 68.52% | 17.46% | 2.052% | 0.998% | 0.1851% | 2.384% | 6.434% | 0.04688% | 0.4916% | 1.358% | 0.002492% | 0.02608% | 15.189 | 0.47311 | 92.3456 | 3.7864 | 215.3399 | 7.6064 | 22.9044 | 343.9644 | 320.1201 | 41.5737 | 773.6512 | 17.6892 | 291.6347 | 17.0967 | 0.90761 | 0.27491 | 71.2585 | 0.21797 | 47.7819 | 1.455 | 2.6299 | 0.36516 | 0.073814 | 248.9451 | 1.6764 | 121.2496 | 2.6627 | 0.12803 | 1.2688 | 1.207 | 0.26881 | 0.07191 | 0.27462 | 0.041537 | 0.271 | 0.05859 | 0.1705 | 0.024962 | 0.18094 | 0.032136 | 0.41896 | 0.33854
ZM_27 | Zimmerman |  | Western GL | monochrome | opaque | turquoise blue seed bead | IIa31 | FM | 2013-08-16 | LA ICP-MS |  | 66.89% | 18.19% | 2.492% | 1.147% | 0.2076% | 2.204% | 6.87% | 0.02759% | 0.4505% | 1.502% | 0.002794% | 0.004617% | 13.991 | 0.68058 | 99.8412 | 3.3744 | 203.5544 | 7.7545 | 20.6383 | 157.8072 | 232.3654 | 38.8513 | 419.1966 | 11.5721 | 333.4418 | 12.3929 | 1.1141 | 0.090692 | 32.156 | 0.17864 | 54.9732 | 1.8587 | 3.4026 | 0.52663 | 0.088176 | 0.16276 | 2.2458 | 178.3158 | 20.838 | 0.15184 | 1.3599 | 1.7632 | 0.38019 | 0.11026 | 0.34067 | 0.065911 | 0.40759 | 0.069991 | 0.20115 | 0.053793 | 0.18859 | 0.059581 | 0.2857 | 0.4567
ZM_25 | Zimmerman |  | Western GL | monochrome | opaque | turquoise blue seed bead, v. small | IIa31 | FM | 2013-08-16 | LA ICP-MS |  | 68.12% | 17.9% | 2.23% | 1.029% | 0.1786% | 1.79% | 6.841% | 0.02857% | 0.3589% | 1.492% | 0.002901% | 0.004265% | 10.9608 | 0.38496 | 103.3421 | 3.6522 | 219.7196 | 8.5482 | 22.44 | 120.8528 | 294.6709 | 28.7516 | 445.6334 | 9.4631 | 348.8216 | 12.9795 | 1.0992 | 0.32271 | 63.4145 | 0.13871 | 62.0872 | 2.0774 | 3.8274 | 0.46556 | 0.073245 | 0.48191 | 2.223 | 169.7768 | 4.7282 | 0.21748 | 1.6213 | 1.7968 | 0.45838 | 0.098788 | 0.38949 | 0.05135 | 0.34058 | 0.072779 | 0.2087 | 0.028906 | 0.18778 | 0.036359 | 0.38207 | 0.50608
ZM_28 | Zimmerman |  | Western GL | monochrome | opaque | turquoise blue seed bead | IIa31 | FM | 2013-08-16 | LA ICP-MS |  | 68.52% | 16.8% | 2.443% | 1.109% | 0.1826% | 2.055% | 6.785% | 0.03078% | 0.4601% | 1.591% | 0.002957% | 0.006883% | 13.5915 | 0.52909 | 102.5805 | 3.786 | 224.5751 | 7.8139 | 22.9451 | 169.533 | 258.3356 | 40.4637 | 306.9048 | 10.7307 | 308.596 | 14.6803 | 1.0746 | 0.26397 | 28.603 | 0.24754 | 50.7395 | 1.8434 | 3.5273 | 0.42413 | 0.065144 | 0.34011 | 2.2707 | 131.0883 | 22.2414 | 0.37686 | 3.5362 | 1.6928 | 0.45854 | 0.094568 | 0.4172 | 0.060035 | 0.31214 | 0.070983 | 0.19876 | 0.030539 | 0.16123 | 0.028277 | 0.40781 | 0.42904
ZM_60 | Zimmerman |  | Western GL | monochrome | opaque | blue seed bead | IIa46/47 | FM | 2013-08-16 | LA ICP-MS |  | 69.38% | 17.13% | 2.188% | 1.051% | 0.1385% | 1.678% | 6.21% | 0.05745% | 0.5133% | 1.581% | 0.003097% | 0.0257% | 10.8804 | 0.63841 | 97.3722 | 3.8551 | 229.8341 | 14.119 | 26.1626 | 194.9889 | 301.5502 | 59.4584 | 576.6947 | 12.3415 | 364.7681 | 16.6724 | 1.2336 | 0 | 148.1344 | 0.18342 | 68.5669 | 2.9776 | 5.8308 | 0.69677 | 0.14159 | 2.0236 | 3.0955 | 322.8313 | 41.0078 | 0.34162 | 1.7452 | 3.0308 | 0.84764 | 0.18278 | 0.84569 | 0.12882 | 0.71618 | 0.1434 | 0.4259 | 0.087773 | 0.42891 | 0.10315 | 0.61898 | 0.82277
ZM_51 | Zimmerman |  | Western GL | monochrome | opaque | blue seed bead | IIa46/47 | FM | 2013-08-16 | LA ICP-MS |  | 68.19% | 17.38% | 2.038% | 0.687% | 0.185% | 3.13% | 5.904% | 0.03784% | 0.4248% | 1.946% | 0.003511% | 0.009296% | 12.4305 | 0.42646 | 92.0592 | 2.67 | 199.26 | 6.0334 | 14.7196 | 264.8353 | 368.2482 | 48.9276 | 663.0648 | 15.5456 | 359.8034 | 22.5869 | 0.97505 | 1.0521 | 266.3422 | 0.17266 | 63.0321 | 1.7972 | 3.4727 | 0.44744 | 0.077291 | 0.050432 | 1.8096 | 810.8896 | 1.2127 | 0.12768 | 3.5624 | 1.5405 | 0.34189 | 0.074923 | 0.38285 | 0.048193 | 0.2918 | 0.069921 | 0.19215 | 0.030348 | 0.2186 | 0.030436 | 0.6212 | 0.53938
ZM_32 | Zimmerman |  | Western GL | monochrome | opaque | turquoise blue seed bead | IIa31 | FM | 2013-08-16 | LA ICP-MS |  | 69.11% | 17.95% | 1.919% | 1.252% | 0.1608% | 1.982% | 5.398% | 0.04587% | 0.495% | 1.631% | 0.003616% | 0.02268% | 11.9691 | 0.66659 | 90.3913 | 3.7367 | 165.5723 | 7.1809 | 22.6463 | 276.2172 | 269.7735 | 30.6152 | 715.2294 | 9.012 | 262.6584 | 10.9338 | 0.82863 | 1.5978 | 89.3289 | 0.24048 | 48.4712 | 1.5719 | 2.9064 | 0.3654 | 0.10557 | 5.2592 | 1.8787 | 162.0244 | 5.3311 | 0.16403 | 2.043 | 1.2589 | 0.3127 | 0.092194 | 0.32192 | 0.04748 | 0.27246 | 0.070348 | 0.14632 | 0.032467 | 0.19972 | 0.038122 | 0.23169 | 0.36216
ZM_59 | Zimmerman |  | Western GL | monochrome | opaque | blue seed bead | IIa46/47 | FM | 2013-08-16 | LA ICP-MS |  | 66.92% | 17.68% | 2.246% | 1.033% | 0.1253% | 2.518% | 7.644% | 0.0399% | 0.5797% | 1.11% | 0.003818% | 0.03059% | 12.7847 | 0.41128 | 87.8019 | 3.7638 | 243.2463 | 10.7867 | 22.0092 | 135.9248 | 409.8132 | 57.6138 | 428.5127 | 25.856 | 406.9421 | 15.6469 | 1.1081 | 0.57564 | 289.9473 | 0.26608 | 95.8231 | 2.9289 | 5.2209 | 0.68468 | 0.10896 | 0.12535 | 2.4733 | 223.6507 | 1.4993 | 0.11295 | 2.3535 | 2.8112 | 0.44283 | 0.11951 | 0.48264 | 0.076504 | 0.46751 | 0.10806 | 0.27371 | 0.047148 | 0.32204 | 0.036828 | 0.5599 | 0.90861
ZM_30 | Zimmerman |  | Western GL | monochrome | opaque | turquoise blue seed bead, large | IIa31 | FM | 2013-08-16 | LA ICP-MS |  | 68.66% | 18.61% | 1.972% | 0.7715% | 0.1569% | 1.895% | 5.624% | 0.05849% | 0.4771% | 1.478% | 0.003872% | 0.02249% | 8.3053 | 0.3576 | 91.8184 | 3.5087 | 159.4828 | 9.1306 | 21.4829 | 179.5831 | 217.4527 | 35.7369 | 336.7947 | 8.0614 | 283.4079 | 8.8753 | 0.75805 | 0 | 1544.609 | 0.16407 | 51.2075 | 1.5154 | 2.784 | 0.41093 | 0.05836 | 6.6127 | 1.7714 | 137.1394 | 21.0203 | 0.14619 | 1.313 | 1.4178 | 0.37408 | 0.075777 | 0.31359 | 0.04902 | 0.26755 | 0.057487 | 0.14986 | 0.030667 | 0.14501 | 0.026331 | 0.24557 | 0.40114
ZM_26 | Zimmerman |  | Western GL | monochrome | opaque | turquoise blue seed bead, large | IIa31 | FM | 2013-08-16 | LA ICP-MS |  | 66.54% | 18.1% | 2.566% | 1.132% | 0.2107% | 2.173% | 7.347% | 0.0261% | 0.3332% | 1.545% | 0.004238% | 0.006151% | 14.9919 | 0.67875 | 105.6611 | 2.4447 | 216.4954 | 7.4104 | 18.1389 | 176.9705 | 277.8478 | 40.5005 | 495.9115 | 11.7159 | 354.1569 | 12.6309 | 1.1066 | 1.7937 | 30.2408 | 0.176 | 60.5955 | 1.932 | 3.5148 | 0.43284 | 0.094395 | 0.6437 | 2.4998 | 205.1435 | 27.1629 | 0.18644 | 1.2612 | 1.6998 | 0.35732 | 0.10638 | 0.37974 | 0.067696 | 0.4237 | 0.07665 | 0.23437 | 0.035888 | 0.20341 | 0.031333 | 0.38545 | 0.48895
ZM_55 | Zimmerman |  | Western GL | monochrome | opaque | blue seed bead | IIa46/47 | FM | 2013-08-16 | LA ICP-MS |  | 68.24% | 17.73% | 2.038% | 0.8779% | 0.1892% | 2.781% | 5.91% | 0.04934% | 0.3982% | 1.694% | 0.006036% | 0.01704% | 11.9199 | 0.50748 | 94.1004 | 3.1244 | 208.3826 | 6.8629 | 17.4367 | 286.3764 | 440.5057 | 48.9784 | 591.6812 | 17.0372 | 360.7932 | 21.4745 | 1.1579 | 1.9644 | 302.4378 | 0.28031 | 84.2859 | 1.9638 | 3.8593 | 0.51674 | 0.10039 | 0.68595 | 2.084 | 766.5929 | 4.9909 | 0.22343 | 2.83 | 1.9546 | 0.41309 | 0.094177 | 0.33727 | 0.050984 | 0.36475 | 0.074628 | 0.26478 | 0.044455 | 0.19847 | 0.041743 | 0.61047 | 0.65633
ZM_35 | Zimmerman |  | Western GL | monochrome | opaque | turquoise blue seed bead | IIa31 | FM | 2013-08-16 | LA ICP-MS |  | 68.21% | 18.62% | 2.145% | 0.5811% | 0.1834% | 2.917% | 5.544% | 0.03822% | 0.3848% | 1.301% | 0.006723% | 0.01036% | 9.3739 | 0.39093 | 95.8943 | 3.6326 | 92.6313 | 5.8981 | 20.6608 | 86.7959 | 225.1808 | 23.9331 | 351.7478 | 11.1869 | 265.2044 | 5.0765 | 0.42103 | 0.53086 | 286.1219 | 0.14388 | 43.617 | 0.85358 | 1.5595 | 0.20757 | 0.057686 | 0.055476 | 0.93364 | 113.7772 | 0.16913 | 0.12225 | 1.0117 | 0.76823 | 0.18468 | 0.075394 | 0.19741 | 0.054782 | 0.14768 | 0.039892 | 0.10815 | 0.025413 | 0.12604 | 0.041412 | 0.1475 | 0.21524
ZM_40 | Zimmerman |  | Western GL | monochrome | opaque | turquoise blue seed bead | IIa31 | FM | 2013-08-16 | LA ICP-MS |  | 65.88% | 20.04% | 2.341% | 0.6125% | 0.2012% | 3.148% | 5.924% | 0.04054% | 0.2991% | 1.433% | 0.007609% | 0.01137% | 12.4 | 0.35346 | 108.7496 | 2.8897 | 99.8583 | 6.1064 | 13.8926 | 93.1492 | 246.2802 | 22.1155 | 399.6695 | 13.9057 | 291.9142 | 5.3982 | 0.44194 | 0.82215 | 308.8219 | 0.1405 | 49.722 | 0.93837 | 1.7661 | 0.22304 | 0.034191 | 0.042739 | 1.1124 | 126.2591 | 0.18613 | 0.079565 | 1.0989 | 0.83014 | 0.19129 | 0.04042 | 0.18861 | 0.027382 | 0.14337 | 0.034104 | 0.086092 | 0.015638 | 0.086407 | 0.019325 | 0.14304 | 0.22436
ZM_42 | Zimmerman |  | Western GL | monochrome | opaque | turquoise blue seed bead | IIa31 | FM | 2013-08-16 | LA ICP-MS |  | 65.42% | 20.32% | 2.33% | 0.5992% | 0.2426% | 3.241% | 5.967% | 0.0416% | 0.2945% | 1.461% | 0.007753% | 0.01269% | 10.1243 | 0.3876 | 106.9494 | 3.0064 | 100.3406 | 6.225 | 14.971 | 96.4067 | 251.2775 | 26.4378 | 428.2858 | 12.4463 | 301.4679 | 5.6977 | 0.4508 | 0.59114 | 337.3484 | 0.11544 | 49.8179 | 1.1446 | 1.8898 | 0.2634 | 0.047881 | 0.033831 | 1.0995 | 132.0121 | 0.17693 | 0.087994 | 1.3523 | 0.84151 | 0.21445 | 0.044985 | 0.12901 | 0.025434 | 0.15642 | 0.035316 | 0.075001 | 0.025053 | 0.1224 | 0.019768 | 0.14531 | 0.23309
ZM_47 | Zimmerman |  | Western GL | monochrome | opaque | turquoise blue round bead, fragment | IIa40 | FM | 2013-08-16 | LA ICP-MS |  | 65.34% | 16.77% | 2.71% | 1.873% | 0.1885% | 3.06% | 7.563% | 0.1852% | 0.5659% | 1.087% | 0.2457% | 0.3786% | 11.2439 | 0.6172 | 91.6827 | 3.6298 | 358.3063 | 16.3827 | 25.3505 | 54.1489 | 115.9469 | 53.9009 | 251.6486 | 14.9418 | 438.0496 | 23.4775 | 1.8123 | 0.82784 | 72.6458 | 0.30948 | 159.8971 | 4.3714 | 8.3875 | 1.0757 | 0.21061 | 0.28398 | 3.7049 | 75.3217 | 1.1213 | 0.23374 | 1.4651 | 3.9071 | 0.81236 | 0.17761 | 0.7405 | 0.12411 | 0.7086 | 0.14421 | 0.36947 | 0.059735 | 0.38458 | 0.056186 | 0.79939 | 1.458
ZM_06 | Zimmerman |  | Western GL | monochrome | opaque | refired light blue glass fragment, triangular corner | refired glass | FM | 2013-08-14 | LA ICP-MS |  | 64.09% | 18.72% | 2.285% | 0.7739% | 0.1715% | 4.348% | 5.483% | 0.03224% | 0.4046% | 1.38% | 0.004218% | 0.02234% | 17.6491 | 0.34568 | 70.8323 | 3.1351 | 144.6064 | 6.2127 | 16.059 | 140.2921 | 271.0032 | 23.724 | 517.53 | 21.279 | 350.73 | 13.2454 | 0.83248 | 0.97638 | 149.334 | 0.26128 | 37.7305 | 2.0277 | 4.0693 | 0.56809 | 0.11023 | 0.35818 | 1.829 | 193.7867 | 0.37024 | 0.14787 | 2.2116 | 1.9153 | 0.43808 | 0.095382 | 0.41782 | 0.070417 | 0.38377 | 0.10718 | 0.26196 | 0.055972 | 0.29937 | 0.045261 | 0.48872 | 0.58406
ZM_03 | Zimmerman |  | Western GL | monochrome | opaque | refired blue glass fragment, possible metal adhering? | refired glass | FM | 2013-08-14 | LA ICP-MS |  | 65.41% | 17.58% | 2.233% | 0.8053% | 0.2356% | 4.377% | 5.601% | 0.02976% | 0.2753% | 1.394% | 0.004546% | 0.0363% | 16.6599 | 0.4703 | 80.9942 | 1.9927 | 168.5512 | 5.628 | 10.4962 | 139.8524 | 268.4754 | 29.2862 | 579.4411 | 24.3143 | 338.2445 | 14.2685 | 1.0748 | 1.718 | 159.0229 | 0.3994 | 45.3116 | 2.5077 | 4.6547 | 0.77662 | 0.21176 | 0.77113 | 2.0553 | 218.1589 | 0.53969 | 0.32748 | 2.9342 | 2.5794 | 1.0306 | 0.18823 | 0.68515 | 0.116 | 0.53532 | 0.13569 | 0.45901 | 0.078065 | 0.70692 | 0.12778 | 0.86518 | 0.75578
ZM_01 | Zimmerman |  | Western GL | monochrome | opaque | refired glass fragment, curved | refired glass | FM | 2013-08-14 | LA ICP-MS |  | 63.23% | 22.85% | 1.777% | 0.8403% | 0.09304% | 0.8429% | 4.794% | 0.06267% | 0.4176% | 1.454% | 0.02544% | 0.04431% | 4.7193 | 0.3517 | 84.0035 | 3.2179 | 139.9517 | 7.0616 | 17.6663 | 122.9909 | 147.0678 | 29.5077 | 519.3431 | 6.0576 | 307.159 | 10.9022 | 0.87297 | 2.9861 | 114.4768 | 0.16124 | 37.6247 | 1.675 | 3.0072 | 0.44146 | 0.1311 | 0.35468 | 1.7742 | 145.6168 | 2.0614 | 0.25804 | 2.5437 | 1.6745 | 0.55522 | 0.12034 | 0.38305 | 0.070476 | 0.40402 | 0.079229 | 0.21052 | 0.054843 | 0.40021 | 0.068593 | 0.41061 | 0.45159
ZM_08 | Zimmerman |  | Western GL | monochrome | opaque | refired glass fragment, blue portion | refired glass | FM | 2013-08-14 | LA ICP-MS |  | 68.05% | 15.76% | 2.68% | 1.034% | 0.1581% | 1.627% | 7.375% | 0.04984% | 0.4199% | 1.189% | 0.02671% | 0.03149% | 11.9961 | 0.4688 | 76.4246 | 3.8442 | 206.8995 | 13.4665 | 20.8941 | 44.8373 | 70.0809 | 39.9722 | 167.7295 | 12.6166 | 436.5797 | 13.6675 | 1.1314 | 9.2933 | 17.6366 | 0.23123 | 56.8845 | 2.594 | 4.998 | 0.6989 | 0.086347 | 2.546 | 2.4613 | 41.0355 | 0.53512 | 0.27078 | 1.1433 | 2.3592 | 0.47482 | 0.10139 | 0.37785 | 0.065939 | 0.46112 | 0.088197 | 0.2538 | 0.033891 | 0.38457 | 0.036538 | 0.48956 | 0.5563
ZM_05 | Zimmerman |  | Western GL | monochrome | opaque | refired blue glass fragment, one curved edge | refired glass | FM | 2013-08-14 | LA ICP-MS |  | 67.58% | 16.5% | 2.369% | 1.171% | 0.1577% | 1.853% | 6.832% | 0.1812% | 0.4849% | 0.9305% | 0.06699% | 0.1459% | 7.2577 | 0.65105 | 76.673 | 3.8286 | 219.9452 | 14.8889 | 20.7057 | 44.7259 | 92.6516 | 55.9211 | 164.2693 | 10.7285 | 359.2131 | 16.1701 | 1.2266 | 2.5652 | 37.1758 | 0.25931 | 62.8153 | 2.9719 | 5.5779 | 0.70137 | 0.15332 | 0.79528 | 2.7293 | 41.4054 | 0.77997 | 0.24498 | 1.794 | 2.6222 | 0.72032 | 0.13764 | 0.62054 | 0.10508 | 0.57531 | 0.11332 | 0.3397 | 0.059343 | 0.28538 | 0.073748 | 0.61878 | 0.72126
ZM_02 | Zimmerman |  | Western GL | monochrome | opaque | refired blue glass fragment | refired glass | FM | 2013-08-14 | LA ICP-MS |  | 60.87% | 11.78% | 2.264% | 1.045% | 0.3065% | 10.44% | 9.172% | 0.1355% | 0.3955% | 0.9876% | 1.151% | 0.5671% | 10.578 | 0.44099 | 104.5546 | 4.0248 | 807.8216 | 10.8915 | 23.7713 | 18.878 | 5.1254 | 3373.2652 | 9.0607 | 27.5126 | 393.0837 | 197.5878 | 4.6905 | 5.5348 | 6.0402 | 0.26349 | 117.1384 | 3.4673 | 6.9895 | 1.0723 | 0.40901 | 0.83754 | 6.5451 | 16.7479 | 0.84665 | 0.65716 | 3.8024 | 3.4194 | 0.94484 | 0.22296 | 0.97188 | 0.16934 | 1.0136 | 0.25225 | 0.76515 | 0.17297 | 0.89641 | 0.16663 | 6.1445 | 1.1603
ZM_04 | Zimmerman |  | Western GL | monochrome | opaque | refired blue glass fragment, triangular | refired glass | FM | 2013-08-14 | LA ICP-MS |  | 62.92% | 14.69% | 2.85% | 1.04% | 0.2571% | 2.829% | 10.59% | 0.2644% | 0.4611% | 0.774% | 1.436% | 0.3263% | 17.0165 | 0.66374 | 90.8476 | 4.0492 | 821.3886 | 8.9769 | 23.0462 | 16.0741 | 17.5126 | 2722.6436 | 22.2842 | 15.2417 | 560.8114 | 205.1238 | 4.9162 | 0.66081 | 815.5528 | 0.2859 | 98.5685 | 4.6293 | 8.8332 | 1.1595 | 0.51753 | 1.2095 | 7.185 | 14.6756 | 1.2053 | 1.785 | 0.9613 | 4.487 | 1.1825 | 0.23608 | 1.2247 | 0.18885 | 1.3672 | 0.28753 | 1.1609 | 0.15295 | 1.182 | 0.19126 | 5.8146 | 1.6635
ZM_07 | Zimmerman |  | Western GL | monochrome | opaque | refired glass fragment, light blue or white portion | refired glass | FM | 2013-08-14 | LA ICP-MS |  | 61.42% | 11.7% | 1.884% | 2.212% | 0.2539% | 9.856% | 7.426% | 0.1458% | 0.5113% | 1.271% | 1.693% | 0.6905% | 11.713 | 0.51414 | 95.0844 | 4.7079 | 1017.4738 | 11.2446 | 30.1613 | 18.8519 | 7.7151 | 3984.3161 | 16.0578 | 28.5454 | 391.3473 | 236.3109 | 5.2554 | 3.7247 | 5.8481 | 0.25411 | 193.2353 | 3.8343 | 7.7986 | 1.0743 | 0.56599 | 3.1384 | 6.7641 | 16.165 | 0.97346 | 0.75898 | 4.4791 | 3.8739 | 1.0019 | 0.18483 | 0.96511 | 0.19452 | 1.1872 | 0.26437 | 0.78255 | 0.14183 | 0.94314 | 0.16753 | 7.1444 | 1.5394