## table S1
EPMA Banská Bystrica
element | line | crystal | standard | U-As-P | Sgt-Pbn | FeAs | Feox
S | Ka | PETL | baryte | 30-50 | 30-50 | 30-40 | 30-60
P | Ka | PETL | apatite | 55-100 | 55-80 | 50-60 | 45-55
As | La | TAP | GaAs | 120-215 | 125-225 | 105-125 | 90-91
Si | Ka | TAP | diopside | n.a. | n.a. | 65-80 | n.a.
Si | Ka | TAP | orthoclase | 70-95 | 80-155 | n.a. | n.a.
Si | Ka | TAP | albite | n.a. | n.a. | n.a. | 54-56
Th | Ma | PETL | thorianite | n.a. | 40-45 | n.a. | 45-50
U | Mb | PETL | UO2 | 80-110 | 55-110 | n.a. | 55-60
Ti | Ka | LIF | rutile | n.a. | 190-220 | n.a. | n.a.
Al | Ka | TAP | albite | 45-65 | 45-90 | 40-45 | n.a.
Al | Ka | TAP | corundum | n.a. | n.a. | n.a. | 34-37
Y | La | PETL | YPO4 | 90-150 | 75-80 | n.a. | n.a.
La | La | LIFH | LaPO4 | 130-180 | n.a. | n.a. | n.a.
Ce | La | LIFH | CePO4 | 125-165 | 130-330 | n.a. | n.a.
Cu | Ka | LIF | cuprite | 160-210 | n.a. | n.a. | n.a.
Cu | Ka | LIFH | cuprite | n.a. | 114-116 | 85-90 | 100-105
Zn | Ka | LIF | willemite | 225-295 | n.a. | n.a. | n.a.
Zn | Ka | LIFH | willemite | n.a. | 100-175 | 120-125 | 230-265
Co | Ka | LIFH | Co | 80-100 | n.a. | n.a. | n.a.
Bi | Ma | LIF | Bi2Se3 | 250-370 | 280-895 | n.a. | 225-790
Sb | La | PETH | stibnite | n.a. | 50-75 | 55-90 | 50-90
Fe | Ka | LIF | hematite | 165-260 | 120-195 | 135-175 | n.a.
Fe | Ka | LIF | olivine | n.a. | n.a. | n.a. | 115-155
Mg | Ka | TAP | diopside | 80-100 | 65-170 | n.a. | n.a.
Mg | Ka | TAP | olivine | n.a. | n.a. | n.a. | 30-35
Mn | Ka | LIF | rhodonite | n.a. | 120-140 | n.a. | 110-140
Pb | Mb | PETL | crocoite | 115-160 | 70-190 | n.a. | 65-100
Ba | La | LIF | baryte | 385-700 | 415-640 | 265-620 | 270-600
Sr | La | TAP | celestite | n.a. | 115-235 | 90-100 | 100-190
Ca | Ka | PETL | diopside | 35-70 | 25-50 | 28-31 | 25-27
Na | Ka | TAP | albite | 50-70 | 70-165 | 60-70 | 50-55
K | Ka | PETL | orthoclase | 35-60 | 45-70 | 55-65 | 20-65
F | Ka | LDE1 | fluorite | 145-250 | 245-255 | n.a. | n.a.
EPMA conditions used for each element. U-As-P = uranyl arsenates and phosphates; Sgt-Pbn = segnitite-philipsbornite; FeAs = ferric arsenates; Feox = ferric oxides; n.a. = not analysed