## Hoja 1 - Supplement 2
Supplemental Table 2: PXRF CONCENTRATIONS PER ELEMENTS FOR PICURE (PIC-) AND RABO DE COCHINO (RC-) SITES
CODE | UNIT | Context | Level | PETRO-GROUP | Fe | Co | Ga | K | Nb | Rb | Sr | Ti | Zr
PIC-050 | 1 | 102 | 8 | Sponge Spicules with Grog with Tree Bark and Fibre | 1.0325 | 0.000337 | 0.002301 | 0.16789 | 0.003853 | 0.005282 | 0.021979 | 0.38158 | 0.054142
PIC-042 | 5 | 501 | 2 | Granitic | 7.9663 | 0.003265 | 0.002075 | 0.74534 | 0.003239 | 0.02561 | 0.018008 | 1.0532 | 0.088626
PIC-064 | 4 | 401 | 7 | N.A. | 1.574 | 0.000836 | 0.002427 | 0.26605 | 0.003674 | 0.014118 | 0.009279 | 0.97586 | 0.044789
PIC-007 | 1 | 102 | 6 | Sponge Spicules with poorly hydrated clay lumps | 1.7 | 0.000763 | 0.002703 | 0.25225 | 0.003452 | 0.013725 | 0.026976 | 0.90991 | 0.036752
PIC-058 | 4 | 401 | 11 | Sponge Spicules with poorly hydrated clay lumps | 2.0722 | 0.001093 | 0.002264 | 0.43284 | 0.003363 | 0.005666 | 0.006823 | 0.95017 | 0.04149
PIC-052 | S | 0 | 0 | Coarse Sand Sponge Spicules | 1.5204 | 0.00084 | 0.001661 | 0.36422 | 0.003444 | 0.0094 | 0.004403 | 0.8967 | 0.060125
PIC-067 | 2 | 201 | 6 | N.A. | 3.6913 | 0.001917 | 0.003112 | 1.2225 | 0.003039 | 0.018291 | 0.00995 | 0.7213 | 0.02281
PIC-026 | 4 | 401 | 6 | Sponge Spicules | 2.7831 | 0.001421 | 0.002449 | 0.77357 | 0.001914 | 0.017635 | 0.007559 | 0.50024 | 0.02029
PIC-068 | 2 | 201 | 6 | N.A. | 4.2846 | 0.002212 | 0.002933 | 1.139 | 0.002667 | 0.009553 | 0.005042 | 0.7064 | 0.026511
PIC-053 | S | 0 | 0 | Sponge Spicules | 2.3396 | 0.001195 | 0.00197 | 0.54496 | 0.001812 | 0.008469 | 0.004473 | 0.46651 | 0.027324
PIC-046 | S | 0 | 0 | Fibre with Grog with Fibre | 1.6926 | 0.000979 | 0.001327 | 0.59132 | 0.001211 | 0.009474 | 0.005055 | 0.34522 | 0.02887
PIC-055 | S | 0 | 0 | Fibre with Grog with Fibre | 3.4478 | 0.00192 | 0.002558 | 1.1273 | 0.003239 | 0.015938 | 0.004927 | 0.68421 | 0.044792
PIC-048 | S | 0 | 0 | Sponge Spicules | 2.8548 | 0.001526 | 0.002306 | 1.387 | 0.003404 | 0.02016 | 0.004531 | 0.42513 | 0.039122
PIC-060 | 4 | 402 | 16 | Weathered Granitic | 2.5161 | 0.001015 | 0.002683 | 0.58311 | 0.00342 | 0.008922 | 0.017916 | 0.64114 | 0.025173
PIC-057 | 4 | 401 | 11 | Sponge Spicules with poorly hydrated clay lumps | 1.8682 | 0.000915 | 0.001507 | 0.2614 | 0.001745 | 0.006408 | 0.011676 | 0.46268 | 0.013019
PIC-054 | 1 | 102 | 7 | Sponge Spicules | 1.6762 | 0.000901 | 0.001385 | 0.2458 | 0.00142 | 0.005183 | 0.012851 | 0.34965 | 0.020143
PIC-063 | 4 | 402 | 16 | Fibre, charcoal and Sponge Spicules | 3.2624 | 0.001846 | 0.001866 | 1.0466 | 0.002217 | 0.016625 | 0.025038 | 0.54466 | 0.0228
PIC-047 | 1 | 102 | 4 | Fibre with Grog with Fibre | 2.4342 | 0.001512 | 0.002082 | 0.66818 | 0.001779 | 0.013946 | 0.016494 | 0.43773 | 0.025964
PIC-065 | 4 | 401 | 6 | N.A. | 2.7697 | 0.00133 | 0.001954 | 0.90972 | 0.0021 | 0.011185 | 0.01841 | 0.4967 | 0.016159
PIC-037 | 5 | 501 | 1 | Fibre, charcoal and Sponge Spicules | 3.2596 | 0.001387 | 0.002024 | 0.68217 | 0.003022 | 0.010483 | 0.028532 | 0.57314 | 0.018856
PIC-009 | 1 | 102 | 8 | Sponge Spicules | 2.1038 | 0.000937 | 0.001441 | 0.48162 | 0.001361 | 0.007227 | 0.018899 | 0.45077 | 0.017337
PIC-034 | 5 | 501 | 1 | Granitic | 6.7224 | 0.003063 | 0.002298 | 2.269 | 0.005268 | 0.017641 | 0.007465 | 0.79352 | 0.15076
PIC-029 | 4 | 401 | 6 | Granitic | 4.2073 | 0.00179 | 0.002096 | 5.0302 | 0.005789 | 0.040704 | 0.006914 | 0.35006 | 0.044175
PIC-010 | 1 | 106 | 9 | Fibre, charcoal and Sponge Spicules | 1.5789 | 0.000533 | 0.001864 | 1.9294 | 0.004308 | 0.022312 | 0.014015 | 0.56274 | 0.042953
PIC-043 | 5 | 501 | 2 | Granitic | 1.5698 | 0.000664 | 0.001706 | 1.9197 | 0.004151 | 0.022117 | 0.012753 | 0.55926 | 0.039778
PIC-013 | 1 | 106 | 9 | Fibre, charcoal and Sponge Spicules | 1.5641 | 0.0006 | 0.001763 | 1.9979 | 0.004418 | 0.019828 | 0.010157 | 0.58446 | 0.038452
PIC-012 | 1 | 106 | 9 | Fibre, charcoal and Sponge Spicules | 1.471 | 0.000614 | 0.00164 | 2.0659 | 0.004359 | 0.020152 | 0.009228 | 0.6044 | 0.039572
PIC-066 | 2 | 201 | 6 | Sponges with grog with sponges and fiber | 3.3058 | 0.001572 | 0.002158 | 1.4368 | 0.003328 | 0.016036 | 0.008745 | 0.58892 | 0.034722
PIC-001 | 1 | 101 | 2 | Fibre, charcoal and Sponge Spicules | 2.5437 | 0.001301 | 0.001944 | 1.6599 | 0.005015 | 0.018093 | 0.006082 | 0.69346 | 0.037638
PIC-032 | 4 | 401 | 6 | Fibre and Sponge Spicules | 2.2785 | 0.001103 | 0.002237 | 2.1946 | 0.004764 | 0.019217 | 0.012197 | 0.65619 | 0.048297
PIC-031 | 4 | 401 | 6 | Fibre and Sponge Spicules | 2.3934 | 0.001029 | 0.001952 | 1.7695 | 0.003524 | 0.017558 | 0.01213 | 0.56459 | 0.041686
PIC-022 | 4 | 401 | 2 | Fibre and sponge spicules | 2.7237 | 0.001218 | 0.002251 | 1.6414 | 0.004449 | 0.020449 | 0.007745 | 0.59742 | 0.040884
PIC-020 | 4 | 401 | 2 | Fibre and sponge spicules | 2.423 | 0.001012 | 0.002033 | 1.678 | 0.003946 | 0.022042 | 0.009675 | 0.60869 | 0.031999
PIC-049 | 1 | 102 | 8 | Fibre | 2.0194 | 0.001031 | 0.001567 | 1.007 | 0.002464 | 0.01628 | 0.014835 | 0.31218 | 0.031921
PIC-027 | 4 | 401 | 6 | N.A. | 3.3601 | 0.00148 | 0.002297 | 1.1719 | 0.004072 | 0.018456 | 0.017222 | 0.54543 | 0.029507
PIC-023 | 4 | 401 | 2 | Granitic | 7.6457 | 0.003333 | 0.00211 | 1.7673 | 0.002547 | 0.015372 | 0.012191 | 0.7423 | 0.065146
PIC-024 | 4 | 401 | 3 | Granitic, Fibre and Charcoal | 5.5385 | 0.002579 | 0.001999 | 1.7585 | 0.002664 | 0.014475 | 0.012117 | 0.69184 | 0.03142
PIC-021 | 4 | 401 | 2 | Granitic, Fibre and Charcoal | 5.3967 | 0.002486 | 0.002025 | 1.9156 | 0.002593 | 0.015236 | 0.011216 | 0.66771 | 0.037753
PIC-025 | 4 | 401 | 3 | Granitic | 5.7767 | 0.002326 | 0.002476 | 3.637 | 0.003476 | 0.027618 | 0.008503 | 0.80759 | 0.063304
PIC-059 | 4 | 402 | 16 | Fibre, charcoal and Sponge Spicules | 4.6638 | 0.00217 | 0.002068 | 3.4806 | 0.003096 | 0.027757 | 0.013154 | 0.51633 | 0.079718
PIC-040 | 5 | 501 | 2 | Granitic | 5.2863 | 0.002283 | 0.002254 | 4.2838 | 0.003326 | 0.032749 | 0.014322 | 0.61089 | 0.055935
PIC-019 | 4 | 401 | 2 | Granitic | 5.7254 | 0.002654 | 0.001968 | 3.401 | 0.003365 | 0.02334 | 0.010749 | 0.53714 | 0.050235
PIC-045 | 5 | 501 | 2 | Granitic | 3.979 | 0.001776 | 0.002434 | 3.1624 | 0.003655 | 0.02294 | 0.021707 | 0.75059 | 0.060726
PIC-035 | 5 | 501 | 1 | Granitic | 4.3339 | 0.001834 | 0.002269 | 4.0803 | 0.003194 | 0.028797 | 0.019904 | 0.62 | 0.053664
PIC-028 | 4 | 401 | 6 | Granitic | 4.3235 | 0.001833 | 0.002215 | 3.6375 | 0.002829 | 0.026461 | 0.016306 | 0.66605 | 0.055408
PIC-039 | 5 | 501 | 2 | Granitic | 4.1355 | 0.001662 | 0.002471 | 3.9464 | 0.003031 | 0.027164 | 0.019535 | 0.55146 | 0.048111
PIC-038 | 5 | 501 | 2 | Granitic | 4.1318 | 0.001737 | 0.00219 | 3.776 | 0.003011 | 0.027427 | 0.017018 | 0.4849 | 0.041076
PIC-036 | 5 | 501 | 1 | Granitic | 3.4702 | 0.001543 | 0.00227 | 2.9024 | 0.00269 | 0.026614 | 0.012994 | 0.38844 | 0.070382
PIC-044 | 5 | 501 | 2 | Granitic | 4.6205 | 0.002237 | 0.002274 | 3.3509 | 0.002901 | 0.028342 | 0.014912 | 0.35542 | 0.04086
PIC-041 | 5 | 501 | 2 | Granitic | 3.5818 | 0.00171 | 0.002412 | 4.1982 | 0.002458 | 0.028915 | 0.011894 | 0.36815 | 0.041111
RC-034 | C1 | 102 | 4 | Fibre and Sponge Spicules | 1.7458 | 0.00084 | 0.00233 | 1.8863 | 0.00396 | 0.01687 | 0.0054 | 0.58638 | 0.04045
RC-059 | C1 | 102 | 3 | Sponge Spicules with Grog with Sponges | 4.2951 | 0.00207 | 0.00215 | 2.1239 | 0.00372 | 0.01708 | 0.00321 | 0.59782 | 0.04539
RC-033 | A | 101 | 3 | Fibre, charcoal and Sponge Spicules | 3.3333 | 0.00163 | 0.00212 | 2.1394 | 0.00527 | 0.02197 | 0.0035 | 0.51008 | 0.04665
RC-024 | A | 101 | 3 | Fibre and Sponge Spicules | 4.5301 | 0.00217 | 0.00291 | 2.471 | 0.00542 | 0.02594 | 0.0046 | 0.62405 | 0.04514
RC-023 | A | 101 | 3 | Fibre and Sponge Spicules | 3.3184 | 0.00184 | 0.00259 | 2.2082 | 0.00481 | 0.02365 | 0.00505 | 0.57965 | 0.04314
RC-057 | A | 103 | 16 | Tree Bark and Sponge Spicules | 1.578 | 0.00061 | 0.00248 | 0.20147 | 0.0031 | 0.00493 | 0.00738 | 0.77288 | 0.02244
RC-011 | B1 | 103 | 17 | Tree Bark and Sponge Spicules | 1.381 | 0.00062 | 0.00214 | 0.18424 | 0.0028 | 0.00472 | 0.00533 | 0.72603 | 0.02356
RC-003 | A | 102 | 10 | Sponge Spicules | 1.6011 | 0.00074 | 0.00272 | 0.60223 | 0.00327 | 0.00708 | 0.00286 | 0.53008 | 0.02222
RC-076 | C2 | 102 | 8 | Coarse Sand Sponge Spicules | 1.5819 | 0.0008 | 0.00249 | 0.33223 | 0.00346 | 0.0085 | 0.0034 | 0.88323 | 0.03237
RC-068 | C1 | 102 | 4 | Tree Bark and Sponge Spicules | 1.2719 | 0.00054 | 0.00384 | 0.58799 | 0.00364 | 0.00825 | 0.00296 | 1.3344 | 0.03862
RC-061 | C1 | 102 | 3 | Tree Bark and Sponge Spicules | 1.6181 | 0.00068 | 0.00289 | 0.52725 | 0.00329 | 0.00685 | 0.00281 | 1.1624 | 0.0357
RC-055 | A | 103 | 16 | Fibre, charcoal and Sponge Spicules | 5.0225 | 0.00262 | 0.00321 | 0.32803 | 0.00333 | 0.00299 | 0.00751 | 0.78543 | 0.04319
RC-077 | C2 | 102 | 8 | Sponge Spicules with clay lumps | 5.4433 | 0.00262 | 0.00191 | 0.38652 | 0.00275 | 0.00734 | 0.00422 | 0.72841 | 0.03341
RC-084 | A | 103 | 13 | N.A. | 6.2355 | 0.00341 | 0.00309 | 0.88191 | 0.00428 | 0.00603 | 0.00326 | 0.69481 | 0.03177
RC-085 | C1 | 102 | 4 | N.A. | 5.1048 | 0.00285 | 0.00287 | 0.50021 | 0.00253 | 0.00328 | 0.00248 | 0.79601 | 0.0198
RC-069 | C1 | 102 | 4 | Sponge Spicules | 4.5437 | 0.00247 | 0.00261 | 0.53166 | 0.0024 | 0.00418 | 0.00255 | 0.77228 | 0.01793
RC-066 | C1 | 102 | 4 | Coarse Sand Sponge Spicules | 1.5932 | 0.00064 | 0.00128 | 0.26327 | 0.00209 | 0.00469 | 0.00176 | 0.6393 | 0.04311
RC-052 | A | 103 | 16 | Sponge Spicules with clay lumps | 3.2343 | 0.00148 | 0.00192 | 0.61559 | 0.00351 | 0.00476 | 0.00317 | 1.0343 | 0.0446
RC-039 | A | 102 | 7 | Sponge Spicules with clay lumps | 2.7942 | 0.00122 | 0.00319 | 0.41191 | 0.00375 | 0.01097 | 0.00734 | 1.0414 | 0.03375
RC-046 | A | 103 | 13 | Tree Bark and Sponge Spicules | 3.6393 | 0.00177 | 0.00212 | 0.36214 | 0.0035 | 0.00566 | 0.0054 | 0.99205 | 0.02683
RC-083 | A | 103 | 15 | N.A. | 3.7796 | 0.00167 | 0.00272 | 0.86694 | 0.00333 | 0.00547 | 0.00487 | 0.65941 | 0.02042
RC-012 | B1 | 103 | — | Tree Bark and Sponge Spicules | 3.8037 | 0.00194 | 0.00224 | 0.83169 | 0.00349 | 0.00763 | 0.00443 | 0.65542 | 0.02091
RC-014 | B1 | 103 | — | Tree Bark and Sponge Spicules | 3.2948 | 0.00162 | 0.00228 | 0.80005 | 0.00354 | 0.0066 | 0.00401 | 0.66561 | 0.01849
RC-013 | B1 | 103 | — | Tree Bark and Sponge Spicules | 2.9048 | 0.00148 | 0.00271 | 0.83243 | 0.00348 | 0.0065 | 0.00442 | 0.69578 | 0.01834
RC-054 | A | 103 | 16 | Tree Bark and Sponge Spicules | 2.7008 | 0.00112 | 0.00184 | 0.4508 | 0.00236 | 0.00514 | 0.00283 | 0.52421 | 0.02796
RC-035 | C1 | 102 | 5 | Sponge Spicules with clay lumps | 3.1164 | 0.00167 | 0.00249 | 0.61307 | 0.00302 | 0.00743 | 0.00313 | 0.90191 | 0.02687
RC-062 | C1 | 102 | 3 | Sponge Spicules | 2.3144 | 0.0012 | 0.00185 | 0.80015 | 0.00278 | 0.0074 | 0.00595 | 0.85186 | 0.0331
RC-043 | A | 103 | 10 | Sponge Spicules | 3.1009 | 0.00167 | 0.00245 | 0.6246 | 0.00304 | 0.01068 | 0.006 | 0.75048 | 0.0269
RC-044 | A | 103 | 10 | Sponge Spicules | 2.7192 | 0.00128 | 0.00234 | 0.61696 | 0.00297 | 0.00845 | 0.00738 | 0.67037 | 0.02748
RC-032 | C1 | 102 | 4 | Sponge Spicules with clay lumps | 2.4606 | 0.00126 | 0.00275 | 0.51767 | 0.00292 | 0.00786 | 0.00593 | 0.65821 | 0.0223
RC-038 | A | 102 | 7 | Sponge Spicules | 4.8221 | 0.00244 | 0.0028 | 1.3022 | 0.00257 | 0.01398 | 0.02871 | 0.64169 | 0.02034
RC-075 | C2 | 102 | 8 | Coarse Sand Sponge Spicules | 5.5449 | 0.00279 | 0.00149 | 0.8383 | 0.00139 | 0.0063 | 0.00565 | 0.42824 | 0.02364
RC-040 | A | 103 | 10 | Weathered Granitic | 6.8253 | 0.00339 | 0.00218 | 2.2822 | 0.00199 | 0.01012 | 0.00916 | 0.71753 | 0.03448
RC-029 | A | 103 | 12 | Coarse Silt Sponge Spicules | 2.9303 | 0.00144 | 0.00134 | 1.5181 | 0.00203 | 0.00823 | 0.01165 | 0.56992 | 0.05633
RC-031 | A | 106 | HF | Coarse Silt Sponge Spicules | 2.8053 | 0.00132 | 0.00118 | 1.7637 | 0.00184 | 0.00969 | 0.00786 | 0.55187 | 0.067
RC-027 | A | 102 | 5 | Coarse Silt Sponge Spicules | 3.5638 | 0.00173 | 0.00136 | 1.9947 | 0.00208 | 0.01129 | 0.00918 | 0.54502 | 0.05127
RC-030 | A | 106 | HF | Coarse Silt Sponge Spicules | 2.9018 | 0.00151 | 0.00131 | 1.7133 | 0.00203 | 0.01068 | 0.00805 | 0.51761 | 0.05724
RC-028 | A | 103 | 12 | Coarse Silt Sponge Spicules | 3.3962 | 0.00148 | 0.00112 | 1.8608 | 0.00209 | 0.01078 | 0.00766 | 0.55167 | 0.06012
RC-002 | A | 102 | 5 | Granitic | 3.0812 | 0.00163 | 0.00206 | 2.0679 | 0.00254 | 0.03209 | 0.00697 | 0.30168 | 0.03701
RC-082 | A | 103 | 12 | N.A. | 7.6275 | 0.0038 | 0.003 | 3.5475 | 0.00407 | 0.02687 | 0.00758 | 0.62447 | 0.08683
RC-018 | S |  | — | Granitic | 6.1086 | 0.00304 | 0.00222 | 3.4445 | 0.00312 | 0.02851 | 0.00519 | 0.42419 | 0.03686
RC-051 | A | 103 | 16 | Granitic | 4.0075 | 0.00205 | 0.0022 | 3.1503 | 0.00296 | 0.0268 | 0.00594 | 0.43151 | 0.04847
RC-037 | S | — | — | Granitic | 5.099 | 0.00237 | 0.00219 | 3.1807 | 0.00306 | 0.02382 | 0.00384 | 0.49546 | 0.05016
RC-073 | C2 | 102 | 8 | Weathered Granitic | 6.5788 | 0.00279 | 0.00274 | 2.4943 | 0.00298 | 0.01862 | 0.01096 | 0.6472 | 0.0385
RC-070 | C1 | 102 | 5 | Weathered Granitic | 4.4517 | 0.00229 | 0.00227 | 2.7531 | 0.00259 | 0.02328 | 0.00893 | 0.55518 | 0.03164
RC-065 | C1 | 102 | 4 | Sponge Spicules | 7.4017 | 0.00352 | 0.00227 | 4.1402 | 0.003 | 0.03062 | 0.0065 | 0.54823 | 0.03047
RC-009 | BC | — | — | Granitic | 5.4511 | 0.00279 | 0.00205 | 2.3687 | 0.00217 | 0.01436 | 0.00419 | 0.35177 | 0.01869
RC-071 | C1 | 102 | 5 | Sponge Spicules | 5.6633 | 0.00291 | 0.00167 | 0.42044 | 0.00159 | 0.00495 | 0.00465 | 0.51986 | 0.02455
RC-064 | C1 | 102 | 3 | Sponge Spicules | 4.3217 | 0.00193 | 0.00147 | 0.57391 | 0.00166 | 0.00377 | 0.0033 | 0.6113 | 0.03074
RC-080 | A | 100 | — | N.A. | 3.3548 | 0.00161 | 0.00173 | 0.68384 | 0.00209 | 0.00719 | 0.00897 | 0.55806 | 0.02414
RC-067 | C1 | 102 | 3 | Sponge Spicules | 3.3053 | 0.00159 | 0.00219 | 1.2568 | 0.00247 | 0.00786 | 0.01258 | 0.63087 | 0.0221
RC-058 | C1 | 102 | 3 | Granitic | 4.0962 | 0.00193 | 0.00267 | 2.0596 | 0.00313 | 0.01527 | 0.00615 | 0.60438 | 0.05925
RC-041 | A | 103 | 3 | Sponge Spicules | 3.7754 | 0.00155 | 0.00176 | 1.3218 | 0.00262 | 0.00836 | 0.00563 | 0.58929 | 0.05025
RC-081 | A | 103 | 12 | N.A. | 6.1448 | 0.00311 | 0.00228 | 1.4547 | 0.00348 | 0.01002 | 0.00679 | 0.62397 | 0.02642
RC-042 | A | 103 | 10 | Sponge Spicules | 5.3401 | 0.00274 | 0.00225 | 1.2136 | 0.00299 | 0.01348 | 0.00621 | 0.59235 | 0.03089
RC-072 | C1 | 102 | 5 | Sponge Spicules and Granitic Grog | 5.1423 | 0.00276 | 0.00176 | 1.0045 | 0.00218 | 0.01052 | 0.00262 | 0.45384 | 0.02421
RC-060 | C1 | 102 | 3 | Sponge Spicules | 5.4139 | 0.00275 | 0.00179 | 1.1591 | 0.0024 | 0.0095 | 0.00295 | 0.60577 | 0.02339
RC-010 | S | — | — | Sponge Spicules with clay lumps | 5.1421 | 0.00271 | 0.00225 | 1.2362 | 0.0026 | 0.00855 | 0.00336 | 0.57796 | 0.02359
RC-074 | C2 | 102 | 8 | Sponge Spicules with clay lumps | 4.0847 | 0.00187 | 0.00209 | 1.029 | 0.002 | 0.00943 | 0.00299 | 0.52495 | 0.02284
RC-063 | C1 | 102 | 3 | Sponge Spicules | 3.829 | 0.00178 | 0.00236 | 1.3532 | 0.00243 | 0.00958 | 0.004 | 0.66601 | 0.02158
RC-020 | A | 101 | 3 | Sponge Spicules | 3.8515 | 0.00212 | 0.00217 | 1.1554 | 0.00234 | 0.00897 | 0.00363 | 0.60496 | 0.01789
RC-048 | A | 103 | 14 | Charcoal and Sponge Spicules | 5.7832 | 0.0028 | 0.00278 | 1.2537 | 0.00383 | 0.00865 | 0.00793 | 0.82977 | 0.0423
RC-079 | S | — | — | N.A. | 3.7329 | 0.00207 | 0.00215 | 0.7792 | 0.00219 | 0.00637 | 0.00375 | 0.58854 | 0.02352
RC-006 | S | — | — | Sponge Spicules | 2.7423 | 0.00144 | 0.00192 | 0.73824 | 0.00182 | 0.00603 | 0.0032 | 0.56 | 0.02254
RC-078 | C1 | 102 | 3 | Sponge Spicules | 3.0279 | 0.00175 | 0.00259 | 0.87718 | 0.00281 | 0.01099 | 0.00512 | 0.90915 | 0.0244
RC-021 | A | 101 | 4 | Coarse Sand Sponge Spicules | 3.7853 | 0.002 | 0.00272 | 0.91678 | 0.00298 | 0.00975 | 0.00514 | 0.6662 | 0.02793
RC-001 | A | 102 | 9 | Coarse Sand Sponge Spicules | 3.0047 | 0.00221 | 0.0022 | 0.85894 | 0.00241 | 0.00846 | 0.00482 | 0.5872 | 0.02426
RC-086 | C1 | 102 | 4 | N.A. | 5.0582 | 0.00261 | 0.0024 | 1.0138 | 0.00214 | 0.00568 | 0.00557 | 0.73253 | 0.01815
RC-015 | C1 | 102 | 5 | Sponge Spicules | 5.2019 | 0.00287 | 0.00156 | 1.3751 | 0.00194 | 0.00817 | 0.00331 | 0.41943 | 0.01967
RC-036 | C1 | 102 | 5 | Sponge Spicules | 5.1274 | 0.00289 | 0.00214 | 1.2974 | 0.00212 | 0.01092 | 0.00569 | 0.60025 | 0.01627
RC-019 | C1 | 102 | 5 | Sponge Spicules with clay lumps | 4.9756 | 0.00272 | 0.00249 | 1.6128 | 0.00232 | 0.01233 | 0.00678 | 0.6294 | 0.01807
*Unit S=Surface