## Sheet1
KNARESBOROUGH HOARD - Metal Artefacts Chemical Concentrations |  |  |  |  | sp: spot | r: reading
Artefact | Mn | Fe | Co | Ni | Cu | Zn | As | Pb | Bi | Zr | Nb | Ag | Sn | Sb | %
H144.1_sp1_r1 | 0.003088921 | 0.1122836 | 0.05171443 | -0.016324 | 67.70039 | 0.06915673 | 0.06045173 | 1.307817 | -0.006096543 |  |  | 0.02204997 | 4.996743 | 0.07260667 | 74.37388
H144.1_sp1_r2 | 0.009422094 | 0.1598516 | 0.05829318 | -0.01565197 | 71.26662 | 0.1228779 | 0.07913746 | 1.99734 | 0.004610988 |  |  | 0.04941277 | 7.149981 | 0.07290957 | 80.9548
H144.1_sp1_r3 | -0.001574311 | 0.07180712 | 0.04792285 | -0.02015704 | 65.91155 | 0.03020346 | 0.03827334 | 0.7501068 | -0.01098406 |  |  | 0.01499803 | 3.430562 | 0.07072871 | 70.33344
average | 0.003645568 | 0.1146474 | 0.05264349 | -0.01737767 | 68.29285 | 0.07407935 | 0.05928751 | 1.351755 | -0.00415654 | #DIV/0! | #DIV/0! | 0.02882026 | 5.192429 | 0.07208165 | 75.22071
StDev | 0.005519295 | 0.0440698 | 0.005247219 | 0.002430346 | 2.726251 | 0.0465329 | 0.02045692 | 0.6247765 | 0.007976473 | #DIV/0! | #DIV/0! | 0.01817887 | 1.867415 | 0.001181429 | 5.36108
H144.1_sp2_r1 | -0.00195241 | 0.2097843 | 0.05879538 | -0.01236651 | 70.18754 | 0.06637252 | 0.04074731 | 0.6529768 | -0.007318423 |  |  | 0.0253972 | 4.828536 | 0.07139508 | 76.11991
H144.1_sp2_r2 | 0.000914847 | 0.1939446 | 0.05858194 | -0.01722003 | 71.23359 | 0.07608518 | 0.03731286 | 0.7297657 | -0.009054779 |  |  | 0.02555968 | 5.259805 | 0.07678665 | 77.66607
H144.1_sp2_r3 | 0.0007257971 | 0.1641369 | 0.05573199 | -0.01612488 | 69.47845 | 0.05753234 | 0.0396413 | 0.5670747 | -0.008540304 |  |  | 0.01626543 | 4.544391 | 0.0743029 | 74.97359
average | -0.0001039221 | 0.1892886 | 0.0577031 | -0.01523714 | 70.29986 | 0.06666335 | 0.03923383 | 0.649939 | -0.008304502 | #DIV/0! | #DIV/0! | 0.02240744 | 4.877577 | 0.07416155 | 76.25319
StDev | 0.001603626 | 0.02317718 | 0.001710369 | 0.002545633 | 0.8829433 | 0.009279841 | 0.001753108 | 0.08138801 | 0.0008918717 | #DIV/0! | #DIV/0! | 0.005319755 | 0.3602193 | 0.002698564 | 1.35118
AVERAGE | 0.001770823 | 0.151968 | 0.05517329 | -0.0163074 | 69.29635 | 0.07037135 | 0.04926067 | 1.000847 | -0.006230521 | #DIV/0! | #DIV/0! | 0.02561385 | 5.035003 | 0.0731216 | 75.73695
H144.2_sp1_r1 | -0.001794869 | 0.04004163 | 0.04881425 | 0.009860166 | 76.44033 | 0.2438434 | 0.08280475 | 1.276863 | 0.01194227 |  |  | 0.08152019 | 9.362532 | 0.0937489 | 87.69051 | handle
H144.2_sp1_r2 | 0.001324455 | 0.04044579 | 0.05042127 | 0.003413685 | 76.4505 | 0.2390705 | 0.0851623 | 1.283399 | 0.00557563 |  |  | 0.07794548 | 9.443995 | 0.08617647 | 87.76743
H144.2_sp1_r3 | -0.000156436 | 0.04053465 | 0.04994419 | 0.00896413 | 76.47543 | 0.2492194 | 0.08091289 | 1.286975 | 0.009080498 |  |  | 0.08480243 | 9.428796 | 0.09108341 | 87.80559
average | -0.0002089499 | 0.04034069 | 0.04972657 | 0.00741266 | 76.45542 | 0.2440445 | 0.08295998 | 1.282413 | 0.008866133 | #DIV/0! | #DIV/0! | 0.0814227 | 9.411774 | 0.09033626 | 87.75451
StDev | 0.001560325 | 0.000262778 | 0.0008253183 | 0.003492073 | 0.01806107 | 0.005077432 | 0.00212895 | 0.005128184 | 0.003188729 | #DIV/0! | #DIV/0! | 0.003429514 | 0.0433166 | 0.003841107 | 0.05861854
H144.6_sp1_r1 | -0.002645594 | 0.04184173 | 0.04920345 | -0.004202621 | 74.82892 | 0.2073151 | 0.05017749 | 0.9699761 | -0.001144712 |  |  | 0.05477484 | 7.663083 | 0.08278402 | 83.94008 | rim
H144.6_sp1_r2 | 0.003057413 | 0.04259846 | 0.05005718 | -0.005521786 | 74.83492 | 0.2043385 | 0.04246454 | 0.9821654 | 0.0003987162 |  |  | 0.05360493 | 7.721237 | 0.0937489 | 84.02307
H144.6_sp1_r3 | 0.0007888137 | 0.04121686 | 0.0482995 | 0.001770952 | 74.84612 | 0.2067249 | 0.05885093 | 0.9526727 | 0.001974299 |  |  | 0.0577646 | 7.700061 | 0.08411677 | 84.00037
average | 0.000400211 | 0.04188568 | 0.04918671 | -0.002651152 | 74.83665 | 0.2061262 | 0.05049765 | 0.9682714 | 0.0004094344 | #DIV/0! | #DIV/0! | 0.05538146 | 7.694794 | 0.08688323 | 83.98784
StDev | 0.002871294 | 0.0006918512 | 0.0008789612 | 0.003886039 | 0.008732979 | 0.001576076 | 0.008197887 | 0.01482011 | 0.001559533 | #DIV/0! | #DIV/0! | 0.002145156 | 0.02943276 | 0.005983071 | 0.04288896
AVERAGE | 9.563059e-05 | 0.04111319 | 0.04945664 | 0.002380754 | 75.64604 | 0.2250853 | 0.06672882 | 1.125342 | 0.004637784 | #DIV/0! | #DIV/0! | 0.06840208 | 8.553284 | 0.08860975 | 85.87117
H144.3_sp1_r1 | 0.01216332 | 0.05726012 | 0.05363532 | -0.01137091 | 77.29866 | 0.1390571 | 0.04298843 | 1.063876 | 0.002649548 |  |  | 0.1221419 | 8.882377 | 0.09550571 | 87.75894 | handle
H144.3_sp1_r2 | 0.01191125 | 0.05633714 | 0.05229195 | -0.01517906 | 77.19897 | 0.1392624 | 0.05608591 | 1.046803 | 0.006025797 |  |  | 0.1236043 | 8.890301 | 0.09120457 | 87.65762
H144.3_sp1_r3 | 0.00274233 | 0.05678143 | 0.05263093 | -0.01037531 | 77.20975 | 0.1415205 | 0.05172008 | 1.045419 | 0.007472761 |  |  | 0.1268866 | 8.889837 | 0.08908428 | 87.66347
average | 0.008938967 | 0.05679289 | 0.05285273 | -0.01230843 | 77.23579 | 0.1399467 | 0.05026481 | 1.052033 | 0.005382702 | #DIV/0! | #DIV/0! | 0.1242109 | 8.887505 | 0.09193152 | 87.69334
StDev | 0.005367925 | 0.0004615978 | 0.0006986126 | 0.002535391 | 0.05470692 | 0.001366871 | 0.006668906 | 0.01027989 | 0.00247508 | #DIV/0! | #DIV/0! | 0.002429782 | 0.004447088 | 0.003271851 | 0.05688275
H144.5_sp1_r1 | 0.00198613 | 0.03949128 | 0.05170187 | -0.003779493 | 78.47974 | 0.1501426 | 0.1130454 | 2.424582 | 0.02644406 |  |  | 0.1258791 | 10.26599 | 0.10223 | 91.77745 | btm
H144.5_sp1_r2 | 0.0003476972 | 0.0395916 | 0.05192786 | -0.008085444 | 78.46082 | 0.1531449 | 0.1161014 | 2.460188 | 0.02731224 |  |  | 0.1337435 | 10.33786 | 0.107561 | 91.88051
H144.5_sp1_r3 | 0.004254729 | 0.03996424 | 0.04886447 | -0.007811655 | 78.50364 | 0.1577767 | 0.115985 | 2.469071 | 0.02846981 |  |  | 0.1445651 | 10.3557 | 0.1101054 | 91.97058
average | 0.002196185 | 0.03968237 | 0.0508314 | -0.006558864 | 78.4814 | 0.1536881 | 0.1150439 | 2.45128 | 0.0274087 | #DIV/0! | #DIV/0! | 0.1347293 | 10.31985 | 0.1066321 | 91.87618
StDev | 0.001961968 | 0.0002492014 | 0.001707156 | 0.002410896 | 0.02145689 | 0.003845936 | 0.001731797 | 0.02354434 | 0.001016314 | #DIV/0! | #DIV/0! | 0.009381921 | 0.04748965 | 0.004018995 | 0.09663538
AVERAGE | 0.005567576 | 0.04823763 | 0.05184207 | -0.009433647 | 77.8586 | 0.1468174 | 0.08265437 | 1.751657 | 0.0163957 | #DIV/0! | #DIV/0! | 0.1294701 | 9.603676 | 0.09928183 | #DIV/0!
H144.4_sp1_r1 | -0.0007235858 | 0.05910608 | 0.05130011 | -0.01303853 | 73.75221 | 0.2267148 | 0.1307997 | 3.235383 | 0.02795533 |  |  | 0.2107623 | 11.50822 | 0.08508604 | 89.27377 | handle
H144.4_sp1_r2 | 0.003088921 | 0.05933253 | 0.05147588 | -0.0131132 | 73.80684 | 0.2275616 | 0.1119976 | 3.282526 | 0.0260582 |  |  | 0.2188867 | 11.56517 | 0.08702458 | 89.42684
H144.4_sp1_r3 | 0.0003476972 | 0.05895703 | 0.05038361 | -0.01318787 | 73.84111 | 0.2276001 | 0.1193613 | 3.27968 | 0.03120296 |  |  | 0.2068626 | 11.671 | 0.08920544 | 89.56253
average | 0.0009043442 | 0.05913188 | 0.0510532 | -0.0131132 | 73.80005 | 0.2272922 | 0.1207195 | 3.265863 | 0.0284055 | #DIV/0! | #DIV/0! | 0.2121705 | 11.58146 | 0.08710536 | 89.42105
StDev | 0.001966264 | 0.0001890741 | 0.0005865069 | 7.466967e-05 | 0.04483986 | 0.0005003879 | 0.009474378 | 0.02643453 | 0.002601754 | #DIV/0! | #DIV/0! | 0.006134466 | 0.08260723 | 0.002060889 | 0.1444669
H144.4_sp2_r1 | 0.0291148 | 0.0697863 | 0.05039616 | -0.01276474 | 75.65027 | 0.2739822 | 0.1582753 | 3.846926 | 0.03711944 |  |  | 0.2603858 | 12.09083 | 0.09120457 | 92.54552 | rim
H144.4_sp2_r2 | 0.02183637 | 0.07017327 | 0.05167676 | -0.01283941 | 75.64779 | 0.2703512 | 0.1346125 | 3.873689 | 0.04210342 |  |  | 0.2672753 | 12.16219 | 0.07896752 | 92.60782
H144.4_sp2_r3 | 0.01994587 | 0.07109912 | 0.05246772 | -0.01505461 | 75.65826 | 0.274226 | 0.1277727 | 3.895184 | 0.04474011 |  |  | 0.2570386 | 12.24624 | 0.09205268 | 92.72397
average | 0.02363235 | 0.0703529 | 0.05151355 | -0.01355292 | 75.65211 | 0.2728531 | 0.1402202 | 3.871933 | 0.04132099 | #DIV/0! | #DIV/0! | 0.2615666 | 12.16642 | 0.08740825 | 92.62577
StDev | 0.004841118 | 0.0006745881 | 0.001045378 | 0.001301037 | 0.005470783 | 0.002170169 | 0.01600581 | 0.02417659 | 0.003870119 | #DIV/0! | #DIV/0! | 0.005219483 | 0.07779536 | 0.007322183 | 0.09056943
AVERAGE | 0.01226835 | 0.06474239 | 0.05128337 | -0.01333306 | 74.72608 | 0.2500726 | 0.1304698 | 3.568898 | 0.03486325 | #DIV/0! | #DIV/0! | 0.2368686 | 11.87394 | 0.0872568 | 91.02341
H144.7_sp1_r1 | 0.0007573054 | 0.0472277 | 0.05378598 | -0.001215835 | 83.33839 | 0.3692227 | 0.15324 | 3.733838 | 0.05515825 |  |  | 0.2249312 | 11.67188 | 0.09483933 | 99.74206
H144.7_sp1_r2 | 0.001576522 | 0.04701272 | 0.05315824 | -0.004327071 | 83.37439 | 0.3696974 | 0.1379306 | 3.74472 | 0.0554798 |  |  | 0.2237613 | 11.73337 | 0.0943547 | 99.83113
H144.7_sp1_r3 | -0.003118218 | 0.04803603 | 0.051388 | -0.007064959 | 83.37752 | 0.3656558 | 0.1434315 | 3.755718 | 0.06104257 |  |  | 0.2243137 | 11.7476 | 0.09914047 | 99.86366
average | -0.0002614637 | 0.04742549 | 0.05277741 | -0.004202621 | 83.36343 | 0.368192 | 0.1448674 | 3.744759 | 0.05722687 | #DIV/0! | #DIV/0! | 0.2243354 | 11.71762 | 0.0961115 | 99.81228
H144.7_sp2_r1 | 0.009516619 | 0.1054845 | 0.05900881 | -0.01470615 | 79.70078 | 0.2849137 | 0.1630195 | 4.557791 | 0.05605858 |  |  | 0.214662 | 11.6463 | 0.09284021 | 96.87567
H144.7_sp2_r2 | 0.004097188 | 0.1062785 | 0.05722602 | -0.01032553 | 79.70797 | 0.2835794 | 0.1443629 | 4.579978 | 0.05509394 |  |  | 0.215312 | 11.62054 | 0.08272344 | 96.84683
H144.7_sp2_r3 | 0.004506796 | 0.1032458 | 0.05723857 | -0.01249095 | 79.71235 | 0.2881085 | 0.1616515 | 4.535104 | 0.05892036 |  |  | 0.2077726 | 11.58824 | 0.09132572 | 96.79598
average | 0.006040201 | 0.1050029 | 0.05782447 | -0.01250755 | 79.70703 | 0.2855339 | 0.1563446 | 4.557624 | 0.05669096 | #DIV/0! | #DIV/0! | 0.2125822 | 11.61836 | 0.08896313 | 96.8395
AVERAGE | 0.002889369 | 0.07621421 | 0.05530094 | -0.008355085 | 81.53523 | 0.3268629 | 0.150606 | 4.151191 | 0.05695892 | #DIV/0! | #DIV/0! | 0.2184588 | 11.66799 | 0.09253731 | 98.32589
H144.8_sp1_r1 | 0.001702555 | 0.12884 | 0.05565666 | 0.001522053 | 79.40469 | 0.1898914 | 0.05064318 | 1.069029 | 0.007922927 |  |  | 0.05087515 | 9.035015 | 0.0825417 | 90.07833
H144.8_sp1_r2 | 0.002868363 | 0.1317723 | 0.0552549 | -0.004351961 | 79.55105 | 0.1896091 | 0.05826882 | 1.061454 | 0.00686182 |  |  | 0.04934777 | 9.151045 | 0.08235996 | 90.33554
H144.8_sp1_r3 | 0.004506796 | 0.1328902 | 0.05830574 | -0.001390064 | 79.60633 | 0.1895706 | 0.05268056 | 1.060262 | 0.00753707 |  |  | 0.04564307 | 9.153408 | 0.08423793 | 90.39398
average | 0.003025905 | 0.1311675 | 0.05640577 | -0.001406657 | 79.52069 | 0.1896903 | 0.05386419 | 1.063581 | 0.007440606 | #DIV/0! | #DIV/0! | 0.048622 | 9.113156 | 0.08304653 | 90.26928
H144.8_sp2_r1 | 0.004317746 | 0.06186643 | 0.05106157 | -0.006168923 | 72.73566 | 0.5991959 | 0.06656388 | 1.729483 | 0.006411654 |  |  | 0.05172008 | 8.705551 | 0.1030176 | 84.10868 | restoration plate
H144.8_sp2_r2 | 0.007185003 | 0.06210721 | 0.0504966 | -0.01378523 | 72.79891 | 0.6100504 | 0.07392757 | 1.737288 | 0.009659283 |  |  | 0.05250002 | 8.718294 | 0.09659614 | 84.20323
H144.8_sp2_r3 | 0.005136962 | 0.06152819 | 0.0506096 | -0.01493016 | 72.82165 | 0.6035326 | 0.08556977 | 1.721831 | 0.01261752 |  |  | 0.0452531 | 8.759627 | 0.08623705 | 84.23866
average | 0.005546571 | 0.06183394 | 0.05072259 | -0.01162811 | 72.78541 | 0.6042596 | 0.07535374 | 1.729534 | 0.009562819 | #DIV/0! | #DIV/0! | 0.0498244 | 8.727824 | 0.09528358 | 84.18352
H144.8_sp3_r1 | 0.01181673 | 0.1580314 | 0.05959889 | -0.01575153 | 73.27924 | 0.4494131 | 0.1296937 | 4.300738 | 0.03567247 |  |  | 0.07459825 | 14.7131 | 0.08817559 | 93.28432 | this is the rivet!
H144.8_sp3_r2 | 0.01751973 | 0.1568189 | 0.05784121 | -0.02167532 | 73.24933 | 0.4501316 | 0.1162761 | 4.32031 | 0.03625126 |  |  | 0.06819626 | 14.76134 | 0.08847849 | 93.30082
H144.8_sp3_r3 | 0.01670052 | 0.1584499 | 0.05766544 | -0.02167532 | 73.27038 | 0.4506705 | 0.1179642 | 4.304776 | 0.03827701 |  |  | 0.07407829 | 14.81921 | 0.07684723 | 93.36335
average | 0.01534566 | 0.1577668 | 0.05836851 | -0.01970073 | 73.26632 | 0.4500717 | 0.1213113 | 4.308608 | 0.03673358 | #DIV/0! | #DIV/0! | 0.07229093 | 14.76455 | 0.08450044 | 93.31616
AVERAGE | 0.007972711 | 0.1169227 | 0.05516562 | -0.01091183 | 75.1908 | 0.4146739 | 0.08350975 | 2.367241 | 0.01791234 | #DIV/0! | #DIV/0! | 0.05691245 | 10.86851 | 0.08761018 | 89.25632
H144.9_sp1_r1 | 0.0001586472 | 0.04749428 | 0.04989397 | -0.0009918257 | 79.41096 | 0.0832959 | 0.09040128 | 2.02814 | 0.01988449 |  |  | 0.03693377 | 10.41014 | 0.07030465 | 92.24662
H144.9_sp1_r2 | 0.007216512 | 0.04750001 | 0.05151355 | 0.00229364 | 79.3602 | 0.07979318 | 0.08388165 | 2.058441 | 0.02113853 |  |  | 0.03498393 | 10.49378 | 0.06685162 | 92.3076
H144.9_sp1_r3 | -0.006206034 | 0.04967561 | 0.05156377 | 0.0003273384 | 79.21621 | 0.07970337 | 0.0819898 | 2.092163 | 0.02120284 |  |  | 0.02721705 | 10.63651 | 0.06654873 | 92.3169
average | 0.0003897083 | 0.0482233 | 0.05099043 | 0.0005430508 | 79.32912 | 0.08093082 | 0.08542424 | 2.059581 | 0.02074195 | #DIV/0! | #DIV/0! | 0.03304492 | 10.51348 | 0.06790167 | #DIV/0!
H144.9_sp2_r1 | 0.005641095 | 0.06883752 | 0.05635973 | -0.003132356 | 75.07699 | 0.07300587 | 0.1120558 | 2.533017 | 0.01795521 |  |  | 0.0303693 | 10.65212 | 0.06763916 | 88.69086
H144.9_sp2_r2 | 0.01055639 | 0.06922162 | 0.05571943 | -0.002086981 | 75.18186 | 0.07580291 | 0.1020435 | 2.541438 | 0.01985234 |  |  | 0.0316042 | 10.78145 | 0.07321247 | 88.94067
H144.9_sp2_r3 | 0.0132346 | 0.06925602 | 0.05765288 | -0.009504168 | 75.30093 | 0.07693199 | 0.09433053 | 2.551897 | 0.01573653 |  |  | 0.0353414 | 10.77816 | 0.07957331 | 89.06354
average | 0.009810697 | 0.06910505 | 0.05657735 | -0.004907835 | 75.18659 | 0.07524692 | 0.1028099 | 2.542117 | 0.01784803 | #DIV/0! | #DIV/0! | 0.0324383 | 10.73724 | 0.07347498 | #DIV/0!
AVERAGE | 0.005100203 | 0.05866418 | 0.05378389 | -0.002182392 | 77.25786 | 0.07808887 | 0.09411709 | 2.300849 | 0.01929499 | #DIV/0! | #DIV/0! | 0.03274161 | 10.62536 | 0.07068832 | #DIV/0!
H144.10_sp1_r1 | -0.001700344 | 0.1133528 | 0.06455807 | -0.001091385 | 76.96947 | 0.0891081 | 0.1277727 | 2.262814 | 0.02113853 |  |  | 0.05448236 | 10.31232 | 0.06242932 | 90.07466
H144.10_sp1_r2 | -0.002015427 | 0.115107 | 0.06662962 | -0.001638963 | 77.03742 | 0.09153306 | 0.1355148 | 2.285923 | 0.02149223 |  |  | 0.05470984 | 10.41209 | 0.06909306 | 90.28586
H144.10_sp1_r3 | -0.001353752 | 0.114055 | 0.06362901 | -0.006243592 | 76.90071 | 0.08719636 | 0.1307124 | 2.24551 | 0.01988449 |  |  | 0.04668299 | 10.29351 | 0.06836611 | 89.96266
average | -0.001689841 | 0.1141716 | 0.0649389 | -0.002991314 | 76.9692 | 0.08927917 | 0.1313333 | 2.264749 | 0.02083842 | #DIV/0! | #DIV/0! | 0.0519584 | 10.33931 | 0.0666295 | 90.10773
H144.10_sp2_r1 | 0.007909695 | 0.3073596 | 0.06376711 | -0.01259051 | 74.13465 | 0.07985734 | 0.15682 | 3.258724 | 0.03200683 |  |  | 0.06000692 | 13.08937 | 0.06636699 | 91.24424
H144.10_sp2_r2 | 0.003782104 | 0.3065799 | 0.06315192 | -0.01333721 | 74.17998 | 0.08192304 | 0.139706 | 3.253302 | 0.0230035 |  |  | 0.07216094 | 13.10266 | 0.06848727 | 91.2814
H144.10_sp2_r3 | 0.01008377 | 0.3095725 | 0.06436974 | -0.01674713 | 74.20715 | 0.08297514 | 0.1446539 | 3.264107 | 0.02969169 |  |  | 0.0565297 | 13.0858 | 0.07721071 | 91.31539
average | 0.007258523 | 0.3078373 | 0.06376293 | -0.01422495 | 74.17392 | 0.08158517 | 0.14706 | 3.258711 | 0.02823401 | #DIV/0! | #DIV/0! | 0.06289919 | 13.09261 | 0.07068832 | 91.28034
AVERAGE | 0.002784341 | 0.2110045 | 0.06435091 | -0.008608132 | 75.57156 | 0.08543217 | 0.1391966 | 2.76173 | 0.02453621 | #DIV/0! | #DIV/0! | 0.05742879 | 11.71596 | 0.06865891 | 90.69404
H144.11_sp1_r1 | -0.0006920775 | 0.2275188 | 0.06924104 | 0.02048815 | 78.49114 | 0.08055018 | 0.09596043 | 1.603283 | 0.01364647 |  |  | 0.0229274 | 11.85534 | 0.1201615 | 92.59956
H144.11_sp1_r2 | 0.007941203 | 0.2297918 | 0.0682492 | 0.02101084 | 78.54406 | 0.0819487 | 0.1090579 | 1.574098 | 0.0144825 |  |  | 0.02432478 | 11.94764 | 0.1133161 | 92.73592
H144.11_sp1_r3 | 0.004254729 | 0.2310158 | 0.06679284 | 0.02103573 | 78.58469 | 0.08188455 | 0.1103968 | 1.591093 | 0.01605808 |  |  | 0.03524391 | 11.99338 | 0.1240992 | 92.85994
average | 0.003834618 | 0.2294421 | 0.06809436 | 0.0208449 | 78.53996 | 0.08146114 | 0.1051384 | 1.589491 | 0.01472902 | #DIV/0! | #DIV/0! | 0.0274987 | 11.93212 | 0.1191923 | 92.73181
H144.11_sp2_r1 | 0.004601321 | 0.3297204 | 0.06777212 | 0.01294651 | 77.08396 | 0.07910034 | 0.1112117 | 1.708795 | 0.01345354 |  |  | 0.03046679 | 12.96388 | 0.1087726 | 92.51468
H144.11_sp2_r2 | 0.002710821 | 0.3328247 | 0.06509793 | 0.01210026 | 77.09277 | 0.07618783 | 0.1110662 | 1.712064 | 0.01930571 |  |  | 0.02822447 | 13.02343 | 0.1027752 | 92.57855
H144.11_sp2_r3 | -0.001542802 | 0.3330311 | 0.06773445 | 0.007993424 | 77.1061 | 0.08187172 | 0.1061474 | 1.725983 | 0.01785874 |  |  | 0.02871193 | 13.07491 | 0.09920105 | 92.648
average | 0.001923113 | 0.3318588 | 0.06686817 | 0.0110134 | 77.09428 | 0.07905329 | 0.1094751 | 1.715614 | 0.01687266 | #DIV/0! | #DIV/0! | 0.0291344 | 13.02074 | 0.103583 | 92.58041
H144.11_sp3_r1 | 0.2144152 | 0.3985055 | 0.04897746 | 0.08261331 | 71.93836 | 5.076962 | 0.1359223 | 4.819034 | 0.03625126 |  |  | 0.1390406 | 5.665726 | 0.09017471 | 88.64599
H144.11_sp3_r2 | 0.2169989 | 0.4003314 | 0.04986886 | 0.08171728 | 71.91901 | 5.044001 | 0.1434315 | 4.868138 | 0.03885579 |  |  | 0.1279915 | 5.698487 | 0.09017471 | 88.67901
H144.11_sp3_r3 | 0.2111699 | 0.4031634 | 0.05091091 | 0.08109503 | 71.80371 | 4.962104 | 0.1331573 | 4.967383 | 0.04165326 |  |  | 0.1268541 | 5.729163 | 0.08199649 | 88.59236
average | 0.2141947 | 0.4006668 | 0.04991908 | 0.08180854 | 71.88703 | 5.027689 | 0.1375037 | 4.884852 | 0.0389201 | #DIV/0! | #DIV/0! | 0.1312954 | 5.697792 | 0.08744864 | 88.63912
AVERAGE | 0.07331747 | 0.3206559 | 0.0616272 | 0.03788895 | 75.84042 | 1.729401 | 0.1173724 | 2.729986 | 0.02350726 | #DIV/0! | #DIV/0! | 0.06264282 | 10.21688 | 0.103408 | #DIV/0!
H144.12_sp1_r1 | 0.005389029 | 0.0509397 | 0.05668616 | 0.02312648 | 77.01282 | 0.08401441 | 0.2142161 | 4.265131 | 0.04522243 |  |  | 0.03348905 | 12.71129 | 0.07630202 | 94.57863
H144.12_sp1_r2 | 0.005326012 | 0.05096836 | 0.05539301 | 0.02481899 | 77.01873 | 0.08219248 | 0.2185819 | 4.356763 | 0.04425779 |  |  | 0.02923189 | 12.81657 | 0.08859965 | 94.79143
H144.12_sp1_r3 | 0.001450488 | 0.05247322 | 0.05723857 | 0.01441502 | 76.98771 | 0.08288533 | 0.1979461 | 4.37249 | 0.04541536 |  |  | 0.0328066 | 12.87848 | 0.07115277 | 94.79447
average | 0.004055177 | 0.05146043 | 0.05643925 | 0.02078683 | 77.00642 | 0.08303074 | 0.210248 | 4.331461 | 0.0449652 | #DIV/0! | #DIV/0! | 0.03184251 | 12.80212 | 0.07868481 | 94.72151
H144.12_sp2_r1 | 0.002332722 | 0.1324172 | 0.04905279 | 0.005230647 | 74.72793 | 0.07469949 | 0.1222427 | 2.815563 | 0.0232929 |  |  | 0.03774621 | 11.54788 | 0.07115277 | 89.60954
H144.12_sp2_r2 | -0.004157993 | 0.1362525 | 0.0486887 | 0.002492759 | 74.68134 | 0.07502025 | 0.1195941 | 2.811987 | 0.02554373 |  |  | 0.04229584 | 11.52963 | 0.07290957 | 89.54159
H144.12_sp2_r3 | -0.0003454859 | 0.1365535 | 0.04927878 | 0.005603995 | 74.65735 | 0.06723216 | 0.1161305 | 2.810757 | 0.02174947 |  |  | 0.03391151 | 11.56021 | 0.07848288 | 89.53691
average | -0.0007235858 | 0.1350744 | 0.04900676 | 0.004442467 | 74.68887 | 0.0723173 | 0.1193224 | 2.812769 | 0.0235287 | #DIV/0! | #DIV/0! | 0.03798452 | 11.54591 | 0.07418174 | 89.56268
AVERAGE | 0.001665795 | 0.09326741 | 0.052723 | 0.01261465 | 75.84765 | 0.07767402 | 0.1647852 | 3.572115 | 0.03424695 | #DIV/0! | #DIV/0! | 0.03491352 | 12.17401 | 0.07643327 | 92.1421
H144.13_sp1_r1 | 0.003088921 | 0.05128367 | 0.05112435 | -0.005148437 | 76.43893 | 0.2231223 | 0.1456726 | 3.015091 | 0.02908075 |  |  | 0.08489992 | 11.88365 | 0.07375768 | 91.99455
H144.13_sp1_r2 | 0.001891605 | 0.05185981 | 0.05391153 | -0.007712096 | 76.49593 | 0.2239177 | 0.1413941 | 3.018629 | 0.02965954 |  |  | 0.09273179 | 12.03212 | 0.08102722 | 92.21535
H144.13_sp1_r3 | 0.007374053 | 0.05296338 | 0.05353488 | -0.005247997 | 76.5327 | 0.2251751 | 0.1219807 | 3.063233 | 0.02612251 |  |  | 0.08652479 | 12.02322 | 0.07721071 | 92.26479
average | 0.004118193 | 0.05203562 | 0.05285692 | -0.006036177 | 76.48919 | 0.2240717 | 0.1363492 | 3.032318 | 0.0282876 | #DIV/0! | #DIV/0! | 0.08805217 | 11.97966 | 0.07733187 | 92.15823
H144.13_sp2_r1 | -0.003874418 | 0.06087179 | 0.09363517 | -0.001838082 | 77.76958 | 0.2196452 | 0.1206419 | 2.727239 | 0.02956307 |  |  | 0.0863623 | 11.74329 | 0.0852072 | 92.93032
H144.13_sp2_r2 | -0.005166259 | 0.06029277 | 0.09735142 | -0.003903943 | 77.78671 | 0.2223396 | 0.1278892 | 2.745273 | 0.03133158 |  |  | 0.07970034 | 11.73129 | 0.08538894 | 92.9585
H144.13_sp2_r3 | 0.001891605 | 0.06053069 | 0.09716309 | -0.001713633 | 77.81892 | 0.2237638 | 0.1295773 | 2.746888 | 0.032457 |  |  | 0.08905959 | 11.77461 | 0.07817998 | 93.05133
average | -0.002383024 | 0.06056508 | 0.09604989 | -0.002485219 | 77.79174 | 0.2219162 | 0.1260361 | 2.7398 | 0.03111722 | #DIV/0! | #DIV/0! | 0.08504074 | 11.74973 | 0.08292537 | 92.98005
AVERAGE | 0.0008675845 | 0.05630035 | 0.07445341 | -0.004260698 | 77.14046 | 0.2229939 | 0.1311926 | 2.886059 | 0.02970241 | #DIV/0! | #DIV/0! | 0.08654646 | 11.8647 | 0.08012862 | 92.56914
H144.15_sp1_r1 | 0.05110761 | 0.6684262 | 0.04902768 | -0.01848942 | 83.03716 | 5.208641 | 0.07727471 | 2.703667 | 0.04129955 |  |  | 0.1588315 | 4.244491 | 0.09411238 | 96.31555
H144.15_sp1_r2 | 0.05577084 | 0.6673197 | 0.04951732 | -0.02167532 | 83.06877 | 5.195875 | 0.08609367 | 2.678827 | 0.04171757 |  |  | 0.1654935 | 4.240691 | 0.07951273 | 96.30791
H144.15_sp1_r3 | 0.04663342 | 0.6682284 | 0.04875147 | -0.02167532 | 83.0391 | 5.205613 | 0.08111663 | 2.692247 | 0.04223204 |  |  | 0.1601964 | 4.256307 | 0.09344601 | 96.3122
average | 0.05117062 | 0.6679914 | 0.04909883 | -0.02061336 | 83.04834 | 5.203376 | 0.081495 | 2.691581 | 0.04174972 | #DIV/0! | #DIV/0! | 0.1615071 | 4.247163 | 0.08902371 | 96.31189
H144.16_sp1_r1 | 0.0009463553 | 0.04295676 | 0.04831205 | -0.00910593 | 75.78912 | 0.08878734 | 0.1639509 | 3.396421 | 0.03297147 |  |  | 0.1352709 | 13.34747 | 0.06509482 | 93.1022
H144.16_sp1_r2 | 0.00274233 | 0.04241215 | 0.04733277 | -0.01035042 | 75.80752 | 0.08507933 | 0.1723332 | 3.40638 | 0.0247077 |  |  | 0.146385 | 13.40998 | 0.07484811 | 93.20937
H144.16_sp1_r3 | 0.006334279 | 0.04185606 | 0.06011364 | -0.009578838 | 75.79856 | 0.08800468 | 0.174749 | 3.431066 | 0.03023832 |  |  | 0.1349784 | 13.47777 | 0.074 | 93.30809
average | 0.003340988 | 0.04240832 | 0.05191949 | -0.009678397 | 75.7984 | 0.08729045 | 0.1703444 | 3.411289 | 0.02930583 | #DIV/0! | #DIV/0! | 0.1388781 | 13.41174 | 0.07131431 | 93.20655
H144.17_sp1_r1 | -0.002109952 | 0.05257641 | 0.0691406 | -0.01968413 | 66.47294 | 1.169882 | 0.0242445 | 0.2841439 | -0.014296 |  |  | -0.002193089 | 2.3817 | 0.07387884 | 70.49022
H144.17_sp1_r2 | -0.001511294 | 0.05231844 | 0.06929126 | -0.02013215 | 66.44942 | 1.153305 | 0.03256867 | 0.2770303 | -0.01407092 |  |  | 0.002779012 | 2.375259 | 0.07642318 | 70.45268
H144.17_sp1_r3 | -0.003496318 | 0.05161044 | 0.06847519 | -0.01689647 | 66.41017 | 1.134996 | 0.02363328 | 0.2744924 | -0.0162896 |  |  | 0.003266473 | 2.3798 | 0.07284899 | 70.38261
average | -0.002372521 | 0.05216843 | 0.06896902 | -0.01890425 | 66.44418 | 1.152728 | 0.02681548 | 0.2785555 | -0.01488551 | #DIV/0! | #DIV/0! | 0.001284132 | 2.378919 | 0.07438367 | 70.44184
H144.17_sp2_r1 | 0.004601321 | 0.1937927 | 0.04916578 | -0.02167532 | 71.05321 | 2.493536 | 0.04191153 | 0.7087708 | -0.004102948 |  |  | 0.01681789 | 3.751315 | 0.08975066 | 78.37709
H144.17_sp2_r2 | 0.001671047 | 0.1888338 | 0.04833716 | -0.01478082 | 70.83439 | 2.418144 | 0.03285972 | 0.6893525 | -0.005678531 |  |  | 0.01795529 | 3.711788 | 0.09059877 | 78.01347
H144.17_sp2_r3 | 0.003530038 | 0.1857581 | 0.04885191 | -0.02167532 | 70.71873 | 2.35915 | 0.03967041 | 0.672472 | -0.009504946 |  |  | 0.02344735 | 3.661326 | 0.08823617 | 77.77
average | 0.003267468 | 0.1894615 | 0.04878495 | -0.01937716 | 70.86878 | 2.42361 | 0.03814722 | 0.6901984 | -0.006428808 | #DIV/0! | #DIV/0! | 0.01940684 | 3.708143 | 0.08952853 | 78.05352
AVERAGE | 0.0004474735 | 0.120815 | 0.05887698 | -0.0191407 | 68.65648 | 1.788169 | 0.03248135 | 0.484377 | -0.01065716 | #DIV/0! | #DIV/0! | 0.01034549 | 3.043531 | 0.0819561 | 74.24768
H144.18_sp1_r1 | 0.7291982 | 0.5401575 | 0.07806712 | 0.2606507 | 64.15282 | 0.07486629 | 0.3464714 | 8.751841 | 0.05914544 |  |  | 0.0315717 | 1.701874 | 0.06521598 | 76.79188
H144.18_sp1_r2 | 0.7366972 | 0.5393061 | 0.07597045 | 0.2549011 | 64.1533 | 0.07176132 | 0.3288626 | 8.767645 | 0.05499748 |  |  | 0.03228664 | 1.71281 | 0.08278402 | 76.81132
H144.18_sp1_r2 | 0.7322545 | 0.5403266 | 0.0744262 | 0.2528104 | 64.15312 | 0.07403231 | 0.3561344 | 8.741882 | 0.05715184 |  |  | 0.02692457 | 1.707342 | 0.07387884 | 76.79029
average | 0.7327167 | 0.5399301 | 0.07615459 | 0.2561207 | 64.15308 | 0.0735533 | 0.3438228 | 8.75379 | 0.05709825 | #DIV/0! | #DIV/0! | 0.03026097 | 1.707342 | 0.07395961 | 76.79783
H144.18_sp2_r1 | 0.009863211 | 0.05698494 | 0.06670495 | 0.001497163 | 74.80469 | 0.09944945 | 0.1172948 | 2.132461 | 0.0148362 |  |  | 0.08665478 | 10.60694 | 0.07830114 | 88.07568
H144.18_sp2_r2 | 0.006617854 | 0.05751809 | 0.07126237 | -0.00442663 | 74.70584 | 0.09952643 | 0.1112408 | 2.132769 | 0.01631532 |  |  | 0.08707725 | 10.61839 | 0.08817559 | 87.9903
H144.18_sp2_r2 | 0.009642653 | 0.0570566 | 0.06737036 | 0.002766548 | 74.66576 | 0.09743507 | 0.101636 | 2.136537 | 0.01123487 |  |  | 0.08194266 | 10.53679 | 0.06982002 | 87.83799
average | 0.008707906 | 0.05718655 | 0.0684459 | -5.430657e-05 | 74.72543 | 0.09880365 | 0.1100572 | 2.133922 | 0.01412879 | #DIV/0! | #DIV/0! | 0.0852249 | 10.58737 | 0.07876558 | 87.96799
H144.18_sp3_r1 | 0.05302961 | 0.6042359 | 0.06690583 | -0.01179404 | 72.86146 | 0.08484839 | 0.1147335 | 2.524519 | 0.01319631 |  |  | 0.1103779 | 12.5555 | 0.08956892 | 89.06658
H144.18_sp3_r2 | 0.04978426 | 0.6267143 | 0.06562523 | -0.013611 | 72.77474 | 0.08674729 | 0.1169164 | 2.514175 | 0.01927355 |  |  | 0.1174298 | 12.61945 | 0.08278402 | 89.06003
H144.18_sp3_r3 | 0.05318716 | 0.6591906 | 0.06354112 | -0.01209272 | 72.65044 | 0.08252607 | 0.1208165 | 2.533286 | 0.01477189 |  |  | 0.1259766 | 12.62367 | 0.07860404 | 88.99391
average | 0.05200034 | 0.6300469 | 0.0653574 | -0.01249925 | 74.72543 | 0.08470725 | 0.1174888 | 2.523993 | 0.01574725 | #DIV/0! | #DIV/0! | 0.1179281 | 12.59954 | 0.08365233 | 89.04018
AVERAGE | 0.03035412 | 0.3436167 | 0.06690165 | -0.006276779 | 74.72543 | 0.09175545 | 0.113773 | 2.328958 | 0.01493802 | #DIV/0! | #DIV/0! | 0.1015765 | 11.59346 | 0.08120896 | 88.50408
H144.19_sp1_r1 | 0.01915817 | 0.2117306 | 0.05652294 | -0.01413369 | 79.79754 | 0.1062881 | 0.1509698 | 3.45706 | 0.03718375 |  |  | 0.2133621 | 15.67072 | 0.08775154 | 99.79415
H144.19_sp1_r2 | 0.02246654 | 0.2138403 | 0.05767799 | -0.01104734 | 79.81748 | 0.1111765 | 0.1383089 | 3.478862 | 0.04252143 |  |  | 0.2177168 | 15.71905 | 0.07151624 | 99.87957
H144.19_sp1_r3 | 0.02148978 | 0.210908 | 0.05943568 | -0.005073768 | 79.84516 | 0.1098293 | 0.1395605 | 3.506779 | 0.0406243 |  |  | 0.2159619 | 15.74398 | 0.08987182 | 99.97853
average | 0.02103816 | 0.2121596 | 0.05787887 | -0.01008493 | 79.82006 | 0.109098 | 0.1429464 | 3.4809 | 0.04010983 | #DIV/0! | #DIV/0! | 0.2156803 | 15.71125 | 0.08304653 | 99.88409
H144.19_sp2_r1 | 0.006838412 | 0.2268165 | 0.04388018 | -0.007313858 | 79.60746 | 0.1074685 | 0.155161 | 3.322247 | 0.03801977 |  |  | 0.2057902 | 15.09928 | 0.08629763 | 98.89194
H144.19_sp2_r2 | 0.006649362 | 0.2272866 | 0.05155121 | -0.01216739 | 79.63243 | 0.1065447 | 0.1606328 | 3.335205 | 0.03949889 |  |  | 0.1937987 | 15.14886 | 0.07721071 | 98.9675
H144.19_sp2_r3 | 0.008476845 | 0.2269512 | 0.06354112 | -0.01430792 | 79.64196 | 0.1098036 | 0.162874 | 3.34701 | 0.03837347 |  |  | 0.2056602 | 15.1768 | 0.06903248 | 99.03617
average | 0.007321539 | 0.2270181 | 0.05299084 | -0.01126305 | 79.62728 | 0.1079389 | 0.1595559 | 3.334821 | 0.03863071 | #DIV/0! | #DIV/0! | 0.2017497 | 15.14165 | 0.07751361 | 98.96521
AVERAGE | 0.01417985 | 0.2195889 | 0.05543485 | -0.01067399 | 79.72367 | 0.1085184 | 0.1512512 | 3.40786 | 0.03937027 | #DIV/0! | #DIV/0! | 0.208715 | 15.42645 | 0.08028007 | 99.42465
H144.20_sp1_r1 | 0.01348667 | 0.1217915 | 0.05652294 | -0.007015179 | 78.39989 | 0.08913376 | 0.06950354 | 1.598553 | 0.01445034 |  |  | 0.02094505 | 6.557503 | 0.07381826 | 87.00859
H144.20_sp1_r2 | 0.01440041 | 0.1210175 | 0.05767799 | -0.006218703 | 78.43046 | 0.09180249 | 0.0788464 | 1.586172 | 0.01901631 |  |  | 0.02178999 | 6.573211 | 0.06697278 | 87.05515
H144.20_sp1_r3 | 0.009642653 | 0.1221956 | 0.05943568 | -0.008857031 | 78.42947 | 0.09164853 | 0.06531235 | 1.591978 | 0.01219951 |  |  | 0.0240648 | 6.539153 | 0.074 | 87.01024
average | 0.01250991 | 0.1216682 | 0.05787887 | -0.007363637 | 78.41994 | 0.09086159 | 0.07122076 | 1.592234 | 0.01522205 | #DIV/0! | #DIV/0! | 0.02226661 | 6.556622 | 0.07159701 | 87.02466
H144.20_sp2_r1 | 0.006617854 | 0.06378692 | 0.04388018 | 0.0171529 | 78.98806 | -0.001603252 | 0.03026933 | 0.9400988 | 0.3444867 |  |  | 0.05834955 | 5.862663 | 0.506295 | 86.86005
H144.20_sp2_r2 | 0.01071394 | 0.06356621 | 0.05155121 | -0.0045013 | 80.71686 | 0.09739658 | 0.06810648 | 1.288244 | 0.01708703 |  |  | 0.03001183 | 7.385611 | 0.07078929 | 89.79544
H144.20_sp2_r3 | 0.001891605 | 0.06481023 | 0.05635973 | -0.003754603 | 80.64158 | 0.09978304 | 0.07488806 | 1.284938 | 0.01242459 |  |  | 0.03248163 | 7.383108 | 0.07836172 | 89.72688
average | 0.006407798 | 0.06405445 | 0.05059704 | 0.002965667 | 80.1155 | 0.06519212 | 0.05775462 | 1.171094 | 0.1246661 | #DIV/0! | #DIV/0! | 0.040281 | 6.877127 | 0.218482 | 88.79412
AVERAGE | 0.009458854 | 0.09286133 | 0.05423796 | -0.002198985 | 79.26772 | 0.07802686 | 0.06448769 | 1.381664 | 0.06994407 | #DIV/0! | #DIV/0! | 0.03127381 | 6.716875 | 0.1450395 | 87.90939
H144.21_sp1_r1 | 0.004380763 | 0.06466977 | 0.05020784 | -0.005720905 | 68.87514 | 0.02362143 | 0.2146235 | 4.156466 | 0.03531877 |  |  | 0.07625562 | 4.697631 | 1.752838 | 79.94543
H144.21_sp1_r2 | 0.007500087 | 0.06524019 | 0.04969309 | -0.008906811 | 68.88203 | 0.02336482 | 0.2083659 | 4.185689 | 0.0412674 |  |  | 0.08321006 | 4.719178 | 1.757079 | 80.01371
H144.21_sp1_r3 | 0.003624563 | 0.06452645 | 0.04954243 | -0.00686584 | 68.87679 | 0.02476334 | 0.208133 | 4.165579 | 0.03933811 |  |  | 0.07846544 | 4.725897 | 1.768347 | 79.99814
average | 0.005168471 | 0.06481214 | 0.04981445 | -0.007164518 | 68.87799 | 0.02391653 | 0.2103741 | 4.169245 | 0.03864143 | #DIV/0! | #DIV/0! | 0.07931037 | 4.714235 | 1.759421 | 79.98576
H144.21_sp2_r1 | 0.001261439 | 0.09722352 | 0.05657316 | 0.005877784 | 75.49619 | 0.06415285 | 0.3303761 | 6.963894 | 0.07593022 |  |  | 0.1255217 | 5.871653 | 2.614824 | 91.70348
H144.21_sp2_r2 | 0.009390586 | 0.09640946 | 0.05643506 | 0.007420957 | 75.3868 | 0.06238225 | 0.3118359 | 6.959395 | 0.0751585 |  |  | 0.1263341 | 5.830736 | 2.618701 | 91.541
H144.21_sp2_r3 | 0.004506796 | 0.09483294 | 0.05691215 | 0.006873379 | 75.28225 | 0.06043202 | 0.327873 | 7.141005 | 0.08197531 |  |  | 0.1216545 | 5.86498 | 2.586412 | 91.62971
average | 0.00505294 | 0.09615531 | 0.05664012 | 0.00672404 | 75.38841 | 0.06232238 | 0.3233617 | 7.021431 | 0.07768801 | #DIV/0! | #DIV/0! | 0.1245034 | 5.85579 | 2.606645 | 91.62473
AVERAGE | 0.005110705 | 0.08048372 | 0.05322729 | -0.0002202392 | 72.1332 | 0.04311945 | 0.2668679 | 5.595338 | 0.05816472 | #DIV/0! | #DIV/0! | 0.1019069 | 5.285012 | 2.183033 | 85.80524
H144.26_sp1_r1 | 0.04499499 | 0.2371499 | 0.06523603 | 0.01981612 | 82.91943 | 8.530229 | 0.0894117 | 3.26926 | 0.05419361 |  |  | 0.1740728 | 4.012059 | 0.1597199 | 99.57557
H144.26_sp1_r2 | 0.03771657 | 0.2354272 | 0.06621531 | 0.01008418 | 82.89013 | 8.492084 | 0.1000643 | 3.23423 | 0.05406499 |  |  | 0.1647785 | 4.017527 | 0.1612344 | 99.46356
H144.26_sp1_r3 | 0.04178114 | 0.2354559 | 0.06809854 | 0.01483814 | 82.89497 | 8.484617 | 0.08385255 | 3.2628 | 0.05493317 |  |  | 0.1725129 | 4.022763 | 0.1526927 | 99.48931
average | 0.04149757 | 0.236011 | 0.06651663 | 0.01491281 | 82.90151 | 8.50231 | 0.09110952 | 3.25543 | 0.05439725 | #DIV/0! | #DIV/0! | 0.1704547 | 4.01745 | 0.1578824 | 99.50948
H144.26_sp2_r1 | 0.03771657 | 0.291775 | 0.06865096 | 0.006300912 | 77.82257 | 5.707643 | 0.09566938 | 2.820908 | 0.03625126 |  |  | 0.1332885 | 3.332882 | 0.1500878 | 90.50374
H144.26_sp2_r2 | 0.0268462 | 0.2906198 | 0.06582611 | 0.00458351 | 77.82348 | 5.697674 | 0.08166964 | 2.827252 | 0.035158 |  |  | 0.1357258 | 3.342196 | 0.1500272 | 90.48106
H144.26_sp2_r3 | 0.03989064 | 0.2904937 | 0.06561268 | -0.00218654 | 77.84882 | 5.720512 | 0.07625601 | 2.849286 | 0.03541524 |  |  | 0.1292914 | 3.345949 | 0.1493003 | 90.54864
average | 0.0348178 | 0.2909628 | 0.06669658 | 0.002899294 | 77.83162 | 5.70861 | 0.08453168 | 2.832482 | 0.03560816 | #DIV/0! | #DIV/0! | 0.1327686 | 3.340342 | 0.1498051 | 90.51115
AVERAGE | 0.03815769 | 0.2634869 | 0.06660661 | 0.008906054 | 80.36657 | 7.10546 | 0.0878206 | 3.043956 | 0.04500271 | #DIV/0! | #DIV/0! | 0.1516117 | 3.678896 | 0.1538437 | 95.01032
H144.27_sp1_r1 | 0.04893353 | 0.2090305 | 0.06293849 | -0.006044473 | 76.23492 | 0.2758169 | 0.3956306 | 16.56862 | 0.1790505 |  |  | 0.302405 | 6.328732 | 0.1680193 | 100.7681
H144.27_sp1_r2 | 0.0385988 | 0.1949994 | 0.06202198 | -0.005770685 | 75.99442 | 0.2761505 | 0.3818637 | 16.23051 | 0.1648702 |  |  | 0.3027624 | 6.234619 | 0.1586295 | 100.0337
H144.27_sp1_r3 | 0.04452237 | 0.1839867 | 0.05918458 | -0.003281696 | 75.87722 | 0.2667458 | 0.3779345 | 15.9988 | 0.1624908 |  |  | 0.295483 | 6.196761 | 0.150209 | 99.61005
average | 0.04401823 | 0.1960055 | 0.06138168 | -0.005032284 | 76.03552 | 0.2729044 | 0.3851429 | 16.26598 | 0.1688038 | #DIV/0! | #DIV/0! | 0.3002168 | 6.25337 | 0.1589526 | 100.1373
H144.27_sp2_r1 | 0.004034171 | 0.08506424 | 0.05334656 | -0.005969804 | 75.00321 | 0.2375693 | 0.4838202 | 19.80345 | 0.1951922 |  |  | 0.3276554 | 6.335126 | 0.141849 | 102.6643
H144.27_sp2_r2 | 0.004821879 | 0.08562892 | 0.05339678 | -0.00895659 | 74.98303 | 0.2381211 | 0.5226179 | 19.75273 | 0.2015588 |  |  | 0.3369822 | 6.345413 | 0.1380931 | 102.6534
H144.27_sp2_r3 | 0.001891605 | 0.08571778 | 0.05420029 | -0.01042509 | 74.98691 | 0.2376977 | 0.5144101 | 19.72535 | 0.204292 |  |  | 0.3253481 | 6.355747 | 0.1300966 | 102.6112
average | 0.003582552 | 0.08547031 | 0.05364788 | -0.008450496 | 74.99105 | 0.237796 | 0.5069494 | 19.76051 | 0.2003477 | #DIV/0! | #DIV/0! | 0.3299953 | 6.345429 | 0.1366795 | 102.643
AVERAGE | 0.02380039 | 0.1407379 | 0.05751478 | -0.00674139 | 75.51329 | 0.2553502 | 0.4460462 | 18.01324 | 0.1845757 | #DIV/0! | #DIV/0! | 0.315106 | 6.299399 | 0.1478161 | 101.3901
H144.28_sp1_r1 | 0.001355964 | 0.06374392 | 0.05089836 | 0.0009495856 | 76.07026 | 0.1010019 | 0.1930273 | 5.859703 | 0.05908113 |  |  | 0.05250002 | 14.59137 | 0.06333802 | 97.10723
H144.28_sp1_r2 | 0.003593054 | 0.06418535 | 0.05001952 | -0.003679934 | 76.07371 | 0.1023363 | 0.1955885 | 5.838862 | 0.05689461 |  |  | 0.05695216 | 14.59744 | 0.06776032 | 97.10366
H144.28_sp1_r3 | 0.004979421 | 0.06514846 | 0.0535851 | 0.00216919 | 76.08753 | 0.1009763 | 0.2022828 | 5.866355 | 0.0534862 |  |  | 0.06169678 | 14.69429 | 0.07000176 | 97.2625
average | 0.00330948 | 0.06435925 | 0.05150099 | -0.0001870526 | 76.07717 | 0.1014382 | 0.1969662 | 5.854973 | 0.05648731 | #DIV/0! | #DIV/0! | 0.05704966 | 14.6277 | 0.06703336 | 97.1578
H144.28_sp2_r1 | 0.0257119 | 0.1633801 | 0.059624 | -0.002037201 | 79.74333 | 0.1393265 | 0.09008112 | 2.808065 | 0.03274639 |  |  | 0.04616303 | 11.57003 | 0.1076822 | 94.78411
H144.28_sp2_r2 | 0.02788597 | 0.162096 | 0.06164534 | 0.009312589 | 79.70056 | 0.1380178 | 0.09875456 | 2.803604 | 0.03419336 |  |  | 0.04258832 | 11.58162 | 0.1046532 | 94.76492
H144.28_sp2_r3 | 0.02996552 | 0.1622966 | 0.06055306 | 0.001820732 | 79.63053 | 0.1372352 | 0.103848 | 2.801682 | 0.0307528 |  |  | 0.03803868 | 11.55196 | 0.1043503 | 94.65303
average | 0.02785446 | 0.1625909 | 0.06060747 | 0.00303204 | 79.69147 | 0.1381932 | 0.09756124 | 2.80445 | 0.03256418 | #DIV/0! | #DIV/0! | 0.04226334 | 11.56787 | 0.1055619 | 94.73402
AVERAGE | 0.01558197 | 0.1134751 | 0.05605423 | 0.001422494 | 77.88432 | 0.1198157 | 0.1472637 | 4.329712 | 0.04452575 | #DIV/0! | #DIV/0! | 0.0496565 | 13.09778 | 0.08629763 | 95.94591
H144.29_sp1_r1 | 0.02851614 | 0.2713318 | 0.06308915 | -0.009155709 | 70.31159 | 0.1156672 | 0.259999 | 9.156435 | 0.07959586 |  |  | 0.6371281 | 13.00401 | 0.1566304 | 94.07484
H144.29_sp1_r2 | 0.03273825 | 0.2713031 | 0.06239863 | -0.007761876 | 70.31257 | 0.1206839 | 0.2543234 | 9.170893 | 0.08406537 |  |  | 0.6403778 | 13.03297 | 0.1648692 | 94.13943
H144.29_sp1_r3 | 0.03759054 | 0.2717503 | 0.06041496 | -0.01201805 | 70.31961 | 0.1192853 | 0.2395669 | 9.179429 | 0.07734503 |  |  | 0.6465198 | 13.03413 | 0.156691 | 94.13031
average | 0.03294831 | 0.2714617 | 0.06196758 | -0.009645211 | 70.31459 | 0.1185454 | 0.2512965 | 9.168919 | 0.08033542 | #DIV/0! | #DIV/0! | 0.6413419 | 13.0237 | 0.1593968 | 94.11486
H144.29_sp2_r1 | 0.03053267 | 0.06654727 | 0.05081047 | -0.003655044 | 70.41505 | 0.06226678 | 0.2938778 | 10.44943 | 0.08798825 |  |  | 0.6035583 | 9.179126 | 0.09853468 | 91.33406
H144.29_sp2_r2 | 0.03084775 | 0.06597685 | 0.05022039 | -0.004252401 | 70.41333 | 0.06086826 | 0.3064223 | 10.44131 | 0.08342227 |  |  | 0.5839949 | 9.180563 | 0.09950395 | 91.31221
H144.29_sp2_r3 | 0.03629869 | 0.06657306 | 0.05160143 | -0.004252401 | 70.40751 | 0.06334454 | 0.3065096 | 10.47042 | 0.08898504 |  |  | 0.5875046 | 9.220135 | 0.1023512 | 91.39698
average | 0.03255971 | 0.06636573 | 0.05087743 | -0.004053282 | 70.41196 | 0.06215986 | 0.3022699 | 10.45372 | 0.08679852 | #DIV/0! | #DIV/0! | 0.5916859 | 9.193275 | 0.1001299 | 91.34775
AVERAGE | 0.03275401 | 0.1689137 | 0.05642251 | -0.006849246 | 70.36328 | 0.09035265 | 0.2767832 | 9.811319 | 0.08356697 | #DIV/0! | #DIV/0! | 0.6165139 | 11.10849 | 0.1297634 | 92.73131
H144.30_sp1_r1 | 0.009233044 | 0.1387061 | 0.05281925 | -0.008807251 | 70.25873 | 0.0883511 | 0.5706419 | 10.42124 | 0.09011046 |  |  | 0.05175258 | 14.94294 | 0.1204644 | 96.73618
H144.30_sp1_r2 | 0.01402231 | 0.1366394 | 0.05437606 | -0.01082333 | 70.25615 | 0.08429668 | 0.573407 | 10.38913 | 0.09657356 |  |  | 0.05012771 | 14.97092 | 0.1225241 | 96.73735
H144.30_sp1_r3 | 0.01317158 | 0.1381128 | 0.05450161 | -0.009902406 | 70.25082 | 0.08681145 | 0.566509 | 10.42551 | 0.09239345 |  |  | 0.04983524 | 15.0415 | 0.1099236 | 96.81918
average | 0.01214231 | 0.1378194 | 0.05389897 | -0.00984433 | 70.25523 | 0.08648641 | 0.5701859 | 10.41196 | 0.09302582 | #DIV/0! | #DIV/0! | 0.05057184 | 14.98512 | 0.1176374 | 96.76424
H144.30_sp2_r1 | 0.0007257971 | 0.1044899 | 0.05235472 | -0.01303853 | 71.2162 | 0.07790711 | 0.5009634 | 10.23736 | 0.09294008 |  |  | 0.04382322 | 13.72888 | 0.113619 | 96.15623
H144.30_sp2_r2 | 0.001734063 | 0.1045013 | 0.05137544 | -0.01428303 | 71.20537 | 0.08179474 | 0.5086181 | 10.18657 | 0.09490152 |  |  | 0.03985854 | 13.7223 | 0.1032599 | 96.08599
H144.30_sp2_r3 | 0.004380763 | 0.1045013 | 0.05215385 | -0.01333721 | 71.1993 | 0.08259022 | 0.5055329 | 10.21948 | 0.09252207 |  |  | 0.05331246 | 13.68537 | 0.1061677 | 96.09198
average | 0.002280208 | 0.1044975 | 0.05196134 | -0.01355292 | 71.20696 | 0.08076402 | 0.5050381 | 10.21447 | 0.09345455 | #DIV/0! | #DIV/0! | 0.04566474 | 13.71218 | 0.1076822 | 96.1114
AVERAGE | 0.00721126 | 0.1211585 | 0.05293016 | -0.01169863 | 70.7311 | 0.08362522 | 0.537612 | 10.31322 | 0.09324019 | #DIV/0! | #DIV/0! | 0.04811829 | 14.34865 | 0.1126598 | 96.43782
H144.31_sp1_r1 | 0.01562923 | 0.3408449 | 0.07362269 | -0.01692136 | 77.64378 | 0.8335314 | 0.07095881 | 1.912592 | 0.01531852 |  |  | 0.1272115 | 8.829042 | 0.09750483 | 89.94311 | rivet
H144.31_sp1_r2 | 0.01314008 | 0.3399105 | 0.07237976 | -0.01965924 | 77.62744 | 0.8300672 | 0.06691315 | 1.920859 | 0.0172478 |  |  | 0.1358233 | 8.863981 | 0.1024118 | 89.97051
H144.31_sp1_r3 | 0.014747 | 0.3381935 | 0.07088573 | -0.01769294 | 77.60136 | 0.8228693 | 0.05850166 | 1.912592 | 0.01541498 |  |  | 0.1419328 | 8.758747 | 0.09223442 | 89.80979
average | 0.01450544 | 0.3396496 | 0.07229606 | -0.01809118 | 77.62419 | 0.8288226 | 0.06545788 | 1.915347 | 0.01599377 | #DIV/0! | #DIV/0! | 0.1349892 | 8.817257 | 0.09738367 | 89.9078
H144.31_sp2_r1 | 0.07826778 | 1.581748 | 0.1102202 | -0.02167532 | 73.26448 | 1.296198 | 0.08021436 | 2.071553 | 0.01171719 |  |  | 0.0378437 | 8.604997 | 0.1468771 | 87.26244 | base
H144.31_sp2_r2 | 0.07577862 | 1.586467 | 0.1082239 | -0.01998281 | 73.32641 | 1.30006 | 0.08426002 | 2.079243 | 0.01393586 |  |  | 0.04886031 | 8.657452 | 0.1356093 | 87.39632
H144.31_sp2_r3 | 0.07675538 | 1.591362 | 0.1089647 | -0.01702091 | 73.34474 | 1.293542 | 0.08324133 | 2.076628 | 0.01522205 |  |  | 0.04577306 | 8.758654 | 0.1439693 | 87.52183
average | 0.07693393 | 1.586526 | 0.1091363 | -0.01955968 | 73.31188 | 1.2966 | 0.08257191 | 2.075808 | 0.01362504 | #DIV/0! | #DIV/0! | 0.04415902 | 8.673701 | 0.1421519 | 87.39353
H144.31_sp3_r1 | -0.001322244 | 0.08044073 | 0.05463971 | -0.008334343 | 76.27333 | 0.07290323 | 0.2298748 | 7.673336 | 0.0788563 |  |  | 0.02552719 | 11.98879 | 0.06539772 | 96.53344 | body
H144.31_sp3_r2 | 0.0003792055 | 0.08123472 | 0.05268115 | -0.00686584 | 76.22692 | 0.07371155 | 0.2287688 | 7.763814 | 0.07760226 |  |  | 0.02962186 | 12.04667 | 0.06933538 | 96.64386
H144.31_sp3_r3 | 0.004884896 | 0.08247587 | 0.05413752 | -0.002933237 | 76.20404 | 0.07459685 | 0.2442238 | 7.779426 | 0.076509 |  |  | 0.02854944 | 12.0811 | 0.07266725 | 96.69968
average | 0.001313952 | 0.08138377 | 0.05381946 | -0.006044473 | 76.23476 | 0.07373721 | 0.2342891 | 7.738859 | 0.07765586 | #DIV/0! | #DIV/0! | 0.0278995 | 12.03885 | 0.06913345 | 96.62566
AVERAGE | 0.03091777 | 0.6691864 | 0.07841726 | -0.01456511 | 75.72361 | 0.7330532 | 0.1274396 | 3.910005 | 0.03575822 | #DIV/0! | #DIV/0! | 0.06901592 | 9.843269 | 0.1028897 | 91.309