## raw data
ITEM | CAT_NO | Site | REGION | Region_No | CULTURE | Cu | Sn | Pb | As | Sb | Ag | Ni | Bi | Au | Zn | Co | Fe | Analytical method | Publication | As_normalised | Sb_normalised | Ag_normalised | Ni_normalised | Group | Alloy
single-bladed knife | 53 | Р. Большая, Посольское, Стоянка | Trans_Baikal | 1 | Slab-grave | many | 5 | 0.045 | 0.71 | 0.07 | 0.046 | 0.03 | 0.015 | 0.00049 | 0.01 | 0.0008 | 0.04 | AAS | SERGEEVA 1981 | 0.7478 | 0.073727 | 0.048449 | 0.031597 | 2 | Cu-Sn
suspension | 54 | Р. Большая, Посольское, Стоянка | Trans_Baikal | 1 | Slab-grave | many | 0.085 | 0.15 | 1.1 | 0.3 | 0.18 | 0.26 | 0.024 | 0.0012 | 0.02 | 0.0002 | 0.02 | AAS | SERGEEVA 1981 | 1.1028 | 0.30077 | 0.18046 | 0.26066 | 16 | Cu
button | 55 | Р. Большая, Посольское, Стоянка | Trans_Baikal | 1 | Slab-grave | many | 0.09 | 0.093 | 1.4 | 0.15 | 0.14 | 0.15 | 0.02 | 0.001 | 0.01 | 0.0005 | 0.02 | AAS | SERGEEVA 1981 | 1.4027 | 0.15029 | 0.14027 | 0.15029 | 16 | Cu
button | 56 | Р. Большая, Посольское, Стоянка | Trans_Baikal | 1 | Slab-grave | many | 0.14 | 0.22 | 0.9 | 0.09 | 0.12 | 0.3 | 0.014 | 0.00046 | 0.06 | 0.0024 | 0.035 | AAS | SERGEEVA 1981 | 0.9038 | 0.09038 | 0.12051 | 0.30127 | 15 | Cu
button | 57 | Р. Большая, Посольское, Стоянка | Trans_Baikal | 1 | Slab-grave | many | 0.15 | 0.75 | 0.86 | 0.17 | 0.15 | 0.08 | 0.052 | 0.0011 | 0.065 | 0.00065 | 0.04 | AAS | SERGEEVA 1981 | 0.86838 | 0.17166 | 0.15146 | 0.08078 | 12 | Cu
arrowhead | 58 | Р. Большая, Посольское, Стоянка | Trans_Baikal | 1 | Slab-grave | many | 0.58 | 0.22 | 2 | 0.21 | 0.16 | 0.1 | 0.053 | 0.0021 | 0.07 | 0.0008 | 0.07 | AAS | SERGEEVA 1981 | 2.0176 | 0.21184 | 0.1614 | 0.10088 | 16 | Cu
single-bladed knife | 61 | Р. Большая, Посольское, Стоянка | Trans_Baikal | 1 | Slab-grave | many | 4.2 | 0.13 | 1.2 | 0.7 | 0.08 | 0.37 | 0.037 | 0.00085 | 0.025 | 0.03 | 0.09 | AAS | SERGEEVA 1981 | 1.2546 | 0.73187 | 0.083643 | 0.38685 | 14 | Cu-Sn
single-bladed knife | 78 | Знаменский Клад, Р. Джида | Trans_Baikal | 1 | Slab-grave | many | 7.2 | 0.13 | 1 | 0.6 | 0.085 | 0.23 | 0.03 | 0.00085 | 0.02 | 0.005 | 0.07 | AAS | SERGEEVA 1981 | 1.0793 | 0.6476 | 0.091743 | 0.24825 | 14 | Cu-Sn
single-bladed knife | 79 | Знаменский Клад, Р. Джида | Trans_Baikal | 1 | Slab-grave | many | 2.4 | 0.22 | 0.51 | 0.15 | 0.07 | 0.07 | 0.04 | 0.0003 | 0.07 | 0.005 | 0.15 | AAS | SERGEEVA 1981 | 0.5241 | 0.15415 | 0.071935 | 0.071935 | 6 | Cu-Sn
single-bladed knife | 80 | Знаменский Клад, Р. Джида | Trans_Baikal | 1 | Slab-grave | many | 5 | 0.2 | 0.43 | 0.19 | 0.1 | 0.12 | 0.057 | 0.00015 | 0.25 | 0.029 | 0.13 | AAS | SERGEEVA 1981 | 0.45479 | 0.20095 | 0.10576 | 0.12692 | 16 | Cu-Sn
single-bladed knife | 81 | Знаменский Клад, Р. Джида | Trans_Baikal | 1 | Slab-grave | many | 5 | 0.26 | 0.63 | 0.17 | 0.07 | 0.11 | 0.08 | 0.00028 | 0.23 | 0.005 | 0.03 | AAS | SERGEEVA 1981 | 0.6666 | 0.17988 | 0.074066 | 0.11639 | 14 | Cu-Sn
single-bladed knife | 82 | Знаменский Клад, Р. Джида | Trans_Baikal | 1 | Slab-grave | many | 2.25 | 0.18 | 1 | 0.34 | 0.1 | 0.037 | 0.05 | 0.0014 | 0.03 | 0.003 | 0.09 | AAS | SERGEEVA 1981 | 1.0252 | 0.34857 | 0.10252 | 0.037933 | 12 | Cu-Sn
single-bladed knife | 83 | Знаменский Клад, Р. Джида | Trans_Baikal | 1 | Slab-grave | many | 3.3 | 0.55 | 0.65 | 0.22 | 0.1 | 0.12 | 0.038 | 0.00025 | 0.15 | 0.006 | 0.13 | AAS | SERGEEVA 1981 | 0.67708 | 0.22917 | 0.10417 | 0.125 | 16 | Cu-Sn
single-bladed knife | 84 | Знаменский Клад, Р. Джида | Trans_Baikal | 1 | Slab-grave | many | 4.2 | 0.2 | 0.95 | 0.31 | 0.13 | 0.19 | 0.05 | 0.0011 | 0.035 | 0.0067 | 0.05 | AAS | SERGEEVA 1981 | 0.99409 | 0.32439 | 0.13603 | 0.19882 | 16 | Cu-Sn
single-bladed knife | 85 | Знаменский Клад, Р. Джида | Trans_Baikal | 1 | Slab-grave | many | 4.3 | 0.17 | 1 | 0.3 | 0.075 | 0.18 | 0.05 | 0.0016 | 0.04 | 0.008 | 0.03 | AAS | SERGEEVA 1981 | 1.0472 | 0.31417 | 0.078542 | 0.1885 | 14 | Cu-Sn
single-bladed knife | 86 | Знаменский Клад, Р. Джида | Trans_Baikal | 1 | Slab-grave | many | 3.5 | 0.26 | 1.1 | 0.53 | 0.11 | 0.12 | 0.048 | 0.00035 | 0.02 | 0.0025 | 0.04 | AAS | SERGEEVA 1981 | 1.1432 | 0.55082 | 0.11432 | 0.12471 | 16 | Cu-Sn
single-bladed knife | 87 | Знаменский Клад, Р. Джида | Trans_Baikal | 1 | Slab-grave | many | 2.8 | 0.13 | 1.4 | 0.22 | 0.07 | 0.1 | 0.18 | 0.00064 | 0.025 | 0.006 | 0.026 | AAS | SERGEEVA 1981 | 1.4426 | 0.2267 | 0.072131 | 0.10304 | 14 | Cu-Sn
single-bladed knife | 88 | Знаменский Клад, Р. Джида | Trans_Baikal | 1 | Slab-grave | many | 2.65 | 0.065 | 0.4 | 0.19 | 0.035 | 0.08 | 0.018 | 0.00015 | 0.02 | 0.0043 | 0.058 | AAS | SERGEEVA 1981 | 0.41125 | 0.19534 | 0.035984 | 0.08225 | 6 | Cu-Sn
single-bladed knife | 89 | Знаменский Клад, Р. Джида | Trans_Baikal | 1 | Slab-grave | many | 3.3 | 0.06 | 0.62 | 0.18 | 0.04 | 0.06 | 0.09 | 0.0003 | 0.06 | 0.005 | 0.046 | AAS | SERGEEVA 1981 | 0.64195 | 0.18637 | 0.041416 | 0.062125 | 6 | Cu-Sn
single-bladed knife | 90 | Знаменский Клад, Р. Джида | Trans_Baikal | 1 | Slab-grave | many | 3.9 | 0.039 | 0.56 | 0.12 | 0.03 | 0.12 | 0.015 | 0.00065 | 0.04 | 0.012 | 0.058 | AAS | SERGEEVA 1981 | 0.58321 | 0.12497 | 0.031243 | 0.12497 | 14 | Cu-Sn
single-bladed knife | 91 | Знаменский Клад, Р. Джида | Trans_Baikal | 1 | Slab-grave | many | 6 | 0.03 | 0.57 | 0.16 | 0.035 | 0.23 | 0.011 | 0.00012 | 0.06 | 0.0052 | 0.08 | AAS | SERGEEVA 1981 | 0.60696 | 0.17038 | 0.03727 | 0.24492 | 14 | Cu-Sn
single-bladed knife | 92 | Знаменский Клад, Р. Джида | Trans_Baikal | 1 | Slab-grave | many | 3.6 | 0.017 | 0.45 | 0.05 | 0.01 | 0.026 | 0.005 | bdl | 0.25 | 0.0092 | 1 | AAS | SERGEEVA 1981 | 0.4681 | 0.052011 | 0.010402 | 0.027046 | 2 | Cu-Sn
single-bladed knife | 93 | Знаменский Клад, Р. Джида | Trans_Baikal | 1 | Slab-grave | many | 0.82 | 0.1 | 2.15 | 0.18 | 0.04 | 0.03 | 0.18 | 0.0014 | 0.038 | 0.05 | 0.06 | AAS | SERGEEVA 1981 | 2.1708 | 0.18174 | 0.040387 | 0.03029 | 6 | Cu
single-bladed knife | 94 | Знаменский Клад, Р. Джида | Trans_Baikal | 1 | Slab-grave | many | 2.9 | 0.1 | 0.24 | 0.047 | 0.03 | 0.026 | 0.006 | 0.00012 | 0.16 | 0.017 | 0.8 | AAS | SERGEEVA 1981 | 0.24783 | 0.048534 | 0.030979 | 0.026848 | 2 | Cu-Sn
single-bladed knife | 95 | Знаменский Клад, Р. Джида | Trans_Baikal | 1 | Slab-grave | many | 5.2 | 0.09 | 0.36 | 0.1 | 0.015 | 0.04 | 0.027 | bdl | 0.054 | 0.006 | 0.08 | AAS | SERGEEVA 1981 | 0.38032 | 0.10565 | 0.015847 | 0.042258 | 6 | Cu-Sn
socketed axe | 96 | Знаменский Клад, Р. Джида | Trans_Baikal | 1 | Slab-grave | many | 3 | 0.18 | 0.95 | 0.15 | 0.038 | 0.053 | 0.07 | 0.0011 | 0.02 | 0.0042 | 0.03 | AAS | SERGEEVA 1981 | 0.9814 | 0.15496 | 0.039256 | 0.054752 | 6 | Cu-Sn
socketed axe | 97 | Знаменский Клад, Р. Джида | Trans_Baikal | 1 | Slab-grave | many | 4.8 | 0.55 | 0.36 | 0.28 | 0.08 | 0.47 | 0.037 | 0.00025 | 0.03 | 0.004 | 0.041 | AAS | SERGEEVA 1981 | 0.38047 | 0.29592 | 0.084549 | 0.49672 | 14 | Cu-Sn
socketed axe | 98 | Знаменский Клад, Р. Джида | Trans_Baikal | 1 | Slab-grave | many | 6 | 0.01 | 0.4 | 0.3 | 0.078 | 0.073 | 0.042 | 0.0032 | 0.02 | 0.0025 | 0.035 | AAS | SERGEEVA 1981 | 0.42567 | 0.31925 | 0.083005 | 0.077684 | 6 | Cu-Sn
socketed axe | 99 | Знаменский Клад, Р. Джида | Trans_Baikal | 1 | Slab-grave | many | 4.8 | 0.31 | 0.57 | 0.28 | 0.1 | 0.077 | 0.1 | 0.00016 | 1 | 0.003 | 0.056 | AAS | SERGEEVA 1981 | 0.60709 | 0.29822 | 0.10651 | 0.082011 | 12 | Cu-Sn
cauldron | 100 | Знаменский Клад, Р. Джида | Trans_Baikal | 1 | Slab-grave | many | 0.033 | 0.1 | bdl | 0.03 | 0.003 | 0.0029 | 0.0006 | bdl | 0.65 | 0.01 | 0.65 | AAS | SERGEEVA 1981 | 0 | 0.030237 | 0.0030237 | 0.0029229 | 1 | Cu
harness | 101 | Знаменский Клад, Р. Джида | Trans_Baikal | 1 | Slab-grave | many | 4.7 | 0.05 | 0.27 | 0.08 | 0.055 | 0.11 | 0.025 | 0.00034 | 0.1 | 0.005 | 0.07 | AAS | SERGEEVA 1981 | 0.28376 | 0.084078 | 0.057803 | 0.11561 | 11 | Cu-Sn
harness | 102 | Знаменский Клад, Р. Джида | Trans_Baikal | 1 | Slab-grave | many | 1.8 | 0.07 | 0.58 | 0.5 | 0.085 | 0.12 | 0.05 | 0.00068 | 3 | 0.0025 | 0.025 | AAS | SERGEEVA 1981 | 0.60969 | 0.5256 | 0.089351 | 0.12614 | 14 | Cu-Sn
harness | 103 | Знаменский Клад, Р. Джида | Trans_Baikal | 1 | Slab-grave | many | 4.7 | 0.063 | 0.06 | 0.03 | 0.02 | 0.013 | 0.055 | 0.0007 | 5 | 0.03 | 1.8 | AAS | SERGEEVA 1981 | 0.066492 | 0.033246 | 0.022164 | 0.014407 | 1 | Cu-Sn
harness | 104 | Знаменский Клад, Р. Джида | Trans_Baikal | 1 | Slab-grave | many | 2.7 | 0.064 | 0.77 | 0.39 | 0.06 | 0.035 | 0.13 | 0.0023 | 0.05 | 0.02 | 0.072 | AAS | SERGEEVA 1981 | 0.7923 | 0.40129 | 0.061737 | 0.036013 | 6 | Cu-Sn
mirror | 105 | Знаменский Клад, Р. Джида | Trans_Baikal | 1 | Slab-grave | many | 2.95 | 0.06 | 0.64 | 0.17 | 0.05 | 0.26 | 0.032 | 0.0014 | 0.06 | 0.011 | 0.061 | AAS | SERGEEVA 1981 | 0.66027 | 0.17538 | 0.051584 | 0.26823 | 14 | Cu-Sn
awl | 106 | Знаменский Клад, Р. Джида | Trans_Baikal | 1 | Slab-grave | many | 2.6 | 0.08 | 0.92 | 0.21 | 0.04 | 0.074 | 0.055 | 0.00081 | 0.02 | 0.0066 | 0.04 | AAS | SERGEEVA 1981 | 0.94553 | 0.21583 | 0.04111 | 0.076053 | 6 | Cu-Sn
awl | 107 | Знаменский Клад, Р. Джида | Trans_Baikal | 1 | Slab-grave | many | 1.75 | 0.2 | 1 | 0.7 | 0.06 | 0.035 | 0.04 | 0.00055 | 0.01 | 0.001 | 0.069 | AAS | SERGEEVA 1981 | 1.02 | 0.71399 | 0.0612 | 0.0357 | 6 | Cu-Sn
awl | 108 | Знаменский Клад, Р. Джида | Trans_Baikal | 1 | Slab-grave | many | 4 | 0.35 | 1.1 | 0.33 | 0.08 | 0.2 | 0.03 | 0.0027 | 0.035 | 0.005 | 0.11 | AAS | SERGEEVA 1981 | 1.1504 | 0.34513 | 0.083669 | 0.20917 | 14 | Cu-Sn
dagger | 109 | Знаменский Клад, Р. Джида | Trans_Baikal | 1 | Slab-grave | many | 2.1 | 0.31 | 0.52 | 0.9 | 0.06 | 0.049 | 0.028 | 0.001 | 0.035 | 0.03 | 1.2 | AAS | SERGEEVA 1981 | 0.53303 | 0.92256 | 0.061504 | 0.050228 | 6 | Cu-Sn
single-bladed knife | 110 | Знаменский Клад, Р. Джида | Trans_Baikal | 1 | Slab-grave | many | 8.8 | 0.18 | 0.35 | 0.019 | 0.2 | 0.03 | 0.012 | bdl | 0.014 | 0.048 | bdl | AAS | SERGEEVA 1981 | 0.38459 | 0.020878 | 0.21977 | 0.032965 | 9 | Cu-Sn
single-bladed knife | 111 | Знаменский Клад, Р. Джида | Trans_Baikal | 1 | Slab-grave | many | 1.5 | 1.5 | 0.23 | 0.022 | 0.05 | 0.025 | 0.021 | 0.00065 | 0.02 | 0.0055 | 0.027 | AAS | SERGEEVA 1981 | 0.23716 | 0.022685 | 0.051557 | 0.025779 | 2 | Cu-Sn-Pb
single-bladed knife | 112 | Знаменский Клад, Р. Джида | Trans_Baikal | 1 | Slab-grave | many | 3.25 | 0.02 | 0.055 | bdl | 0.03 | 0.001 | 0.022 | 0.0006 | 0.01 | 0.0012 | 1.5 | AAS | SERGEEVA 1981 | 0.056865 | 0 | 0.031017 | 0.0010339 | 1 | Cu-Sn
awl | 113 | Знаменский Клад, Р. Джида | Trans_Baikal | 1 | Slab-grave | many | 2.5 | 0.18 | 0.92 | 0.25 | 0.06 | 0.13 | 0.046 | 0.0017 | 0.025 | 0.03 | 0.12 | AAS | SERGEEVA 1981 | 0.94558 | 0.25695 | 0.061668 | 0.13361 | 14 | Cu-Sn
harpoon | 114 | Знаменский Клад, Р. Джида | Trans_Baikal | 1 | Slab-grave | many | 0.11 | 0.25 | 0.78 | 0.055 | 0.065 | 0.11 | 0.006 | 0.00025 | 0.005 | 0.027 | 0.019 | AAS | SERGEEVA 1981 | 0.78286 | 0.055201 | 0.065238 | 0.1104 | 11 | Cu
suspension | 115 | Оринская Эксп., Сергеевка | Trans_Baikal | 1 | Slab-grave | many | 0.8 | 0.21 | 1.8 | 0.1 | 0.12 | 0.026 | 0.05 | 0.0015 | 0.0055 | 0.0043 | 0.02 | AAS | SERGEEVA 1981 | 1.8185 | 0.10103 | 0.12123 | 0.026267 | 12 | Cu
suspension | 116 | Оринская Эксп., Сергеевка | Trans_Baikal | 1 | Slab-grave | many | 0.55 | 4 | 0.25 | 0.11 | 0.065 | 0.025 | 0.078 | 0.00092 | 0.0045 | 0.0033 | 0.014 | AAS | SERGEEVA 1981 | 0.26193 | 0.11525 | 0.068102 | 0.026193 | 6 | Cu-Pb
button | 117 | Погр. На Г. Зап-Бу | Trans_Baikal | 1 | Slab-grave | many | 2.9 | 5 | 0.35 | 0.12 | bdl | 0.025 | 0.16 | 0.035 | 0.3 | 0.021 | 0.025 | AAS | SERGEEVA 1981 | 0.38126 | 0.13072 | 0 | 0.027233 | 6 | Cu-Sn-Pb
button | 118 | Погр. На Г. Зап-Бу | Trans_Baikal | 1 | Slab-grave | many | 2.5 | 6 | 0.078 | 0.08 | 0.1 | 0.012 | 0.053 | 0.00016 | bdl | bdl | 0.021 | AAS | SERGEEVA 1981 | 0.085246 | 0.087432 | 0.10929 | 0.013115 | 4 | Cu-Sn-Pb
single-bladed knife | 119 | Котокель, Прибайкальский Р-Н, Случ. | Trans_Baikal | 1 | Slab-grave | many | 3.4 | 2 | 1.2 | 0.15 | 0.1 | 0.11 | 0.07 | 0.00046 | bdl | 0.003 | 0.01 | AAS | SERGEEVA 1981 | 1.2685 | 0.15856 | 0.10571 | 0.11628 | 16 | Cu-Sn-Pb
single-bladed knife | 120 | Р. Хплок, Шорбоготай,Случ. | Trans_Baikal | 1 | Slab-grave | many | 2.1 | 0.18 | 0.79 | 0.17 | 0.065 | 0.012 | 0.1 | 0.0006 | 0.0065 | 0.005 | 0.035 | AAS | SERGEEVA 1981 | 0.80849 | 0.17398 | 0.066521 | 0.012281 | 6 | Cu-Sn
buckle | 121 | Р. Джида, Култук, Погр | Trans_Baikal | 1 | Slab-grave | many | 0.6 | 1 | 0.44 | 0.23 | 0.036 | 0.014 | 0.075 | 0.00069 | bdl | 0.0011 | 0.078 | AAS | SERGEEVA 1981 | 0.44715 | 0.23374 | 0.036585 | 0.014228 | 6 | Cu-Pb
spearhead | 122 | Р. Суджа (Верховье),Случ. | Trans_Baikal | 1 | Slab-grave | many | 1.41 | 0.4 | 0.29 | 0.066 | 0.078 | 0.0033 | 0.092 | 0.00024 | 0.0078 | 0.0003 | 0.026 | AAS | SERGEEVA 1981 | 0.29537 | 0.067222 | 0.079444 | 0.0033611 | 2 | Cu-Sn
plaque | 123 | Р. Джида, Дэрэстуйский Култук, Погр. | Trans_Baikal | 1 | Slab-grave | many | 2.3 | 0.035 | 1 | 0.4 | 0.13 | 0.04 | 0.12 | 0.0015 | 0.0076 | 0.017 | 0.08 | AAS | SERGEEVA 1981 | 1.024 | 0.4096 | 0.13312 | 0.04096 | 12 | Cu-Sn
awl | 124 | Забайкалье, Случ | Trans_Baikal | 1 | Slab-grave | many | 2.85 | 0.11 | 0.63 | 0.11 | 0.032 | 0.02 | 0.018 | 0.0004 | 0.01 | 0.002 | 0.063 | AAS | SERGEEVA 1981 | 0.64928 | 0.11337 | 0.032979 | 0.020612 | 6 | Cu-Sn
awl | 125 | Р. Джида, С. Харацай, Случ. | Trans_Baikal | 1 | Slab-grave | many | 2.5 | 0.16 | 0.38 | 0.092 | 0.042 | 0.06 | 0.025 | 0.00019 | 0.02 | 0.011 | 0.04 | AAS | SERGEEVA 1981 | 0.39046 | 0.094533 | 0.043157 | 0.061652 | 2 | Cu-Sn
awl | 126 | Р. Джида, С. Армак, Случ. | Trans_Baikal | 1 | Slab-grave | many | 6 | 0.55 | 1.78 | 0.2 | 0.08 | 0.095 | 0.1 | 0.0016 | bdl | 0.0078 | 0.1 | AAS | SERGEEVA 1981 | 1.9048 | 0.21402 | 0.085607 | 0.10166 | 14 | Cu-Sn
awl | 127 | Окрестности Троицкосавска | Trans_Baikal | 1 | Slab-grave | many | 3.62 | 0.035 | 0.22 | 0.068 | 0.063 | 0.002 | 0.066 | 0.0003 | bdl | 0.0032 | 0.19 | AAS | SERGEEVA 1981 | 0.22835 | 0.07058 | 0.06539 | 0.0020759 | 2 | Cu-Sn
awl | 128 | Шаманская Падь, Погр. | Trans_Baikal | 1 | Slab-grave | many | 4.4 | 2.4 | 0.87 | 0.28 | 0.063 | 0.026 | 0.06 | 0.0004 | bdl | 0.003 | 0.034 | AAS | SERGEEVA 1981 | 0.93348 | 0.30043 | 0.067597 | 0.027897 | 6 | Cu-Sn-Pb
pick-axe | 129 | Р. Джида, Шара-Азарга, Случ. | Trans_Baikal | 1 | Slab-grave | many | 2.28 | 0.22 | 0.85 | 0.39 | 0.04 | 0.035 | 0.08 | 0.00087 | 0.0088 | 0.018 | 0.068 | AAS | SERGEEVA 1981 | 0.87187 | 0.40004 | 0.041029 | 0.035901 | 6 | Cu-Sn
spearhead | 130 | Га, Случ. Нах. Р. Чикой, Большой Луг,Ул. Хэрсутэн, Случ. | Trans_Baikal | 1 | Slab-grave | many | 0.08 | 0.24 | 2.1 | 0.076 | 0.022 | 0.012 | 0.046 | 0.001 | bdl | bdl | 0.015 | AAS | SERGEEVA 1981 | 2.1067 | 0.076244 | 0.022071 | 0.012039 | 2 | Cu
single-bladed knife | 131 | С. Дурены, Случ. | Trans_Baikal | 1 | Slab-grave | many | 2.3 | 0.38 | 1.68 | 0.44 | 0.11 | 0.15 | 0.067 | 0.0017 | bdl | 0.033 | 0.026 | AAS | SERGEEVA 1981 | 1.7263 | 0.45212 | 0.11303 | 0.15413 | 16 | Cu-Sn
socketed axe | 132 | С. Дурены, Случ. | Trans_Baikal | 1 | Slab-grave | many | 0.015 | 0.21 | 1.85 | 0.19 | 0.053 | 0.13 | 0.04 | 0.001 | bdl | 0.0016 | 0.01 | AAS | SERGEEVA 1981 | 1.8542 | 0.19043 | 0.05312 | 0.13029 | 14 | Cu
single-bladed knife | 60 | Оз. Котокель, Случ | Trans_Baikal | 1 | Slab-grave | many | 4.75 | 0.48 | 2.4 | 1 | 0.12 | 0.076 | 0.3 | 0.0022 | 0.0067 | 0.006 | 0.04 | AAS | SERGEEVA 1981 | 2.5326 | 1.0553 | 0.12663 | 0.0802 | 12 | Cu-Sn
single-bladed knife | 5 | Р. Хилок, Случ | Trans_Baikal | 1 | Slab-grave | many | 5.4 | 0.22 | 1.78 | 0.27 | 0.078 | 0.13 | 0.17 | 0.01 | 0.008 | 0.018 | 0.15 | AAS | SERGEEVA 1981 | 1.8862 | 0.2861 | 0.082652 | 0.13775 | 14 | Cu-Sn
single-bladed knife | 6 | Р. Онон, С. Усть-Тулутаевское, Случ | Trans_Baikal | 1 | Slab-grave | many | 5.65 | 5 | 3.4 | 1.38 | 0.12 | 0.005 | 0.2 | 0.00035 | bdl | 0.0012 | 0.01 | AAS | SERGEEVA 1981 | 3.8053 | 1.5445 | 0.1343 | 0.005596 | 12 | Cu-Sn-Pb
single-bladed knife | 7 | Р. Хилок, Случ | Trans_Baikal | 1 | Slab-grave | many | 4.8 | 0.4 | 0.38 | 0.25 | 0.048 | 0.002 | 0.017 | 0.00038 | 0.009 | 0.0048 | 0.018 | AAS | SERGEEVA 1981 | 0.40088 | 0.26374 | 0.050638 | 0.0021099 | 6 | Cu-Sn
awl | 8 | Забайкалье, Случ. | Trans_Baikal | 1 | Slab-grave | many | 8.7 | 0.08 | 0.78 | 0.32 | 0.036 | 0.33 | 0.02 | 0.0005 | 0.023 | 0.035 | 0.4 | AAS | SERGEEVA 1981 | 0.85529 | 0.35089 | 0.039475 | 0.36185 | 14 | Cu-Sn
socketed axe | 9 | Забайкалье, Случ. | Trans_Baikal | 1 | Slab-grave | many | 3.8 | 0.025 | 0.44 | 0.055 | 0.078 | 0.005 | 0.023 | 0.0006 | bdl | 0.0078 | 0.12 | AAS | SERGEEVA 1981 | 0.4575 | 0.057187 | 0.081102 | 0.0051989 | 2 | Cu-Sn
frag. | 10 |  | Trans_Baikal | 1 | Slab-grave | many | 4 | 0.4 | 0.87 | 0.1 | 0.026 | 0.046 | 0.01 | 0.00035 | 0.008 | 0.01 | 0.015 | AAS | SERGEEVA 1981 | 0.91012 | 0.10461 | 0.027199 | 0.048121 | 6 | Cu-Sn
single-bladed knife | 11 | Забайкалье, Случ. | Trans_Baikal | 1 | Slab-grave |  | 0.1 | 10 | 0.068 | 0.015 | 0.02 | 0.033 | bdl | 0.00022 | many | 0.0043 | 0.72 | AAS | SERGEEVA 1981
dagger | 12 | Р. Онон, С. Устъ-Тулу-Тай, Случ | Trans_Baikal | 1 | Slab-grave | many | 3.45 | 0.01 | 0.058 | 0.01 | 0.015 | 0.0038 | 0.0023 | 0.00013 | bdl | 0.0053 | 0.1 | AAS | SERGEEVA 1981 | 0.060079 | 0.010358 | 0.015538 | 0.0039362 | 1 | Cu-Sn
single-bladed knife | 14 | Забайкалье, Случ. | Trans_Baikal | 1 | Slab-grave | many | 3.8 | 1.5 | 3.2 | 0.034 | 0.068 | 0.001 | 0.021 | 0.003 | 0.0078 | 0.0006 | 0.016 | AAS | SERGEEVA 1981 | 3.3794 | 0.035906 | 0.071812 | 0.0010561 | 2 | Cu-Sn-Pb
single-bladed knife | 15 | Забайкалье, Случ. | Trans_Baikal | 1 | Slab-grave | many | 1.95 | 0.053 | 0.18 | 0.01 | 0.01 | 0.0012 | 0.007 | 0.00048 | 0.013 | 0.0012 | 0.032 | AAS | SERGEEVA 1981 | 0.1837 | 0.010206 | 0.010206 | 0.0012247 | 2 | Cu-Sn
single-bladed knife | 17 | Р. Онон, С. Усть-Тулутай, Случ | Trans_Baikal | 1 | Slab-grave | many | 0.17 | 0.14 | 1.1 | 0.11 | 0.05 | 0.04 | 0.05 | 0.00072 | 0.01 | 0.00044 | 0.024 | AAS | SERGEEVA 1981 | 1.1035 | 0.11035 | 0.050161 | 0.040128 | 6 | Cu
single-bladed knife | 16 | Р. Онон, С. Усть-Тулутай, Случ | Trans_Baikal | 1 | Slab-grave | many | 2.76 | 0.046 | 0.2 | 0.046 | 0.0063 | 0.0078 | 0.044 | 5e-05 | 0.048 | 0.012 | 0.043 | AAS | SERGEEVA 1981 | 0.20588 | 0.047351 | 0.0064851 | 0.0080292 | 2 | Cu-Sn
dagger | 18 | Р. Онон, С. Усть-Тулутай, Случ | Trans_Baikal | 1 | Slab-grave | many | 2.14 | 0.5 | 0.87 | 0.048 | 0.046 | 0.023 | 0.063 | 0.0012 | 0.012 | 0.017 | 0.035 | AAS | SERGEEVA 1981 | 0.8937 | 0.049308 | 0.047253 | 0.023627 | 2 | Cu-Sn
single-bladed knife | 19a | Р. Черный Урпом, Случ. | Trans_Baikal | 1 | Slab-grave | many | 10 | 10 | 3.2 | 0.084 | 0.18 | 0.01 | 0.27 | 0.017 | bdl | 0.018 | 0.12 | AAS | SERGEEVA 1981 | 4 | 0.105 | 0.225 | 0.0125 | 12 | Cu-Sn-Pb
single-bladed knife | 19 | Р. Черный Урпом, Случ. | Trans_Baikal | 1 | Slab-grave | many | 10 | 10 | 2.76 | 0.11 | 0.19 | 0.082 | 0.8 | 0.012 | 0.032 | 0.04 | 0.1 | AAS | SERGEEVA 1981 | 3.4514 | 0.13756 | 0.2376 | 0.10254 | 16 | Cu-Sn-Pb
single-bladed knife | 20 | Р. Хилок, Случ | Trans_Baikal | 1 | Slab-grave | many | 5 | 1 | 0.55 | 0.025 | 0.05 | 0.025 | 0.03 | 0.0004 | 0.072 | 0.017 | 0.1 | AAS | SERGEEVA 1981 | 0.58555 | 0.026616 | 0.053232 | 0.026616 | 2 | Cu-Sn-Pb
chisel | 21 | Забайкалье, Случ. | Trans_Baikal | 1 | Slab-grave | many | 2.5 | 1.9 | 0.14 | 0.01 | 0.26 | 0.01 | 0.075 | 0.0001 | 0.01 | 0.0021 | 0.041 | AAS | SERGEEVA 1981 | 0.14646 | 0.010461 | 0.27199 | 0.010461 | 9 | Cu-Sn-Pb
Наверпгае | 22 | Забайкалье, Случ. | Trans_Baikal | 1 | Slab-grave | many | 1.85 | 3.2 | 0.33 | 0.23 | 0.053 | 0.04 | 0.084 | 0.0023 | 0.004 | 0.011 | 0.12 | AAS | SERGEEVA 1981 | 0.34757 | 0.24224 | 0.055821 | 0.042129 | 6 | Cu-Sn-Pb
arrowhead | 23 | Забайкалье, Случ. | Trans_Baikal | 1 | Slab-grave | many | 1.75 | 1.5 | 0.14 | 0.06 | 0.018 | 0.015 | 0.047 | 0.002 | 0.063 | 0.008 | 0.078 | AAS | SERGEEVA 1981 | 0.1448 | 0.062056 | 0.018617 | 0.015514 | 2 | Cu-Sn-Pb
tube | 24 | Забайкалье, Случ. | Trans_Baikal | 1 | Slab-grave | many | 0.01 | 0.2 | 2.4 | 0.78 | many | 0.026 | 0.68 | 0.0015 | bdl | many | 0.18 | AAS | SERGEEVA 1981
button | 26 | Забайкалье, Случ. | Trans_Baikal | 1 | Slab-grave | many | 0.6 | 4 | 1.83 | 0.4 | 0.1 | 0.023 | 0.44 | 0.0016 | 0.019 | 0.017 | 0.035 | AAS | SERGEEVA 1981 | 1.9186 | 0.41937 | 0.10484 | 0.024114 | 12 | Cu-Pb
awl | 27 | Забайкалье, Случ. | Trans_Baikal | 1 | Slab-grave | many | 12 | 0.025 | 0.12 | 0.1 | 0.11 | 0.001 | 0.05 | 0.0012 | 0.013 | 0.0013 | 0.17 | AAS | SERGEEVA 1981 | 0.13642 | 0.11369 | 0.12505 | 0.0011369 | 12 | Cu-Sn
figure | 28 | Забайкалье, Случ. | Trans_Baikal | 1 | Slab-grave | many | 5.5 | 10 | 0.63 | 0.11 | 0.05 | 0.032 | 0.13 | 0.00068 | 0.0042 | many | 0.034 | AAS | SERGEEVA 1981
bell | 29 | Забайкалье, Случ. | Trans_Baikal | 1 | Slab-grave | many | 0.63 | 1.5 | 0.25 | 0.05 | 0.027 | 0.08 | 0.014 | 0.0004 | 0.006 | many | 0.18 | AAS | SERGEEVA 1981
arrowhead | 25 | Забайкалье, Случ. | Trans_Baikal | 1 | Slab-grave | many | bdl | bdl | 3.8 | 0.27 | 0.06 | 0.033 | 0.26 | 0.0017 | 0.0053 | many | bdl | AAS | SERGEEVA 1981
spearhead | 603 | Оз. Большая Харга, Еравнинский Р-Н | Trans_Baikal | 1 | Slab-grave | many | 4.8 | bdl | bdl | 0.078 | 0.004 | 0.055 | 0.078 | bdl | 0.0043 | bdl | bdl | AAS | SERGEEVA 1981 | 0 | 0.081936 | 0.0042019 | 0.057776 | 1 | Cu-Sn-Pb
single-bladed knife | 604 | Забайкалье, Случ. | Trans_Baikal | 1 | Slab-grave | many | 2.1 | 1 | 0.65 | 0.017 | 0.027 | 0.38 | 0.065 | 0.0015 | 0.019 | bdl | bdl | AAS | SERGEEVA 1981 | 0.67093 | 0.017547 | 0.027869 | 0.39223 | 11 | Cu-Sn-Pb
single-bladed knife | 605 | Мог. Бухусан | Trans_Baikal | 1 | Slab-grave | many | 3.3 | 2 | 1.4 | 0.021 | 0.045 | 0.037 | 0.15 | 0.0008 | bdl | bdl | bdl | AAS | SERGEEVA 1981 | 1.4784 | 0.022175 | 0.047518 | 0.039071 | 2 | Cu-Sn-Pb
single-bladed knife | 606 | Сосново-0 Верен, Еравнинский Р-Н | Trans_Baikal | 1 | Slab-grave | many | 3.1 | 0.15 | 0.42 | 0.06 | 0.025 | 0.02 | 0.027 | 0.0015 | bdl | bdl | bdl | AAS | SERGEEVA 1981 | 0.43411 | 0.062016 | 0.02584 | 0.020672 | 2 | Cu-Sn
single-bladed knife | 607 | Бухусан, Случ. | Trans_Baikal | 1 | Slab-grave | many | 2.3 | 0.35 | 0.42 | 0.025 | 0.024 | 0.016 | 0.04 | 0.0011 | bdl | bdl | bdl | AAS | SERGEEVA 1981 | 0.43143 | 0.025681 | 0.024653 | 0.016436 | 2 | Cu-Sn
single-bladed knife | 608 | Тулдун-Ш, О-В Малая Еравна | Trans_Baikal | 1 | Slab-grave | many | 3 | 0.05 | 1.8 | bdl | 0.068 | 0.34 | 0.4 | 0.0008 | bdl | bdl | bdl | AAS | SERGEEVA 1981 | 1.8566 | 0 | 0.070139 | 0.3507 | 11 | Cu-Sn
arrowhead | 609 | Бухусан, Случ. | Trans_Baikal | 1 | Slab-grave | many | 2.3 | 0.5 | 0.2 | 0.024 | 0.015 | 0.014 | 0.046 | 0.00015 | 0.23 | bdl | bdl | AAS | SERGEEVA 1981 | 0.20625 | 0.02475 | 0.015469 | 0.014437 | 2 | Cu-Sn
button | 171 | Царам | Trans_Baikal | 1 | Slab-grave | many | 0.037 | 0.68 | 0.69 | 0.028 | 0.12 | 0.24 | 0.032 | 7e-05 | bdl | 0.026 | bdl | AAS | SERGEEVA 1981 | 0.69498 | 0.028202 | 0.12087 | 0.24173 | 15 | Cu
arrowhead | 174 | Дурены, Случ | Trans_Baikal | 1 | Slab-grave | many | bdl | bdl | 2.5 | 0.018 | 0.1 | 0.003 | 0.013 | 6e-05 | bdl | 0.0006 | bdl | AAS | SERGEEVA 1981 | 2.5 | 0.018 | 0.1 | 0.003 | 9 | Cu-Sn-Pb
ore | 176 | Царам, Случ. | Trans_Baikal | 1 | Slab-grave | many | bdl | bdl | bdl | bdl | 0.019 | 0.0066 | bdl | bdl | 1.2 | 0.026 | bdl | AAS | SERGEEVA 1981 | 0 | 0 | 0.019231 | 0.0066802 | 1 | Cu-Sn-Pb
pin | 210 | Забайкалье, Случ. | Trans_Baikal | 1 | Slab-grave | many | 0.89 | 0.35 | 0.1 | 0.0045 | 0.05 | 0.019 | 0.01 | 3e-05 | bdl | 0.012 | bdl | AAS | SERGEEVA 1981 | 0.10126 | 0.0045565 | 0.050628 | 0.019239 | 2 | Cu
single-bladed knife | 212 | Усть-Кяхта, Случ | Trans_Baikal | 1 | Slab-grave | many | 3 | 0.0076 | 0.2 | 0.0076 | 0.083 | 0.005 | 0.013 | 0.00054 | bdl | 0.0045 | bdl | AAS | SERGEEVA 1981 | 0.2062 | 0.0078357 | 0.085574 | 0.005155 | 2 | Cu-Sn
buckle | 213 | Дурены | Trans_Baikal | 1 | Slab-grave | many | 1.1 | 1.4 | 1.2 | 0.13 | 0.13 | 0.056 | 0.079 | 0.00027 | bdl | 0.027 | bdl | AAS | SERGEEVA 1981 | 1.2308 | 0.13333 | 0.13333 | 0.057436 | 12 | Cu-Sn-Pb
unknown | 227 | Урга, 1899, Случ. | Trans_Baikal | 1 | Slab-grave | many | 5.2 | 3.9 | 0.38 | 0.016 | 0.057 | 0.038 | 0.071 | 0.00016 | 0.041 | 0.025 | bdl | AAS | SERGEEVA 1981 | 0.41823 | 0.01761 | 0.062735 | 0.041823 | 2 | Cu-Sn-Pb
mirror | 229 | Черемуховая Падь, Погр. | Trans_Baikal | 1 | Slab-grave | many | 0.018 | 3.2 | 0.41 | 0.35 | 0.089 | 0.025 | 0.044 | 0.00035 | bdl | 0.02 | bdl | AAS | SERGEEVA 1981 | 0.42363 | 0.36164 | 0.091959 | 0.025831 | 6 | Cu-Pb
mirror | 230 | Бурдун, Погр. | Trans_Baikal | 1 | Slab-grave | many | 5.5 | 2.6 | 0.29 | 0.23 | 0.056 | 0.01 | 0.022 | 0.00042 | bdl | 0.013 | bdl | AAS | SERGEEVA 1981 | 0.31556 | 0.25027 | 0.060936 | 0.010881 | 6 | Cu-Sn-Pb
mirror | 231 | Суджи, Погр. | Trans_Baikal | 1 | Slab-grave | many | 8.3 | 5.1 | 0.29 | 0.13 | 0.089 | 0.033 | 0.016 | 7e-05 | bdl | bdl | bdl | AAS | SERGEEVA 1981 | 0.33487 | 0.15012 | 0.10277 | 0.038106 | 12 | Cu-Sn-Pb
mirror | 232 | Суджи, Случ. | Trans_Baikal | 1 | Slab-grave | many | 5 | 2.7 | 0.17 | 0.066 | 0.041 | 0.01 | 0.04 | 9e-05 | bdl | 0.014 | bdl | AAS | SERGEEVA 1981 | 0.18418 | 0.071506 | 0.04442 | 0.010834 | 2 | Cu-Sn-Pb
ingot | 233 | Р. Кяхта, Случ. | Trans_Baikal | 1 | Slab-grave | many | 6.3 | 1.8 | 0.13 | 0.0079 | 0.13 | 0.02 | 0.0057 | 0.00016 | 0.13 | 0.00025 | bdl | AAS | SERGEEVA 1981 | 0.14166 | 0.0086085 | 0.14166 | 0.021794 | 9 | Cu-Sn-Pb
patch | 234 | Дурены, Случ. | Trans_Baikal | 1 | Slab-grave | many | 0.15 | 1.3 | bdl | 0.029 | 0.14 | 0.055 | 0.0003 | 0.00014 | 0.04 | 0.012 | bdl | AAS | SERGEEVA 1981 | 0 | 0.029439 | 0.14212 | 0.055832 | 4 | Cu-Pb
unknown | 235 | Дурены, Случ. | Trans_Baikal | 1 | Slab-grave | many | 0.22 | 1.3 | 0.4 | 0.4 | 0.15 | 0.066 | 0.015 | 0.0025 | bdl | 0.005 | bdl | AAS | SERGEEVA 1981 | 0.40617 | 0.40617 | 0.15232 | 0.067019 | 12 | Cu-Pb
slag | 236 | Р. Кяхта, Случ | Trans_Baikal | 1 | Slab-grave | many | bdl | 0.018 | 2.9 | bdl | 0.05 | 0.0063 | 0.0001 | bdl | 0.06 | 0.032 | bdl | AAS | SERGEEVA 1981
necklace | 237 | Дурены, Случ | Trans_Baikal | 1 | Slab-grave | many | 2.5 | 0.32 | 1.1 | 0.04 | 0.13 | 0.078 | 0.014 | 0.004 | 0.01 | 0.0038 | bdl | AAS | SERGEEVA 1981 | 1.132 | 0.041165 | 0.13379 | 0.080272 | 9 | Cu-Sn
slag | 238 | Дурены, Случ | Trans_Baikal | 1 | Slab-grave | many | bdl | 0.01 | bdl | bdl | 0.0033 | 0.003 | bdl | bdl | 0.03 | 0.00057 | bdl | AAS | SERGEEVA 1981
slag | 239 | Р. Кяхта, Случ | Trans_Baikal | 1 | Slab-grave | many | 0.33 | 0.029 | 0.87 | 0.0043 | 0.069 | 0.0006 | 0.0042 | 4e-05 | 0.05 | 0.0006 | bdl | AAS | SERGEEVA 1981
single-bladed knife | 240 | Дурены, Случ | Trans_Baikal | 1 | Slab-grave | many | 1.7 | 0.089 | 0.23 | 0.01 | 0.14 | 0.0072 | 0.024 | 8e-05 | 0.03 | 0.004 | bdl | AAS | SERGEEVA 1981 | 0.23426 | 0.010185 | 0.14259 | 0.0073334 | 9 | Cu-Sn
single-bladed knife | 241 | Р. Сава, Случ. | Trans_Baikal | 1 | Slab-grave | many | 5.7 | 0.12 | 0.6 | 0.14 | 0.13 | 0.069 | 0.032 | 0.0033 | 0.005 | 0.012 | bdl | AAS | SERGEEVA 1981 | 0.63711 | 0.14866 | 0.13804 | 0.073268 | 12 | Cu-Sn
single-bladed knife | 242 | Р. Сава, Случ. | Trans_Baikal | 1 | Slab-grave | many | 5.5 | 0.015 | 0.95 | 0.24 | 0.1 | 0.056 | 0.013 | 0.00019 | 0.0059 | 0.027 | bdl | AAS | SERGEEVA 1981 | 1.0055 | 0.25402 | 0.10584 | 0.059272 | 12 | Cu-Sn
single-bladed knife | 248 | Забайкалье, Случ. | Trans_Baikal | 1 | Slab-grave | many | 1.4 | 1.5 | 1.6 | 0.038 | 0.11 | 0.1 | 0.027 | 0.0004 | 0.0036 | 0.018 | bdl | AAS | SERGEEVA 1981 | 1.6478 | 0.039136 | 0.11329 | 0.10299 | 15 | Cu-Sn-Pb
single-bladed knife | 249 | С. Армак, Случ. | Trans_Baikal | 1 | Slab-grave | many | 0.55 | 0.036 | 4.2 | 0.012 | 0.16 | 0.014 | 0.01 | 0.0012 | bdl | 0.0048 | bdl | AAS | SERGEEVA 1981 | 4.2248 | 0.012071 | 0.16094 | 0.014083 | 9 | Cu
single-bladed knife | 252 | С. Большой Луг, Случ. | Trans_Baikal | 1 | Slab-grave | many | 0.55 | 0.5 | 0.48 | 0.032 | 0.069 | 0.004 | 0.013 | 0.00028 | 0.01 | 0.001 | bdl | AAS | SERGEEVA 1981 | 0.48514 | 0.032343 | 0.069739 | 0.0040429 | 2 | Cu
single-bladed knife | 253 | С. Большой Луг, Случ. | Trans_Baikal | 1 | Slab-grave | many | 5 | 0.076 | 1.3 | 0.023 | 0.056 | 0.0079 | 0.01 | 0.00041 | bdl | 0.0032 | bdl | AAS | SERGEEVA 1981 | 1.3695 | 0.02423 | 0.058995 | 0.0083224 | 2 | Cu-Sn
single-bladed knife | 243 | С. Каминское, Случ. | Trans_Baikal | 1 | Slab-grave | many | 3.2 | 0.046 | 6.3 | 1.1 | 0.091 | 0.029 | 0.019 | 0.001 | bdl | 0.025 | bdl | AAS | SERGEEVA 1981 | 6.5114 | 1.1369 | 0.094053 | 0.029973 | 6 | Cu-Sn
single-bladed knife | 244 | Маймачен, Случ. | Trans_Baikal | 1 | Slab-grave | many | 0.046 | 0.079 | 0.79 | 0.04 | 0.079 | 0.012 | 0.052 | 0.00026 | 0.0044 | 0.0001 | bdl | AAS | SERGEEVA 1981 | 0.79102 | 0.040052 | 0.079102 | 0.012016 | 2 | Cu
single-bladed knife | 245 | С. Каминское, Случ | Trans_Baikal | 1 | Slab-grave | many | 2.5 | 0.052 | 0.56 | 0.023 | 0.1 | 0.014 | 0.028 | 0.00014 | 0.0044 | 0.027 | bdl | AAS | SERGEEVA 1981 | 0.57469 | 0.023603 | 0.10262 | 0.014367 | 9 | Cu-Sn
single-bladed knife | 246 | С. Хулдатское, Случ. | Trans_Baikal | 1 | Slab-grave | many | 4.7 | 0.087 | 1 | 0.01 | 0.032 | 0.5 | 0.0093 | 3e-05 | bdl | 0.019 | bdl | AAS | SERGEEVA 1981 | 1.0503 | 0.010503 | 0.033609 | 0.52514 | 11 | Cu-Sn
single-bladed knife | 247 | Забайкалье, Случ. | Trans_Baikal | 1 | Slab-grave | many | 0.35 | 0.044 | 0.23 | 0.048 | 0.069 | 0.0032 | 0.012 | bdl | bdl | 0.0032 | bdl | AAS | SERGEEVA 1981 | 0.23091 | 0.04819 | 0.069273 | 0.0032127 | 2 | Cu
necklace | 259 | Забайкалье, Случ. | Trans_Baikal | 1 | Slab-grave | many | 3.5 | 0.63 | 0.11 | 0.016 | 0.048 | 0.001 | 0.0034 | 0.0001 | 0.0069 | 0.0012 | bdl | AAS | SERGEEVA 1981 | 0.11475 | 0.01669 | 0.050071 | 0.0010432 | 2 | Cu-Sn
buckle | 260 | Дурены, Случ | Trans_Baikal | 1 | Slab-grave | many | 0.14 | 1.9 | 4 | 3.2 | 0.27 | 0.42 | 0.23 | 0.00011 | bdl | 0.035 | bdl | AAS | SERGEEVA 1981 | 4.0833 | 3.2666 | 0.27562 | 0.42875 | 16 | Cu-Pb
mirror | 264 | Шаманский Камень, Случ. | Trans_Baikal | 1 | Slab-grave | many | 0.33 | 1.6 | 0.91 | 0.045 | 0.069 | 0.019 | 0.063 | 0.0035 | bdl | 0.00019 | bdl | AAS | SERGEEVA 1981 | 0.92791 | 0.045886 | 0.070358 | 0.019374 | 2 | Cu-Pb
mirror | 265 | Дурены, Случ | Trans_Baikal | 1 | Slab-grave | many | 4 | 2.8 | 0.18 | 0.13 | 0.06 | 0.011 | 0.016 | 0.00035 | 0.0029 | 0.02 | bdl | AAS | SERGEEVA 1981 | 0.19314 | 0.13949 | 0.06438 | 0.011803 | 6 | Cu-Sn-Pb
button | 266 | Дурены, Случ | Trans_Baikal | 1 | Slab-grave | many | 0.87 | 3.5 | 0.38 | 0.5 | 0.16 | 0.079 | 0.029 | 0.0011 | bdl | 0.025 | bdl | AAS | SERGEEVA 1981 | 0.39736 | 0.52285 | 0.16731 | 0.08261 | 12 | Cu-Pb
button | 267 | Кяхта, Ботайская Яма, Случ | Trans_Baikal | 1 | Slab-grave | many | 0.18 | 6.3 | 2 | 0.4 | 0.091 | 0.013 | 0.57 | 0.00018 | bdl | 0.0016 | bdl | AAS | SERGEEVA 1981 | 2.1386 | 0.42772 | 0.097305 | 0.013901 | 6 | Cu-Pb
spoon | 268 | Дурены | Trans_Baikal | 1 | Slab-grave | many | 0.32 | 0.79 | 0.4 | 0.25 | 0.057 | 0.042 | 0.0087 | 0.001 | bdl | 0.003 | bdl | AAS | SERGEEVA 1981 | 0.40449 | 0.25281 | 0.05764 | 0.042471 | 6 | Cu
spoon | 269 | Барханы Возле Ботай-Ской Ямы | Trans_Baikal | 1 | Slab-grave | many | 1.9 | 1.6 | 0.36 | 0.32 | 0.044 | 0.014 | 0.04 | 0.0001 | bdl | 0.0072 | bdl | AAS | SERGEEVA 1981 | 0.37306 | 0.33161 | 0.045596 | 0.014508 | 6 | Cu-Sn-Pb
spoon | 270 | Поиски Возле Дурен | Trans_Baikal | 1 | Slab-grave | many | 0.35 | 4 | 2.2 | 0.23 | 0.18 | 0.05 | 0.05 | 0.001 | bdl | 0.0035 | bdl | AAS | SERGEEVA 1981 | 2.3001 | 0.24046 | 0.18819 | 0.052274 | 12 | Cu-Pb
frag. | 272 | Поиски Возле Дурен | Trans_Baikal | 1 | Slab-grave | many | 0.5 | 0.28 | 2.2 | 0.025 | 0.1 | 0.055 | 0.013 | 0.00023 | 0.0079 | 0.0016 | bdl | AAS | SERGEEVA 1981 | 2.2175 | 0.025199 | 0.10079 | 0.055437 | 9 | Cu
plate | 273 | Поиски Возле Дурен | Trans_Baikal | 1 | Slab-grave | many | 0.066 | 0.32 | 0.5 | 0.5 | 0.1 | 0.016 | 0.044 | 4e-05 | 0.25 | 0.0079 | bdl | AAS | SERGEEVA 1981 | 0.5032 | 0.5032 | 0.10064 | 0.016102 | 12 | Cu
unknown | 274 | Поиски Возле Дурен | Trans_Baikal | 1 | Slab-grave | many | 0.079 | 1.2 | 6.9 | 4 | 0.18 | 1.8 | 0.66 | 0.0022 | 0.066 | 0.027 | bdl | AAS | SERGEEVA 1981 | 6.9941 | 4.0545 | 0.18245 | 1.8245 | 16 | Cu-Pb
frag. | 276 | Окрести, С. Маймачена, Случ | Trans_Baikal | 1 | Slab-grave | many | 0.076 | 0.28 | 1.6 | 1.1 | 0.18 | 0.13 | 0.036 | 0.0005 | bdl | bdl | bdl | AAS | SERGEEVA 1981 | 1.6057 | 1.1039 | 0.18064 | 0.13046 | 16 | Cu
frag. | 277 | Окрести, С. Маймачена, Случ | Trans_Baikal | 1 | Slab-grave | many | 0.087 | 0.33 | 0.22 | 0.14 | 0.036 | 0.026 | 0.014 | 0.00083 | bdl | 0.00016 | bdl | AAS | SERGEEVA 1981 | 0.22092 | 0.14059 | 0.036151 | 0.026109 | 6 | Cu
earring | 280 | Поиски Возле Дурен | Trans_Baikal | 1 | Slab-grave | many | 1.8 | 2 | 0.25 | 0.26 | 0.067 | 0.032 | 0.038 | 0.0012 | bdl | 0.015 | bdl | AAS | SERGEEVA 1981 | 0.25988 | 0.27027 | 0.069647 | 0.033264 | 6 | Cu-Sn-Pb
spoon | 318 | С. Дурены | Trans_Baikal | 1 | Slab-grave | many | 6.5 | 0.89 | 0.1 | 0.021 | 0.033 | 0.0016 | 0.029 | 2e-05 | 0.091 | 0.002 | bdl | AAS | SERGEEVA 1981 | 0.10809 | 0.022698 | 0.035668 | 0.0017294 | 2 | Cu-Sn
arrowhead | 344 | Окрести. Покровки | Trans_Baikal | 1 | Slab-grave | many | 1.3 | 1.6 | 0.34 | 0.13 | 0.07 | 0.076 | 0.046 | 0.0006 | bdl | 0.00038 | bdl | AAS | SERGEEVA 1981 | 0.35015 | 0.13388 | 0.072091 | 0.07827 | 6 | Cu-Sn-Pb
cauldron | 350 | Р. Сава, Случ. | Trans_Baikal | 1 | Slab-grave | many | 0.4 | 0.59 | 0.95 | 0.3 | 0.04 | 0.019 | 0.0096 | 0.0008 | bdl | 0.006 | bdl | AAS | SERGEEVA 1981 | 0.9595 | 0.303 | 0.0404 | 0.01919 | 6 | Cu
single-bladed knife |  | Trans_Baikal | Trans_Baikal | 1 | Slab-grave | 97 | 0.5 | 0.2 | 0.1 | 0.05 | bdl | 0.06 | bdl | bdl | bdl | bdl | bdl | OES | GRISHIN 1983 | 0.1007 | 0.050352 | 0 | 0.060423 | 2 | Cu
single-bladed knife |  | Trans_Baikal | Trans_Baikal | 1 | Slab-grave | 98 | 1.5 | 0.2 | 0.1 | 0.03 | bdl | bdl | bdl | bdl | bdl | bdl | 0.01 | OES | GRISHIN 1983 | 0.10173 | 0.030519 | 0 | 0 | 2 | Cu-Sn
single-bladed knife |  | Trans_Baikal | Trans_Baikal | 1 | Slab-grave | 95 | 4 | 0.5 | 0.2 | 0.04 | bdl | 0.01 | bdl | bdl | bdl | bdl | bdl | OES | GRISHIN 1983 | 0.20942 | 0.041885 | 0 | 0.010471 | 2 | Cu-Sn
single-bladed knife |  | Trans_Baikal | Trans_Baikal | 1 | Slab-grave | 93 | 6 | 0.2 | 0.5 | 0.2 | bdl | bdl | 0.01 | bdl | bdl | bdl | 0.02 | OES | GRISHIN 1983 | 0.53305 | 0.21322 | 0 | 0 | 6 | Cu-Sn
single-bladed knife |  | Trans_Baikal | Trans_Baikal | 1 | Slab-grave | 99 | 0.1 | 0.2 | 0.5 | 0.05 | bdl | 0.04 | bdl | bdl | bdl | bdl | 0.02 | OES | GRISHIN 1983 | 0.5015 | 0.05015 | 0 | 0.04012 | 2 | Cu
single-bladed knife |  | Trans_Baikal | Trans_Baikal | 1 | Slab-grave | 96 | 3 | 0.1 | 0.2 | 0.03 | bdl | bdl | 0.02 | bdl | bdl | bdl | 0.1 | OES | GRISHIN 1983 | 0.2064 | 0.03096 | 0 | 0 | 2 | Cu-Sn
single-bladed knife |  | Trans_Baikal | Trans_Baikal | 1 | Slab-grave | 92 | 6 | 0.1 | 1 | 0.2 | bdl | 0.4 | bdl | bdl | bdl | bdl | bdl | OES | GRISHIN 1983 | 1.065 | 0.21299 | 0 | 0.42599 | 14 | Cu-Sn
single-bladed knife |  | Trans_Baikal | Trans_Baikal | 1 | Slab-grave | 93 | 6 | 0.05 | 0.1 | 0.05 | bdl | bdl | bdl | bdl | bdl | bdl | bdl | OES | GRISHIN 1983 | 0.10644 | 0.05322 | 0 | 0 | 2 | Cu-Sn
single-bladed knife |  | Trans_Baikal | Trans_Baikal | 1 | Slab-grave | 93 | 6 | 0.01 | 0.5 | 0.05 | bdl | 0.01 | bdl | bdl | bdl | bdl | 0.04 | OES | GRISHIN 1983 | 0.53197 | 0.053197 | 0 | 0.010639 | 2 | Cu-Sn
single-bladed knife |  | Trans_Baikal | Trans_Baikal | 1 | Slab-grave | 92 | 6 | 0.2 | 1.5 | 0.2 | bdl | 0.04 | 0.07 | bdl | bdl | bdl | 0.02 | OES | GRISHIN 1983 | 1.5991 | 0.21322 | 0 | 0.042644 | 6 | Cu-Sn
single-bladed knife |  | Trans_Baikal | Trans_Baikal | 1 | Slab-grave | 96 | 3 | 0.01 | bdl | bdl | bdl | bdl | bdl | bdl | bdl | bdl | 0.4 | OES | GRISHIN 1983 | 0 | 0 | 0 | 0 | 1 | Cu-Sn
single-bladed knife |  | Trans_Baikal | Trans_Baikal | 1 | Slab-grave | 96 | 3 | bdl | bdl | bdl | bdl | bdl | bdl | bdl | bdl | bdl | 0.02 | OES | GRISHIN 1983 | 0 | 0 | 0 | 0 | 1 | Cu-Sn
dagger |  | Trans_Baikal | Trans_Baikal | 1 | Slab-grave | 95 | 4 | 0.01 | bdl | bdl | bdl | bdl | 0.01 | bdl | bdl | bdl | 0.03 | OES | GRISHIN 1983 | 0 | 0 | 0 | 0 | 1 | Cu-Sn
sword |  | Trans_Baikal | Trans_Baikal | 1 | Slab-grave | 92 | 7 | 0.01 | bdl | bdl | bdl | bdl | bdl | bdl | bdl | bdl | bdl | OES | GRISHIN 1983 | 0 | 0 | 0 | 0 | 1 | Cu-Sn
socketed axe |  | Trans_Baikal | Trans_Baikal | 1 | Slab-grave | 98 | 0.5 | 0.05 | 0.2 | 0.02 | bdl | 0.04 | bdl | bdl | bdl | bdl | 0.6 | OES | GRISHIN 1983 | 0.20111 | 0.020111 | 0 | 0.040221 | 2 | Cu
button |  | Trans_Baikal | Trans_Baikal | 1 | Slab-grave | 80 | 10 | 9 | 0.1 | 0.3 | bdl | 0.04 | 0.02 | bdl | bdl | bdl | 0.01 | OES | GRISHIN 1983 | 0.12346 | 0.37037 | 0 | 0.049383 | 6 | Cu-Sn-Pb
spearhead |  | Yeravninsky District | Trans_Baikal | 1 | Slab-grave | 93 | 4 | 0.04 | 0.074 | 0.074 | 0.004 | 0.0055 | 0.078 | bdl | 0.0043 | bdl | 2.4 | OES | GRISHIN 1983 | 0.077119 | 0.077119 | 0.0041686 | 0.0057318 | 1 | Cu-Sn
single-bladed knife |  | Yeravninsky District | Trans_Baikal | 1 | Slab-grave | 96 | 1.9 | 1 | 0.15 | 0.15 | 0.035 | 0.033 | 0.066 | 0.0014 | 0.0026 | bdl | 0.3 | OES | GRISHIN 1983 | 0.15448 | 0.15448 | 0.036046 | 0.033986 | 6 | Cu-Sn-Pb
single-bladed knife |  | Yeravninsky District | Trans_Baikal | 1 | Slab-grave | 94 | 3.5 | 1.8 | 0.19 | 0.19 | 0.051 | 0.04 | 0.14 | 0.00082 | 0.0024 | bdl | 0.12 | OES | GRISHIN 1983 | 0.20064 | 0.20064 | 0.053856 | 0.04224 | 6 | Cu-Sn-Pb
single-bladed knife |  | Yeravninsky District | Trans_Baikal | 1 | Slab-grave | 97 | 2.65 | 0.13 | 0.06 | 0.6 | 0.025 | 0.021 | 0.025 | 0.0013 | 0.0023 | bdl | 0.22 | OES | GRISHIN 1983 | 0.061717 | 0.61717 | 0.025715 | 0.021601 | 3 | Cu-Sn
single-bladed knife |  | Yeravninsky District | Trans_Baikal | 1 | Slab-grave | 97 | 2.8 | 0.045 | 0.25 | 0.25 | 0.029 | 0.013 | 0.085 | 0.001 | 0.003 | bdl | 0.16 | OES | GRISHIN 1983 | 0.25733 | 0.25733 | 0.02985 | 0.013381 | 6 | Cu-Sn
single-bladed knife |  | Yeravninsky District | Trans_Baikal | 1 | Slab-grave | 98 | 1.5 | 0.09 | 0.1 | 0.1 | 0.064 | 0.03 | 0.36 | 0.0058 | bdl | bdl | 0.36 | OES | GRISHIN 1983 | 0.10162 | 0.10162 | 0.065034 | 0.030485 | 6 | Cu-Sn
arrowhead |  | Yeravninsky District | Trans_Baikal | 1 | Slab-grave | 97 | 2.15 | 0.56 | 0.024 | 0.024 | 0.019 | 0.011 | 0.04 | 0.00016 | 0.17 | bdl | 0.14 | OES | GRISHIN 1983 | 0.024712 | 0.024712 | 0.019563 | 0.011326 | 1 | Cu-Sn
single-bladed knife |  | Posolsk | Trans_Baikal | 1 | Slab-grave | many | 5 | 0.045 | 0.71 | 0.07 | 0.046 | 0.03 | 0.015 | bdl | 0.01 | 0.0008 | 0.04 | OES | GRISHIN 1983 | 0.7478 | 0.073727 | 0.048449 | 0.031597 | 2 | Cu-Sn
single-bladed knife |  | Posolsk | Trans_Baikal | 1 | Slab-grave | many | 4.2 | 0.13 | 1.2 | 0.7 | 0.008 | 0.37 | 0.037 | bdl | 0.025 | 0.03 | 0.09 | OES | GRISHIN 1983 | 1.2546 | 0.73187 | 0.0083643 | 0.38685 | 14 | Cu-Sn
suspension |  | Posolsk | Trans_Baikal | 1 | Slab-grave | many | 0.085 | 0.15 | 1.1 | 0.3 | 0.18 | 0.26 | 0.024 | bdl | 0.02 | 0.0002 | 0.02 | OES | GRISHIN 1983 | 1.1028 | 0.30077 | 0.18046 | 0.26066 | 16 | Cu
plaque |  | Posolsk | Trans_Baikal | 1 | Slab-grave | many | 0.09 | 0.093 | 1.4 | 0.15 | 0.14 | 0.15 | 0.02 | bdl | 0.01 | 0.0005 | 0.02 | OES | GRISHIN 1983 | 1.4027 | 0.15029 | 0.14027 | 0.15029 | 16 | Cu
plaque |  | Posolsk | Trans_Baikal | 1 | Slab-grave | many | 0.14 | 0.22 | 0.9 | 0.9 | 0.12 | 0.3 | 0.014 | bdl | 0.06 | 0.0024 | 0.035 | OES | GRISHIN 1983 | 0.9038 | 0.9038 | 0.12051 | 0.30127 | 16 | Cu
plaque |  | Posolsk | Trans_Baikal | 1 | Slab-grave | many | 0.15 | 0.75 | 0.86 | 0.17 | 0.15 | 0.08 | 0.052 | bdl | 0.065 | 0.00065 | 0.04 | OES | GRISHIN 1983 | 0.86838 | 0.17166 | 0.15146 | 0.08078 | 12 | Cu
arrowhead |  | Posolsk | Trans_Baikal | 1 | Slab-grave | many | 0.58 | 0.22 | 2 | 0.21 | 0.16 | 0.1 | 0.053 | bdl | 0.07 | 0.0008 | 0.07 | OES | GRISHIN 1983 | 2.0176 | 0.21184 | 0.1614 | 0.10088 | 16 | Cu
single-bladed knife | 487 | Ангара, Метляевский | Cis_Baikal | 2 | Slab-grave | many | 2.7 | 0.028 | bdl | 0.005 | 0.013 | 0.00076 | 0.027 | bdl | bdl | bdl | bdl | AAS | SERGEEVA 1981 | 0 | 0.0051402 | 0.013365 | 0.00078131 | 1 | Cu-Sn
socketed axe | 488 | Ангара, Метляевский | Cis_Baikal | 2 | Slab-grave | many | 1 | 0.015 | bdl | 0.01 | 0.036 | 0.0015 | 0.0067 | bdl | 1.3 | bdl | bdl | AAS | SERGEEVA 1981 | 0 | 0.010237 | 0.036853 | 0.0015355 | 1 | Cu-Sn
socketed axe | 489 | Ангара, Метляевский | Cis_Baikal | 2 | Slab-grave | many | 2.2 | bdl | bdl | 0.00054 | 0.0076 | bdl | bdl | bdl | bdl | bdl | bdl | AAS | SERGEEVA 1981 | 0 | 0.00055215 | 0.007771 | 0 | 1 | Cu-Sn
tubular axe | 490 | Ангара, Метляевский | Cis_Baikal | 2 | Slab-grave | many | 1.8 | bdl | bdl | bdl | 0.0072 | bdl | bdl | bdl | bdl | bdl | bdl | AAS | SERGEEVA 1981 | 0 | 0 | 0.007332 | 0 | 1 | Cu-Sn
sword | 491 | Ангара, Метляевский | Cis_Baikal | 2 | Slab-grave | many | 6 | bdl | bdl | bdl | 0.0076 | 0.0027 | bdl | bdl | bdl | bdl | bdl | AAS | SERGEEVA 1981 | 0 | 0 | 0.0080851 | 0.0028723 | 1 | Cu-Sn
single-bladed knife | 492 | Ангара, Метляевский | Cis_Baikal | 2 | Slab-grave | many | 6.6 | 0.56 | 0.9 | 0.076 | 0.079 | 0.0072 | bdl | bdl | bdl | 0.0043 | bdl | AAS | SERGEEVA 1981 | 0.96941 | 0.081861 | 0.085093 | 0.0077553 | 2 | Cu-Sn
socketed axe | 493 | Ангара, Метляевский | Cis_Baikal | 2 | Slab-grave | many | 2.2 | 0.076 | 0.52 | 0.02 | 0.17 | 0.0038 | bdl | bdl | bdl | bdl | bdl | AAS | SERGEEVA 1981 | 0.53211 | 0.020466 | 0.17396 | 0.0038885 | 9 | Cu-Sn
cauldron | 498 | Ирк. Обл., Случ | Cis_Baikal | 2 | Slab-grave | many | bdl | bdl | 0.36 | 0.013 | 0.13 | 0.013 | bdl | bdl | bdl | 0.0053 | bdl | AAS | SERGEEVA 1981 | 0.36 | 0.013 | 0.13 | 0.013 | 9 | Cu
cauldron | 499 | Ирк. Обл., Случ | Cis_Baikal | 2 | Slab-grave | many | bdl | bdl | bdl | bdl | 0.015 | 0.0057 | bdl | bdl | bdl | bdl | bdl | AAS | SERGEEVA 1981 | 0 | 0 | 0.015 | 0.0057 | 1 | Cu
cauldron | 500 | Ирк. Обл., Случ | Cis_Baikal | 2 | Slab-grave | many | bdl | 0.024 | 0.73 | 0.014 | 0.044 | 0.01 | 0.0079 | bdl | bdl | 0.0083 | bdl | AAS | SERGEEVA 1981 | 0.73018 | 0.014003 | 0.044011 | 0.010002 | 2 | Cu
hook | 501 | Ирк. Обл., Случ | Cis_Baikal | 2 | Slab-grave | many | 1.1 | 0.018 | 0.89 | 0.026 | 0.063 | 0.066 | bdl | bdl | bdl | 0.032 | bdl | AAS | SERGEEVA 1981 | 0.90006 | 0.026294 | 0.063712 | 0.066746 | 2 | Cu-Sn
hook | 502 | Ирк. Обл., Случ | Cis_Baikal | 2 | Slab-grave | many | 0.062 | 0.05 | 1.1 | 0.017 | 0.027 | 0.066 | 0.0076 | bdl | bdl | 0.043 | bdl | AAS | SERGEEVA 1981 | 1.1012 | 0.017019 | 0.02703 | 0.066074 | 2 | Cu
needle | 503 | Ирк. Обл., Случ | Cis_Baikal | 2 | Slab-grave | many | 1 | 0.021 | 0.079 | 0.003 | 0.005 | bdl | 0.0083 | bdl | bdl | bdl | bdl | AAS | SERGEEVA 1981 | 0.079815 | 0.0030309 | 0.0050516 | 0 | 1 | Cu-Sn
needle | 504 | Ирк. Обл., Случ | Cis_Baikal | 2 | Slab-grave | many | 0.036 | 0.024 | 1.5 | 0.14 | 0.042 | 0.0052 | 0.0065 | bdl | bdl | bdl | bdl | AAS | SERGEEVA 1981 | 1.5009 | 0.14008 | 0.042025 | 0.0052031 | 6 | Cu
single-bladed knife | 506 | Р. Кан, Попиха | Cis_Baikal | 2 | Slab-grave | many | 0.022 | bdl | 0.15 | 0.019 | 0.012 | 0.0045 | 0.0069 | bdl | bdl | bdl | bdl | AAS | SERGEEVA 1981 | 0.15003 | 0.019004 | 0.012003 | 0.004501 | 2 | Cu
buckle | 515 | Р. Кан, Руч | Cis_Baikal | 2 | Slab-grave | many | 1.8 | 0.15 | bdl | 0.22 | 0.042 | 0.0023 | 0.011 | bdl | bdl | bdl | bdl | AAS | SERGEEVA 1981 | 0 | 0.22438 | 0.042835 | 0.0023457 | 3 | Cu-Sn
buckle | 516 | Р. Кан, Руч | Cis_Baikal | 2 | Slab-grave | many | bdl | bdl | bdl | bdl | bdl | bdl | 0.15 | 0.18 | bdl | bdl | bdl | AAS | SERGEEVA 1981 | 0 | 0 | 0 | 0 | 1 | Cu
buckle | 517 | Р. Кан, Руч | Cis_Baikal | 2 | Slab-grave | many | 3.1 | 1.5 | 0.33 | 0.1 | 0.13 | 0.0071 | 0.022 | 0.012 | bdl | 0.015 | bdl | AAS | SERGEEVA 1981 | 0.34591 | 0.10482 | 0.13627 | 0.0074423 | 12 | Cu-Sn-Pb
buckle | 518 | Р. Кан, Руч | Cis_Baikal | 2 | Slab-grave | many | 1.5 | 1.3 | 0.56 | 0.5 | 0.25 | 0.042 | 0.063 | 0.069 | bdl | bdl | bdl | AAS | SERGEEVA 1981 | 0.57613 | 0.5144 | 0.2572 | 0.04321 | 12 | Cu-Sn-Pb
buckle | 519 | Р. Кан, Руч | Cis_Baikal | 2 | Slab-grave | many | 0.57 | 0.21 | 0.17 | 0.14 | 0.04 | 0.01 | 0.0035 | 0.00063 | bdl | bdl | bdl | AAS | SERGEEVA 1981 | 0.17134 | 0.1411 | 0.040314 | 0.010079 | 6 | Cu
buckle | 520 | Р. Кан, Руч | Cis_Baikal | 2 | Slab-grave | many | 1.8 | 0.23 | 0.48 | 0.38 | 0.079 | 0.036 | 0.0005 | 0.016 | bdl | bdl | bdl | AAS | SERGEEVA 1981 | 0.48995 | 0.38787 | 0.080637 | 0.036746 | 6 | Cu-Sn
buckle | 521 | Р. Кан, Руч | Cis_Baikal | 2 | Slab-grave | many | 0.52 | 0.16 | 0.44 | 0.18 | 0.038 | 0.028 | 0.02 | bdl | bdl | 0.0014 | bdl | AAS | SERGEEVA 1981 | 0.44301 | 0.18123 | 0.03826 | 0.028192 | 6 | Cu
socketed axe | 524 | Р. Чадобец | Cis_Baikal | 2 | Slab-grave | many | 1.8 | 0.13 | 0.27 | 0.02 | 0.059 | 0.014 | 0.0067 | 0.0047 | bdl | 0.0055 | bdl | AAS | SERGEEVA 1981 | 0.27531 | 0.020394 | 0.060161 | 0.014276 | 2 | Cu-Sn
socketed axe | 525 | Ирк. Обл., Случ | Cis_Baikal | 2 | Slab-grave | many | 0.2 | 0.32 | 1 | 0.18 | 0.071 | 0.035 | 0.06 | 0.0005 | bdl | 0.00066 | bdl | AAS | SERGEEVA 1981 | 1.0052 | 0.18094 | 0.071371 | 0.035183 | 6 | Cu
socketed axe | 526 | Бодайбо, Случ. Нах | Cis_Baikal | 2 | Slab-grave | many | bdl | 0.06 | 1 | 0.18 | 0.071 | 0.1 | 0.027 | 0.00091 | bdl | 0.00046 | bdl | AAS | SERGEEVA 1981 | 1.0006 | 0.18011 | 0.071043 | 0.10006 | 14 | Cu
socketed axe | 527 | Бодайбо, Случ. Нах | Cis_Baikal | 2 | Slab-grave | many | 4.3 | 1.7 | 0.38 | 0.02 | 0.066 | 0.015 | 0.0085 | 0.00074 | bdl | 0.0029 | bdl | AAS | SERGEEVA 1981 | 0.40426 | 0.021277 | 0.070213 | 0.015957 | 2 | Cu-Sn-Pb
single-bladed knife | 528 | Жданово, Верхний Яр | Cis_Baikal | 2 | Slab-grave | many | bdl | bdl | 1.1 | 0.017 | 0.1 | 0.0091 | 0.0095 | 0.00056 | bdl | bdl | bdl | AAS | SERGEEVA 1981 | 1.1 | 0.017 | 0.1 | 0.0091 | 9 | Cu
socketed axe | 530 | Ирк. Обл., Случ | Cis_Baikal | 2 | Slab-grave | many | 0.057 | 0.0079 | bdl | bdl | 0.0004 | 0.0003 | 0.0029 | bdl | bdl | bdl | bdl | AAS | SERGEEVA 1981 | 0 | 0 | 0.00040026 | 0.00030019 | 1 | Cu
dagger | 476 | Ирк. Обл., Случ | Cis_Baikal | 2 | Slab-grave | many | 0.4 | 0.32 | 0.79 | 0.079 | 0.048 | 0.02 | 0.025 | 0.00015 | 0.32 | 0.014 | bdl | AAS | SERGEEVA 1981 | 0.7983 | 0.07983 | 0.048504 | 0.02021 | 2 | Cu
dagger | 477 | Ирк. Обл., Случ | Cis_Baikal | 2 | Slab-grave | many | 6.6 | 0.032 | 0.13 | 0.0069 | 0.053 | 0.018 | 0.004 | 0.0015 | 3 | 0.00083 | bdl | AAS | SERGEEVA 1981 | 0.14386 | 0.0076354 | 0.058649 | 0.019919 | 2 | Cu-Sn
mask | 478 | Р. Ангара, Устье Р. Та-Сеевой, Случ. | Cis_Baikal | 2 | Slab-grave | many | 2.9 | 0.048 | 0.48 | 0.016 | 0.029 | 0.018 | 0.0043 | bdl | 1 | 0.0031 | bdl | AAS | SERGEEVA 1981 | 0.49973 | 0.016658 | 0.030192 | 0.01874 | 2 | Cu-Sn
slag | 479 | Р. Ангара, Усть-Карабу Лак | Cis_Baikal | 2 | Slab-grave | many | bdl | bdl | bdl | bdl | bdl | bdl | bdl | bdl | bdl | bdl | bdl | AAS | SERGEEVA 1981
unknown | 483 |  | Cis_Baikal | 2 | Slab-grave | many | bdl | bdl | 0.087 | bdl | bdl | 0.0063 | bdl | bdl | bdl | 0.0014 | bdl | AAS | SERGEEVA 1981 | 0.087 | 0 | 0 | 0.0063 | 1 | Cu
single-bladed knife | 430 | Тамцаг-Булат, Случ | Cis_Baikal | 2 | Slab-grave | many | 5 | 0.36 | 6.3 | 0.3 | 0.12 | 0.05 | 0.048 | 0.004 | 0.032 | 0.01 | bdl | AAS | SERGEEVA 1981 | 6.6591 | 0.3171 | 0.12684 | 0.05285 | 12 | Cu-Sn
figure | 429 | Р. Тунгуска, С. Сергеевна, Случ | Cis_Baikal | 2 | Slab-grave | many | bdl | 4 | 1 | 0.5 | 0.11 | 0.087 | 0.12 | 0.0019 | 0.063 | 0.024 | bdl | AAS | SERGEEVA 1981 | 1.0424 | 0.52118 | 0.11466 | 0.090685 | 12 | Cu-Pb
single-bladed knife | 431 | Тамцаг-Булат, Случ | Cis_Baikal | 2 | Slab-grave | many | 2.8 | 4.5 | 0.17 | 0.044 | 0.067 | 0.0032 | 0.023 | 4e-05 | 0.23 | 0.00091 | bdl | AAS | SERGEEVA 1981 | 0.18384 | 0.047583 | 0.072456 | 0.0034606 | 2 | Cu-Sn-Pb
button | 410 | Р. Ангара, О-В Жилой | Cis_Baikal | 2 | Slab-grave | many | 0.12 | 0.17 | 8.3 | 0.069 | 0.16 | 0.036 | 0.26 | 0.0009 | 0.72 | 0.034 | bdl | AAS | SERGEEVA 1981 | 8.3847 | 0.069704 | 0.16163 | 0.036367 | 9 | Cu
pick-axe | 453 | Р. Ангара, Каменка, Случ | Cis_Baikal | 2 | Slab-grave | many | 0.069 | 0.057 | 0.32 | 0.015 | 0.05 | 0.0057 | 0.01 | 0.0001 | bdl | 0.0004 | bdl | AAS | SERGEEVA 1981 | 0.3204 | 0.015019 | 0.050063 | 0.0057072 | 2 | Cu
cauldron | 463a | Г. Нижнеудинск, Случ | Cis_Baikal | 2 | Slab-grave | many | 0.66 | 0.67 | 0.52 | 0.22 | 0.14 | 0.025 | 0.015 | 0.0002 | bdl | 0.0063 | bdl | AAS | SERGEEVA 1981 | 0.52701 | 0.22297 | 0.14189 | 0.025337 | 12 | Cu
single-bladed knife | 458 | Р. Ангара, Никола | Cis_Baikal | 2 | Slab-grave | many | 0.76 | 0.013 | bdl | 0.01 | 0.032 | 0.0032 | bdl | bdl | bdl | 0.0042 | bdl | AAS | SERGEEVA 1981 | 0 | 0.010078 | 0.032249 | 0.0032249 | 1 | Cu
single-bladed knife | 450 | Р. Ангара, С. Усть-Уда | Cis_Baikal | 2 | Slab-grave | many | 1.1 | 0.004 | 0.18 | 0.0074 | 0.029 | 0.0024 | bdl | 0.002 | bdl | 0.00025 | bdl | AAS | SERGEEVA 1981 | 0.18201 | 0.0074826 | 0.029324 | 0.0024268 | 2 | Cu-Sn
matte | 484 | Мариинское М-Ние | Cis_Baikal | 2 | Slab-grave | many | 0.024 | bdl | bdl | bdl | 0.023 | 0.036 | bdl | bdl | bdl | 0.027 | bdl | AAS | SERGEEVA 1981 | 0 | 0 | 0.023006 | 0.036009 | 1 | Cu
single-bladed knife | 485 | Оз. Байкал, Случ. | Cis_Baikal | 2 | Slab-grave | many | 1.1 | 0.026 | 0.044 | 0.11 | 0.013 | 0.0011 | 0.0087 | 0.00046 | bdl | 0.00013 | bdl | AAS | SERGEEVA 1981 | 0.044501 | 0.11125 | 0.013148 | 0.0011125 | 3 | Cu-Sn
dagger | 486 | Ирк. Обл., Случ | Cis_Baikal | 2 | Slab-grave | many | 0.32 | 0.19 | 0.79 | 0.068 | 0.052 | 0.013 | 0.019 | 0.00016 | bdl | 0.0072 | bdl | AAS | SERGEEVA 1981 | 0.79405 | 0.068349 | 0.052267 | 0.013067 | 2 | Cu
single-bladed knife | 573 | Серово | Cis_Baikal | 2 | Slab-grave | many | 0.63 | 3.5e-05 | 0.048 | 0.0015 | 0.014 | 0.011 | 0.0045 | 0.05 | bdl | 0.00055 | bdl | AAS | SERGEEVA 1981 | 0.048304 | 0.0015095 | 0.014089 | 0.01107 | 1 | Cu
bracelet | 574 | Усть-Уда | Cis_Baikal | 2 | Slab-grave | many | 0.02 | bdl | bdl | 0.008 | 0.038 | 0.0012 | 0.0005 | 0.32 | bdl | bdl | bdl | AAS | SERGEEVA 1981 | 0 | 0.0080016 | 0.038008 | 0.0012002 | 1 | Cu
bracelet | 572 | Серово | Cis_Baikal | 2 | Slab-grave | many | 0.55 | 3.5e-05 | 0.25 | 0.002 | 0.0089 | 0.019 | 0.072 | 0.04 | bdl | 0.00054 | bdl | AAS | SERGEEVA 1981 | 0.25138 | 0.0020111 | 0.0089492 | 0.019105 | 2 | Cu
bracelet | 571 | Серово | Cis_Baikal | 2 | Slab-grave | many | 0.69 | 4e-05 | 0.089 | 0.01 | 0.013 | 0.038 | 0.016 | 0.11 | 0.02 | 0.00063 | bdl | AAS | SERGEEVA 1981 | 0.089636 | 0.010072 | 0.013093 | 0.038272 | 1 | Cu
bracelet | 570 | Серово | Cis_Baikal | 2 | Slab-grave | many | 0.58 | bdl | 0.047 | 0.001 | 0.005 | 0.0078 | 0.0015 | 0.09 | 0.0033 | 0.0045 | bdl | AAS | SERGEEVA 1981 | 0.047276 | 0.0010059 | 0.0050293 | 0.0078458 | 1 | Cu
bracelet | 569 | Серово | Cis_Baikal | 2 | Slab-grave | many | 0.84 | bdl | 0.015 | 0.002 | 0.0065 | 0.0075 | 0.0003 | 0.44 | 0.0038 | 0.0045 | bdl | AAS | SERGEEVA 1981 | 0.015128 | 0.002017 | 0.0065553 | 0.0075638 | 1 | Cu
single-bladed knife | 575 | Нижняя Березовка | Cis_Baikal | 2 | Slab-grave | many | 0.35 | 1.5e-05 | 0.06 | 0.01 | 0.0093 | 0.0038 | 0.0024 | 0.015 | 0.003 | 0.0004 | bdl | AAS | SERGEEVA 1981 | 0.060213 | 0.010035 | 0.0093329 | 0.0038135 | 1 | Cu
button | 577 | Посольск | Cis_Baikal | 2 | Slab-grave | many | 0.012 | 0.00015 | 1.5 | 0.035 | 0.049 | 0.065 | 0.18 | 0.18 | 0.003 | 0.0016 | bdl | AAS | SERGEEVA 1981 | 1.5002 | 0.035005 | 0.049007 | 0.06501 | 2 | Cu
single-bladed knife | 581 | Буреть | Cis_Baikal | 2 | Slab-grave | many | 0.72 | 0.0001 | 0.14 | 0.016 | 0.028 | 0.05 | 0.055 | 0.14 | 0.004 | 0.00078 | bdl | AAS | SERGEEVA 1981 | 0.14102 | 0.016117 | 0.028204 | 0.050365 | 2 | Cu
stirrup | 460 | Г. Иркутск, Глазково,Случ | Cis_Baikal | 2 | Slab-grave | many | 0.15 | 0.79 | 1.6 | 0.13 | 0.12 | 0.2 | 0.0066 | 0.0037 | 10 | 0.022 | bdl | AAS | SERGEEVA 1981 | 1.7965 | 0.14597 | 0.13474 | 0.22457 | 16 | Cu
pick-axe | 452 | Р. Ангара, Д. Усольцева | Cis_Baikal | 2 | Slab-grave | many | 4.5 | 0.2 | 0.7 | 0.036 | 0.25 | 0.069 | 0.095 | bdl | bdl | 0.00023 | bdl | AAS | SERGEEVA 1981 | 0.73452 | 0.037775 | 0.26233 | 0.072403 | 9 | Cu-Sn
button | 412 | Р. Ангара, Эдучанка | Cis_Baikal | 2 | Slab-grave | many | 1.8 | 0.87 | bdl | 0.005 | 0.11 | 0.002 | 0.0059 | 0.089 | bdl | 0.0017 | bdl | AAS | SERGEEVA 1981 | 0 | 0.0051372 | 0.11302 | 0.0020549 | 4 | Cu-Sn
necklace | 409 | Усть-Илим | Cis_Baikal | 2 | Slab-grave | many | 3.2 | 1.3 | 0.35 | 0.25 | 0.085 | 0.016 | 0.011 | 0.014 | bdl | 0.0048 | bdl | AAS | SERGEEVA 1981 | 0.36649 | 0.26178 | 0.089005 | 0.016754 | 6 | Cu-Sn-Pb
needle | 411 | Р. Ангара, Эдучанка | Cis_Baikal | 2 | Slab-grave | many | 0.57 | 0.1 | 1.1 | 0.072 | 0.038 | 0.023 | 0.011 | 0.0021 | bdl | 0.0025 | bdl | AAS | SERGEEVA 1981 | 1.1074 | 0.072486 | 0.038256 | 0.023155 | 2 | Cu
unknown | 544 | Р. Лена, Шишкино | Cis_Baikal | 2 | Slab-grave | many | 0.25 | 0.48 | 0.5 | 0.13 | 0.048 | 0.037 | 0.034 | 0.00096 | bdl | 0.00047 | bdl | AAS | SERGEEVA 1981 | 0.50368 | 0.13096 | 0.048353 | 0.037272 | 6 | Cu
unknown | 545 | Р. Лена, Усть-Киренга | Cis_Baikal | 2 | Slab-grave | many | 2.35 | 0.007 | 0.38 | 0.085 | 0.033 | 0.025 | 0.0005 | 0.0025 | bdl | 0.00054 | bdl | AAS | SERGEEVA 1981 | 0.38917 | 0.087052 | 0.033797 | 0.025603 | 2 | Cu-Sn
unknown | 546 | Р. Лена, Устье Р. Чечуй | Cis_Baikal | 2 | Slab-grave | many | 0.0078 | 0.0007 | bdl | bdl | bdl | 0.0023 | bdl | bdl | 0.006 | 0.0016 | bdl | AAS | SERGEEVA 1981 | 0 | 0 | 0 | 0.0023003 | 1 | Cu
slag | 547 | Р. Лена, Турука | Cis_Baikal | 2 | Slab-grave | many | 0.0054 | bdl | bdl | bdl | bdl | 0.015 | bdl | bdl | 0.012 | 0.005 | bdl | AAS | SERGEEVA 1981 | 0 | 0 | 0 | 0.015003 | 1 | Cu
single-bladed knife | 550 | Зиминский Р-Н, Случ | Cis_Baikal | 2 | Slab-grave | many | 3.8 | 0.016 | bdl | bdl | 0.014 | 0.036 | 0.001 | bdl | bdl | 0.0012 | bdl | AAS | SERGEEVA 1981 | 0 | 0 | 0.014555 | 0.037428 | 1 | Cu-Sn
socketed axe | 601 | Р. Кан., Случ | Cis_Baikal | 2 | Slab-grave | many | 0.0023 | 0.23 | 0.92 | 0.4 | 0.05 | 0.06 | 0.18 | 0.0025 | bdl | bdl | bdl | AAS | SERGEEVA 1981 | 0.92214 | 0.40093 | 0.050116 | 0.06014 | 6 | Cu
spearhead | 602 | Р. Кан., Случ | Cis_Baikal | 2 | Slab-grave | many | 0.0015 | 0.16 | 1.9 | 0.44 | 0.041 | 0.013 | 0.33 | 0.0018 | bdl | bdl | bdl | AAS | SERGEEVA 1981 | 1.9031 | 0.44071 | 0.041066 | 0.013021 | 6 | Cu
single-bladed knife |  |  | Cis_Baikal | 2 | Slab-grave | many | bdl | 0.5 | 8.45 | 0.15 | 0.18 | bdl | 0.33 | bdl | bdl | bdl | bdl | AAS | SERGEEVA 1981 | 8.4925 | 0.15075 | 0.1809 | 0 | 12 | Cu
suspension |  |  | Cis_Baikal | 2 | Slab-grave | many | 0.02 | 0.5 | 12 | 0.05 | 0.63 | bdl | 0.03 | bdl | bdl | bdl | bdl | AAS | SERGEEVA 1981 | 12.0627 | 0.050261 | 0.63329 | 0 | 9 | Cu
suspension |  |  | Cis_Baikal | 2 | Slab-grave | many | bdl | 1.77 | 14.87 | 0.07 | 0.62 | bdl | 0.04 | bdl | bdl | bdl | bdl | AAS | SERGEEVA 1981 | 15.1379 | 0.071261 | 0.63117 | 0 | 9 | Cu-Pb
suspension |  |  | Cis_Baikal | 2 | Slab-grave | many | 42.5 | 5.1 | bdl | 0.1 | 0.11 | bdl | 0.06 | bdl | bdl | bdl | bdl | AAS | SERGEEVA 1981 | 0 | 0.19084 | 0.20992 | 0 | 7 | Cu-Sn-Pb
single-bladed knife |  |  | Cis_Baikal | 2 | Slab-grave | many | 1.3 | 0.76 | 3.36 | 0.46 | 0.37 | bdl | 0.03 | bdl | bdl | bdl | bdl | AAS | SERGEEVA 1981 | 3.4307 | 0.46968 | 0.37778 | 0 | 12 | Cu-Sn
dagger |  | Курла | Cis_Baikal | 2 | Slab-grave | many | 2.3 | 1.1 | 4.35 | 0.067 | bdl | 0.011 | 0.079 | 0.0009 | bdl | 0.018 | 0.083 | OES | SHMYGUN 1981 | 4.5031 | 0.069358 | 0 | 0.011387 | 2 | Cu-Sn-Pb
mirror |  | Курла | Cis_Baikal | 2 | Slab-grave | many | 0.011 | 0.46 | 3 | 0.21 | bdl | 0.0056 | 0.16 | 0.0002 | bdl | 0.01 | 0.2 | OES | SHMYGUN 1981 | 3.0142 | 0.21099 | 0 | 0.0056265 | 6 | Cu
mirror |  | Курла | Cis_Baikal | 2 | Slab-grave | many | 0.0058 | 0.12 | 5.4 | 0.12 | bdl | 0.02 | 0.14 | 0.0035 | bdl | 0.0065 | 0.31 | OES | SHMYGUN 1981 | 5.4068 | 0.12015 | 0 | 0.020025 | 6 | Cu
single-bladed knife |  | Курла | Cis_Baikal | 2 | Slab-grave | many | 0.31 | 0.26 | 4.8 | 0.14 | bdl | 0.017 | 0.26 | 0.0034 | bdl | 0.0027 | 0.13 | OES | SHMYGUN 1981 | 4.8275 | 0.1408 | 0 | 0.017097 | 6 | Cu
mirror |  | Курла | Cis_Baikal | 2 | Slab-grave | many | 0.008 | 1.2 | 10 | 0.47 | bdl | 0.011 | 2 | 0.002 | bdl | 0.019 | 0.18 | OES | SHMYGUN 1981 | 10.1223 | 0.47575 | 0 | 0.011135 | 6 | Cu-Pb
plaque |  | Курла | Cis_Baikal | 2 | Slab-grave | many | 5 | 5 | 0.27 | 0.13 | bdl | 0.01 | 0.063 | 0.0006 | bdl | 0.019 | 0.037 | OES | SHMYGUN 1981 | 0.3 | 0.14444 | 0 | 0.011111 | 6 | Cu-Sn-Pb
plaque |  | Курла | Cis_Baikal | 2 | Slab-grave | many | 3.15 | 3.2 | 1.2 | 0.57 | bdl | 0.018 | 0.1 | 0.001 | bdl | 0.013 | bdl | OES | SHMYGUN 1981 | 1.2814 | 0.60865 | 0 | 0.019221 | 6 | Cu-Sn-Pb
plaque |  | Курла | Cis_Baikal | 2 | Slab-grave | many | 5 | 5 | 2.1 | 0.22 | bdl | 0.01 | 0.094 | 0.0002 | bdl | 0.0034 | 0.028 | OES | SHMYGUN 1981 | 2.3333 | 0.24444 | 0 | 0.011111 | 6 | Cu-Sn-Pb
plaque |  | Курла | Cis_Baikal | 2 | Slab-grave | many | 1.8 | 2.5 | 2 | 2 | bdl | 0.017 | 0.43 | 0.0002 | bdl | 0.0016 | 0.02 | OES | SHMYGUN 1981 | 2.0899 | 2.0899 | 0 | 0.017764 | 6 | Cu-Sn-Pb
socketed axe |  | Курла | Cis_Baikal | 2 | Slab-grave | many | 0.01 | 0.26 | 4 | 1.3 | bdl | 0.033 | 0.65 | 0.0054 | bdl | 0.0014 | 0.25 | OES | SHMYGUN 1981 | 4.0108 | 1.3035 | 0 | 0.033089 | 6 | Cu
socketed axe |  | Курла | Cis_Baikal | 2 | Slab-grave | many | 0.048 | 0.57 | 2.6 | 0.51 | bdl | 0.033 | 0.24 | 0.0048 | bdl | bdl | 0.042 | OES | SHMYGUN 1981 | 2.6162 | 0.51317 | 0 | 0.033205 | 6 | Cu
bar |  | Курла | Cis_Baikal | 2 | Slab-grave | many | 0.0063 | 0.2 | 1.1 | 0.22 | bdl | 0.0089 | 0.12 | 0.0015 | bdl | bdl | 0.053 | OES | SHMYGUN 1981 | 1.1023 | 0.22045 | 0 | 0.0089184 | 6 | Cu
button |  | Курла | Cis_Baikal | 2 | Slab-grave | many | 10 | 10 | 2.15 | 0.54 | bdl | 0.033 | 0.05 | 0.0027 | bdl | 0.018 | 0.1 | OES | SHMYGUN 1981 | 2.6875 | 0.675 | 0 | 0.04125 | 6 | Cu-Sn-Pb
button |  | Курла | Cis_Baikal | 2 | Slab-grave | many | 10 | 10 | 1.2 | 0.4 | bdl | 0.02 | 0.047 | 0.0013 | bdl | 0.01 | 0.048 | OES | SHMYGUN 1981 | 1.5 | 0.5 | 0 | 0.025 | 6 | Cu-Sn-Pb
button |  | Курла | Cis_Baikal | 2 | Slab-grave | many | 0.012 | 0.08 | 1.9 | 0.1 | bdl | 0.032 | 0.054 | 0.0019 | bdl | 0.00035 | 0.027 | OES | SHMYGUN 1981 | 1.9 | 0.1 | 0 | 0.032 | 6 | Cu
spearhead | AM70 | Г. Абакан, Погр. | Minusinsk | 3 | Tagar | many | 0.079 | 0.0011 | 2.3 | 0.23 | 0.087 | 0.018 | 0.023 | 0.034 | 0.16 | 0.004 | bdl | AAS | SERGEEVA 1981 | 2.3055 | 0.23055 | 0.087209 | 0.018043 | 6 | Cu
socketed axe | AM80 | Г. Абакан, Погр. | Minusinsk | 3 | Tagar | many | 0.2 | 0.00048 | 1.7 | 0.16 | 0.23 | 0.018 | 0.017 | 0.021 | 0.3 | 0.02 | bdl | AAS | SERGEEVA 1981 | 1.7086 | 0.1608 | 0.23116 | 0.018091 | 12 | Cu
pick-axe | AM109 | Ст. Минусинск, Раск. 1958 Г. | Minusinsk | 3 | Tagar | many | 1.4 | 0.0057 | 0.64 | 0.26 | 0.036 | 0.016 | 0.005 | 0.02 | 0.05 | 0.0079 | bdl | AAS | SERGEEVA 1981 | 0.64945 | 0.26384 | 0.036532 | 0.016236 | 6 | Cu-Sn
pick-axe | AM112 | Погр. У Пос. 1-Го Мая Аскиэского Р-На | Minusinsk | 3 | Tagar | many | 2 | 0.0031 | 0.42 | 0.076 | 0.032 | 0.022 | 0.0063 | 0.03 | 0.065 | 0.0055 | bdl | AAS | SERGEEVA 1981 | 0.42887 | 0.077605 | 0.032676 | 0.022465 | 2 | Cu-Sn
arrowhead | AM113 | Погр. У Пос. 1-Го Мая Аскиэского Р-На | Minusinsk | 3 | Tagar | many | 1.4 | 0.0031 | 0.76 | 0.22 | 0.082 | 0.032 | 0.22 | 0.026 | 0.078 | 0.01 | bdl | AAS | SERGEEVA 1981 | 0.77143 | 0.22331 | 0.083233 | 0.032481 | 6 | Cu-Sn
single-bladed knife | AM114 | Погр. У Пос. 1-Го Мая Аскиэского Р-На | Minusinsk | 3 | Tagar | many | 3.4 | 0.0041 | 1 | 0.16 | 0.16 | 0.025 | 0.01 | 0.055 | 0.1 | 0.0062 | bdl | AAS | SERGEEVA 1981 | 1.0363 | 0.16581 | 0.16581 | 0.025908 | 12 | Cu-Sn
single-bladed knife | AM115 | Погр. У Пос. 1-Го Мая Аскиэского Р-На | Minusinsk | 3 | Tagar | many | 5.6 | 0.0021 | 0.4 | 0.063 | 0.1 | 0.025 | 0.018 | 0.015 | 0.11 | 0.0091 | bdl | AAS | SERGEEVA 1981 | 0.42423 | 0.066817 | 0.10606 | 0.026515 | 9 | Cu-Sn
mirror | AM121 | Погр. У Пос. 1-Го Мая Аскиэского Р-На | Minusinsk | 3 | Tagar | many | 4 | 0.00021 | 0.76 | 0.026 | 0.16 | 0.02 | 0.014 | 0.02 | bdl | 0.0026 | bdl | AAS | SERGEEVA 1981 | 0.79167 | 0.027083 | 0.16667 | 0.020833 | 9 | Cu-Sn
mirror | AM123 | Погр. У Пос. 1-Го Мая Аскиэского Р-На | Minusinsk | 3 | Tagar | many | 0.83 | 0.0053 | 0.24 | 0.1 | 0.1 | 0.044 | 0.0091 | 0.027 | 0.14 | 0.0032 | bdl | AAS | SERGEEVA 1981 | 0.24236 | 0.10098 | 0.10098 | 0.044433 | 12 | Cu
pick-axe | MM347 | Минусинск, Карьер, Раск. 1962—1968 Гг. | Minusinsk | 3 | Tagar | many | bdl | 0.0023 | 1.1 | 0.16 | 0.14 | 0.075 | 0.063 | 0.1 | bdl | 0.0083 | bdl | AAS | SERGEEVA 1981 | 1.1 | 0.16 | 0.14 | 0.075002 | 12 | Cu
single-bladed knife | MM2361 | Museum collection | Minusinsk | 3 | Tagar | 98 | 0.7 | 0.4 | 0.4 | 0.15 | bdl | 0.04 | 0.01 | bdl | bdl | bdl | bdl | OES | BOGDANOV-BEREZOVAYA 1963 | 0.40445 | 0.15167 | 0 | 0.040445 | 6 | Cu
single-bladed knife | MM2791 | Museum collection | Minusinsk | 3 | Tagar | 99 | 0.3 | 0.2 | 0.3 | 0.05 | bdl | 0.01 | bdl | bdl | bdl | bdl | bdl | OES | BOGDANOV-BEREZOVAYA 1963 | 0.30151 | 0.050251 | 0 | 0.01005 | 2 | Cu
single-bladed knife | MM11553 | Museum collection | Minusinsk | 3 | Tagar | 98 | 0.01 | bdl | 0.2 | 0.04 | bdl | 0.15 | bdl | bdl | 0.05 | bdl | bdl | OES | BOGDANOV-BEREZOVAYA 1963 | 0.20012 | 0.040024 | 0 | 0.15009 | 11 | Cu
single-bladed knife | MM11617 | Museum collection | Minusinsk | 3 | Tagar | 98 | 0.7 | 0.01 | 0.4 | 0.03 | bdl | 0.03 | bdl | bdl | bdl | bdl | bdl | OES | BOGDANOV-BEREZOVAYA 1963 | 0.40286 | 0.030215 | 0 | 0.030215 | 2 | Cu
single-bladed knife | MM11561 | Museum collection | Minusinsk | 3 | Tagar | 97 | bdl | bdl | 1.5 | 0.08 | bdl | 0.5 | 0.02 | bdl | bdl | bdl | bdl | OES | BOGDANOV-BEREZOVAYA 1963 | 1.5 | 0.08 | 0 | 0.5 | 11 | Cu
single-bladed knife | MM11681 | Museum collection | Minusinsk | 3 | Tagar | 97 | 0.05 | bdl | 1.3 | 0.1 | bdl | 0.8 | bdl | bdl | bdl | bdl | bdl | OES | BOGDANOV-BEREZOVAYA 1963 | 1.3007 | 0.10005 | 0 | 0.8004 | 14 | Cu
single-bladed knife | MM6378 | Museum collection | Minusinsk | 3 | Tagar | 96 | bdl | 0.06 | 2 | 0.25 | bdl | 0.7 | 0.3 | bdl | bdl | bdl | bdl | OES | BOGDANOV-BEREZOVAYA 1963 | 2.0012 | 0.25015 | 0 | 0.70042 | 14 | Cu
single-bladed knife | MM9521 | Museum collection | Minusinsk | 3 | Tagar | 96 | 0.5 | 0.5 | 1 | 0.2 | bdl | 0.01 | 0.01 | bdl | 0.2 | 0.03 | 1 | OES | BOGDANOV-BEREZOVAYA 1963 | 1.0121 | 0.20243 | 0 | 0.010121 | 6 | Cu
single-bladed knife | MM9795 | Museum collection | Minusinsk | 3 | Tagar | many | 0.02 | bdl | 1.5 | 0.2 | bdl | 1 | 0.01 | bdl | bdl | 0.01 | 0.6 | OES | BOGDANOV-BEREZOVAYA 1963 | 1.5003 | 0.20004 | 0 | 1.0002 | 14 | Cu
single-bladed knife | MM11729 | Museum collection | Minusinsk | 3 | Tagar | 96 | 0.6 | bdl | 1.3 | 0.2 | bdl | 1 | 0.01 | bdl | bdl | bdl | bdl | OES | BOGDANOV-BEREZOVAYA 1963 | 1.3078 | 0.20121 | 0 | 1.006 | 14 | Cu
single-bladed knife | MM6358 | Museum collection | Minusinsk | 3 | Tagar | 96 | bdl | bdl | 2 | 0.3 | bdl | 1 | 0.01 | bdl | bdl | bdl | bdl | OES | BOGDANOV-BEREZOVAYA 1963 | 2 | 0.3 | 0 | 1 | 14 | Cu
single-bladed knife | ПЭ999 | Museum collection | Minusinsk | 3 | Tagar | 97 | 0.05 | bdl | 1.5 | 0.1 | bdl | 1 | bdl | bdl | bdl | bdl | bdl | OES | BOGDANOV-BEREZOVAYA 1963 | 1.5008 | 0.10005 | 0 | 1.0005 | 14 | Cu
single-bladed knife | MM4252 | Museum collection | Minusinsk | 3 | Tagar | 94 | 0.05 | 2 | 1.5 | 0.2 | bdl | 0.85 | 0.07 | bdl | 0.02 | bdl | 0.4 | OES | BOGDANOV-BEREZOVAYA 1963 | 1.5317 | 0.20423 | 0 | 0.86797 | 14 | Cu-Pb
single-bladed knife | MM1330 | Museum collection | Minusinsk | 3 | Tagar | 94 | 0.05 | 2 | 1.75 | 0.7 | bdl | 0.2 | 0.2 | bdl | 0.02 | bdl | 0.01 | OES | BOGDANOV-BEREZOVAYA 1963 | 1.787 | 0.7148 | 0 | 0.20423 | 14 | Cu-Pb
single-bladed knife | MM11705 | Museum collection | Minusinsk | 3 | Tagar | 96 | 1 | bdl | 1 | 0.4 | bdl | 0.8 | 0.01 | bdl | bdl | bdl | bdl | OES | BOGDANOV-BEREZOVAYA 1963 | 1.0101 | 0.40404 | 0 | 0.80808 | 14 | Cu-Sn
single-bladed knife | MM1082 | Museum collection | Minusinsk | 3 | Tagar | 91 | 7 | 0.01 | 1.2 | 0.02 | bdl | bdl | bdl | bdl | bdl | bdl | 0.04 | OES | BOGDANOV-BEREZOVAYA 1963 | 1.2905 | 0.021508 | 0 | 0 | 2 | Cu-Sn
single-bladed knife | MM2170 | Museum collection | Minusinsk | 3 | Tagar | 95 | 3 | 0.01 | 1.2 | 0.03 | bdl | 0.03 | 0.25 | bdl | bdl | bdl | 0.01 | OES | BOGDANOV-BEREZOVAYA 1963 | 1.2372 | 0.030931 | 0 | 0.030931 | 2 | Cu-Sn
single-bladed knife | MM2100 | Museum collection | Minusinsk | 3 | Tagar | 96 | 2 | 0.2 | 1 | 0.2 | bdl | 0.03 | 0.01 | bdl | bdl | bdl | 0.04 | OES | BOGDANOV-BEREZOVAYA 1963 | 1.0225 | 0.2045 | 0 | 0.030675 | 6 | Cu-Sn
single-bladed knife | MM3796 | Museum collection | Minusinsk | 3 | Tagar | 95 | 3 | 0.05 | 1.25 | 0.1 | bdl | 0.01 | 0.07 | bdl | bdl | 0.01 | 0.05 | OES | BOGDANOV-BEREZOVAYA 1963 | 1.2893 | 0.10315 | 0 | 0.010315 | 6 | Cu-Sn
single-bladed knife | MM3746 | Museum collection | Minusinsk | 3 | Tagar | 94 | 2 | 0.1 | 1.5 | 0.2 | bdl | 0.2 | bdl | bdl | bdl | 0.04 | 0.05 | OES | BOGDANOV-BEREZOVAYA 1963 | 1.5322 | 0.20429 | 0 | 0.20429 | 14 | Cu-Sn
single-bladed knife | MM3988 | Museum collection | Minusinsk | 3 | Tagar | 95 | 2 | 0.2 | 1.75 | 0.2 | bdl | 0.2 | 0.1 | bdl | 0.01 | bdl | 0.2 | OES | BOGDANOV-BEREZOVAYA 1963 | 1.7895 | 0.20452 | 0 | 0.20452 | 14 | Cu-Sn
single-bladed knife | MM3799 | Museum collection | Minusinsk | 3 | Tagar | 93 | 3 | 0.2 | 1.75 | 0.2 | bdl | 0.05 | 0.1 | bdl | bdl | bdl | 0.4 | OES | BOGDANOV-BEREZOVAYA 1963 | 1.8079 | 0.20661 | 0 | 0.051653 | 6 | Cu-Sn
single-bladed knife | MM2676 | Museum collection | Minusinsk | 3 | Tagar | 93 | 3 | 0.1 | 1.5 | 0.1 | bdl | 0.1 | bdl | bdl | 0.01 | 0.01 | 0.6 | OES | BOGDANOV-BEREZOVAYA 1963 | 1.5481 | 0.10321 | 0 | 0.10321 | 14 | Cu-Sn
single-bladed knife | MM3825 | Museum collection | Minusinsk | 3 | Tagar | 91 | 7 | 0.1 | 1 | 0.04 | bdl | 0.1 | bdl | bdl | bdl | 0.01 | 0.4 | OES | BOGDANOV-BEREZOVAYA 1963 | 1.0764 | 0.043057 | 0 | 0.10764 | 11 | Cu-Sn
single-bladed knife | MM3623 | Museum collection | Minusinsk | 3 | Tagar | 91 | 4.5 | 0.4 | 2 | 0.1 | bdl | 0.1 | 0.05 | bdl | bdl | 0.04 | 0.05 | OES | BOGDANOV-BEREZOVAYA 1963 | 2.103 | 0.10515 | 0 | 0.10515 | 14 | Cu-Sn
single-bladed knife | MM1718 | Museum collection | Minusinsk | 3 | Tagar | 91 | 4 | 0.1 | 3.5 | 0.2 | bdl | 0.05 | bdl | bdl | 0.02 | bdl | 0.1 | OES | BOGDANOV-BEREZOVAYA 1963 | 3.6504 | 0.20859 | 0 | 0.052149 | 6 | Cu-Sn
single-bladed knife | ПМ10222 | Museum collection | Minusinsk | 3 | Tagar | 97 | 1 | 0.2 | 1 | 0.1 | bdl | 0.07 | bdl | bdl | bdl | bdl | bdl | OES | BOGDANOV-BEREZOVAYA 1963 | 1.0121 | 0.10121 | 0 | 0.07085 | 6 | Cu-Sn
single-bladed knife | ПЭ994 | Museum collection | Minusinsk | 3 | Tagar | 96 | 1 | 0.2 | 1.5 | 0.4 | bdl | 0.1 | 0.02 | bdl | 0.02 | bdl | bdl | OES | BOGDANOV-BEREZOVAYA 1963 | 1.5185 | 0.40494 | 0 | 0.10124 | 14 | Cu-Sn
single-bladed knife | MM2069 | Museum collection | Minusinsk | 3 | Tagar | 90 | 7 | 0.5 | 1.5 | 0.03 | bdl | 0.07 | 0.01 | bdl | bdl | 0.01 | bdl | OES | BOGDANOV-BEREZOVAYA 1963 | 1.6216 | 0.032432 | 0 | 0.075676 | 2 | Cu-Sn
single-bladed knife | MM1037 | Museum collection | Minusinsk | 3 | Tagar | 90 | 7 | 0.05 | 1 | 0.05 | bdl | 1 | bdl | bdl | bdl | bdl | bdl | OES | BOGDANOV-BEREZOVAYA 1963 | 1.0758 | 0.053792 | 0 | 1.0758 | 11 | Cu-Sn
single-bladed knife | MM1913 | Museum collection | Minusinsk | 3 | Tagar | 92 | 5 | 1 | 1 | 0.04 | bdl | 0.03 | bdl | bdl | bdl | bdl | 0.01 | OES | BOGDANOV-BEREZOVAYA 1963 | 1.0638 | 0.042553 | 0 | 0.031915 | 2 | Cu-Sn-Pb
single-bladed knife | MM3565 | Museum collection | Minusinsk | 3 | Tagar | 92 | 4.5 | 1 | 1.5 | 0.5 | bdl | 0.08 | 0.1 | bdl | bdl | bdl | 0.05 | OES | BOGDANOV-BEREZOVAYA 1963 | 1.5873 | 0.5291 | 0 | 0.084656 | 6 | Cu-Sn-Pb
single-bladed knife | MM3504 | Museum collection | Minusinsk | 3 | Tagar | 90 | 7 | 1 | 1.25 | 0.1 | bdl | 0.1 | bdl | bdl | bdl | bdl | 0.1 | OES | BOGDANOV-BEREZOVAYA 1963 | 1.3587 | 0.1087 | 0 | 0.1087 | 14 | Cu-Sn-Pb
single-bladed knife | MM3500 | Museum collection | Minusinsk | 3 | Tagar | 91 | 6 | 1 | 1.5 | 0.1 | bdl | 0.07 | bdl | bdl | bdl | 0.01 | 0.2 | OES | BOGDANOV-BEREZOVAYA 1963 | 1.6129 | 0.10753 | 0 | 0.075269 | 6 | Cu-Sn-Pb
single-bladed knife | MM2128 | Museum collection | Minusinsk | 3 | Tagar | 91 | 5 | 1 | 1.5 | 0.05 | bdl | 0.1 | bdl | bdl | bdl | bdl | 0.04 | OES | BOGDANOV-BEREZOVAYA 1963 | 1.5957 | 0.053191 | 0 | 0.10638 | 11 | Cu-Sn-Pb
single-bladed knife | MM3611 | Museum collection | Minusinsk | 3 | Tagar | 90 | 7 | 1.5 | 1 | 0.1 | bdl | 0.1 | bdl | bdl | bdl | 0.04 | 0.4 | OES | BOGDANOV-BEREZOVAYA 1963 | 1.0929 | 0.10929 | 0 | 0.10929 | 14 | Cu-Sn-Pb
single-bladed knife | MM3816 | Museum collection | Minusinsk | 3 | Tagar | 86 | 10 | 2 | 1 | 0.2 | bdl | 0.1 | bdl | bdl | bdl | 0.04 | 0.05 | OES | BOGDANOV-BEREZOVAYA 1963 | 1.1364 | 0.22727 | 0 | 0.11364 | 14 | Cu-Sn-Pb
single-bladed knife | MM3643 | Museum collection | Minusinsk | 3 | Tagar | 82 | 15 | 0.85 | 1 | 0.05 | bdl | 0.07 | bdl | bdl | bdl | 0.01 | 0.4 | OES | BOGDANOV-BEREZOVAYA 1963 | 1.1884 | 0.059418 | 0 | 0.083185 | 2 | Cu-Sn
single-bladed knife | MM2060 | Museum collection | Minusinsk | 3 | Tagar | 93 | 2 | 0.3 | 0.1 | 0.02 | bdl | bdl | bdl | bdl | bdl | bdl | 0.02 | OES | BOGDANOV-BEREZOVAYA 1963 | 0.10235 | 0.020471 | 0 | 0 | 2 | Cu-Sn
single-bladed knife | M2054 | Museum collection | Minusinsk | 3 | Tagar | 92 | 7 | 0.5 | 0.2 | 0.03 | bdl | 0.03 | bdl | bdl | bdl | bdl | 0.02 | OES | BOGDANOV-BEREZOVAYA 1963 | 0.21622 | 0.032432 | 0 | 0.032432 | 2 | Cu-Sn
single-bladed knife | MM4366 | Museum collection | Minusinsk | 3 | Tagar | 93 | 6 | 0.7 | 0.15 | 0.03 | bdl | 0.01 | bdl | bdl | bdl | bdl | 0.04 | OES | BOGDANOV-BEREZOVAYA 1963 | 0.16077 | 0.032154 | 0 | 0.010718 | 2 | Cu-Sn
single-bladed knife | MM4272 | Museum collection | Minusinsk | 3 | Tagar | 95 | 4 | 0.5 | 0.3 | 0.02 | bdl | 0.01 | bdl | bdl | bdl | bdl | 0.15 | OES | BOGDANOV-BEREZOVAYA 1963 | 0.31414 | 0.020942 | 0 | 0.010471 | 2 | Cu-Sn
single-bladed knife | MM1766 | Museum collection | Minusinsk | 3 | Tagar | 94 | 5 | 0.7 | 0.05 | 0.03 | bdl | bdl | bdl | bdl | bdl | bdl | bdl | OES | BOGDANOV-BEREZOVAYA 1963 | 0.053022 | 0.031813 | 0 | 0 | 1 | Cu-Sn
single-bladed knife | MM1211 | Museum collection | Minusinsk | 3 | Tagar | 92 | 6.5 | 0.2 | 0.2 | 0.04 | bdl | 0.1 | bdl | bdl | bdl | bdl | 0.04 | OES | BOGDANOV-BEREZOVAYA 1963 | 0.21436 | 0.042872 | 0 | 0.10718 | 11 | Cu-Sn
single-bladed knife | MM1026 | Museum collection | Minusinsk | 3 | Tagar | 96 | 3 | 0.3 | 0.2 | 0.07 | bdl | 0.03 | bdl | bdl | bdl | bdl | bdl | OES | BOGDANOV-BEREZOVAYA 1963 | 0.20683 | 0.072389 | 0 | 0.031024 | 2 | Cu-Sn
single-bladed knife | MM1057 | Museum collection | Minusinsk | 3 | Tagar | 94 | 4 | 0.15 | 0.5 | 0.3 | bdl | 0.02 | 0.01 | bdl | bdl | bdl | 0.04 | OES | BOGDANOV-BEREZOVAYA 1963 | 0.52165 | 0.31299 | 0 | 0.020866 | 6 | Cu-Sn
single-bladed knife | MM2278 | Museum collection | Minusinsk | 3 | Tagar | 93 | 5 | bdl | 0.5 | 0.06 | bdl | 0.5 | bdl | bdl | bdl | bdl | 0.01 | OES | BOGDANOV-BEREZOVAYA 1963 | 0.52632 | 0.063158 | 0 | 0.52632 | 11 | Cu-Sn
single-bladed knife | MM2366 | Museum collection | Minusinsk | 3 | Tagar | 93 | 5 | 0.7 | 0.3 | 0.03 | bdl | 0.04 | bdl | bdl | bdl | bdl | bdl | OES | BOGDANOV-BEREZOVAYA 1963 | 0.31813 | 0.031813 | 0 | 0.042418 | 2 | Cu-Sn
single-bladed knife | MM3379 | Museum collection | Minusinsk | 3 | Tagar | 95 | 3 | 0.3 | 0.7 | 0.03 | bdl | 0.02 | bdl | bdl | bdl | bdl | 0.15 | OES | BOGDANOV-BEREZOVAYA 1963 | 0.72389 | 0.031024 | 0 | 0.020683 | 2 | Cu-Sn
single-bladed knife | MM3364 | Museum collection | Minusinsk | 3 | Tagar | 95 | 4 | 0.7 | 0.2 | 0.01 | bdl | 0.01 | bdl | bdl | bdl | bdl | bdl | OES | BOGDANOV-BEREZOVAYA 1963 | 0.20986 | 0.010493 | 0 | 0.010493 | 2 | Cu-Sn
single-bladed knife | MM3070 | Museum collection | Minusinsk | 3 | Tagar | 97 | 2 | 0.05 | 0.5 | 0.04 | bdl | 0.06 | bdl | bdl | bdl | bdl | bdl | OES | BOGDANOV-BEREZOVAYA 1963 | 0.51046 | 0.040837 | 0 | 0.061256 | 2 | Cu-Sn
single-bladed knife | MM3124 | Museum collection | Minusinsk | 3 | Tagar | 96 | 3 | 0.07 | 0.2 | 0.02 | bdl | bdl | bdl | bdl | bdl | bdl | 0.02 | OES | BOGDANOV-BEREZOVAYA 1963 | 0.20633 | 0.020633 | 0 | 0 | 2 | Cu-Sn
single-bladed knife | MM2800 | Museum collection | Minusinsk | 3 | Tagar | 97 | 1.5 | 0.04 | 0.6 | 0.06 | bdl | 0.07 | bdl | bdl | bdl | bdl | bdl | OES | BOGDANOV-BEREZOVAYA 1963 | 0.60938 | 0.060938 | 0 | 0.071095 | 2 | Cu-Sn
single-bladed knife | MM2883 | Museum collection | Minusinsk | 3 | Tagar | 93 | 5 | 0.3 | 0.5 | 0.02 | bdl | 0.03 | 0.2 | bdl | bdl | bdl | bdl | OES | BOGDANOV-BEREZOVAYA 1963 | 0.52798 | 0.021119 | 0 | 0.031679 | 2 | Cu-Sn
single-bladed knife | MM3690 | Museum collection | Minusinsk | 3 | Tagar | 96 | 3 | 0.7 | bdl | bdl | bdl | bdl | bdl | bdl | bdl | bdl | 0.1 | OES | BOGDANOV-BEREZOVAYA 1963 | 0 | 0 | 0 | 0 | 1 | Cu-Sn
single-bladed knife | MM3438 | Museum collection | Minusinsk | 3 | Tagar | 95 | 4 | 0.7 | 0.5 | bdl | bdl | bdl | bdl | bdl | bdl | bdl | 0.3 | OES | BOGDANOV-BEREZOVAYA 1963 | 0.52466 | 0 | 0 | 0 | 2 | Cu-Sn
single-bladed knife | MM3891 | Museum collection | Minusinsk | 3 | Tagar | 96 | 2 | 0.15 | 0.5 | 0.1 | bdl | 0.01 | bdl | bdl | bdl | bdl | 0.4 | OES | BOGDANOV-BEREZOVAYA 1963 | 0.51099 | 0.1022 | 0 | 0.01022 | 6 | Cu-Sn
single-bladed knife | MM11184 | Museum collection | Minusinsk | 3 | Tagar | 92 | 7 | bdl | 0.3 | 0.05 | bdl | 0.15 | bdl | bdl | bdl | bdl | 0.01 | OES | BOGDANOV-BEREZOVAYA 1963 | 0.32258 | 0.053763 | 0 | 0.16129 | 11 | Cu-Sn
single-bladed knife | MM11495 | Museum collection | Minusinsk | 3 | Tagar | 98 | 1 | 0.01 | 0.1 | 0.04 | bdl | 0.04 | bdl | bdl | bdl | bdl | bdl | OES | BOGDANOV-BEREZOVAYA 1963 | 0.10102 | 0.040408 | 0 | 0.040408 | 2 | Cu-Sn
single-bladed knife | MM11159 | Museum collection | Minusinsk | 3 | Tagar | 93 | 5 | 0.3 | 0.2 | 0.02 | bdl | 0.07 | bdl | bdl | 0.1 | 0.04 | 0.7 | OES | BOGDANOV-BEREZOVAYA 1963 | 0.21142 | 0.021142 | 0 | 0.073996 | 2 | Cu-Sn
single-bladed knife | MM9824 | Museum collection | Minusinsk | 3 | Tagar | 98 | 1.5 | 0.05 | 0.1 | bdl | bdl | 0.04 | bdl | bdl | bdl | bdl | bdl | OES | BOGDANOV-BEREZOVAYA 1963 | 0.10157 | 0 | 0 | 0.04063 | 2 | Cu-Sn
single-bladed knife | MM9834 | Museum collection | Minusinsk | 3 | Tagar | 97 | 2 | 0.01 | 2 | 0.02 | bdl | bdl | bdl | bdl | bdl | bdl | 0.01 | OES | BOGDANOV-BEREZOVAYA 1963 | 2.041 | 0.02041 | 0 | 0 | 2 | Cu-Sn
single-bladed knife | MM3989 | Museum collection | Minusinsk | 3 | Tagar | 97 | 2 | bdl | 0.15 | 0.05 | bdl | 0.07 | bdl | bdl | bdl | 0.01 | 0.5 | OES | BOGDANOV-BEREZOVAYA 1963 | 0.15306 | 0.05102 | 0 | 0.071429 | 2 | Cu-Sn
single-bladed knife | MM2970 | Museum collection | Minusinsk | 3 | Tagar | 94 | 4 | 0.1 | 0.5 | 0.05 | bdl | 0.4 | 0.01 | bdl | bdl | bdl | 0.5 | OES | BOGDANOV-BEREZOVAYA 1963 | 0.52138 | 0.052138 | 0 | 0.4171 | 11 | Cu-Sn
single-bladed knife | MM3370 | Museum collection | Minusinsk | 3 | Tagar | 92 | 6.5 | 0.05 | 0.2 | 0.02 | bdl | 0.07 | bdl | bdl | bdl | bdl | 0.1 | OES | BOGDANOV-BEREZOVAYA 1963 | 0.21402 | 0.021402 | 0 | 0.074906 | 2 | Cu-Sn
single-bladed knife | MM2264 | Museum collection | Minusinsk | 3 | Tagar | 92 | 7 | 0.1 | 0.5 | 0.05 | bdl | 0.03 | bdl | bdl | bdl | bdl | 0.03 | OES | BOGDANOV-BEREZOVAYA 1963 | 0.53821 | 0.053821 | 0 | 0.032293 | 2 | Cu-Sn
single-bladed knife | MM1239 | Museum collection | Minusinsk | 3 | Tagar | 93 | 6 | 0.05 | 0.4 | 0.15 | bdl | 0.07 | bdl | bdl | bdl | bdl | 0.02 | OES | BOGDANOV-BEREZOVAYA 1963 | 0.42576 | 0.15966 | 0 | 0.074508 | 6 | Cu-Sn
single-bladed knife | MM4024 | Museum collection | Minusinsk | 3 | Tagar | 91 | 7 | 0.2 | 0.2 | bdl | bdl | 0.01 | bdl | bdl | 0.05 | 0.04 | 0.6 | OES | BOGDANOV-BEREZOVAYA 1963 | 0.21563 | 0 | 0 | 0.010782 | 2 | Cu-Sn
single-bladed knife | MM3371 | Museum collection | Minusinsk | 3 | Tagar | 89 | 10 | 0.2 | 0.02 | 0.02 | bdl | 0.1 | bdl | bdl | bdl | 0.01 | 0.4 | OES | BOGDANOV-BEREZOVAYA 1963 | 0.022272 | 0.022272 | 0 | 0.11136 | 5 | Cu-Sn
single-bladed knife | MM4017 | Museum collection | Minusinsk | 3 | Tagar | 89 | 10 | 0.3 | 0.2 | 0.03 | bdl | 0.07 | bdl | bdl | bdl | bdl | 0.01 | OES | BOGDANOV-BEREZOVAYA 1963 | 0.22297 | 0.033445 | 0 | 0.078038 | 2 | Cu-Sn
single-bladed knife | MM2714 | Museum collection | Minusinsk | 3 | Tagar | 83 | 12 | 0.01 | 0.4 | 0.01 | bdl | bdl | bdl | bdl | bdl | bdl | 0.01 | OES | BOGDANOV-BEREZOVAYA 1963 | 0.4546 | 0.011365 | 0 | 0 | 2 | Cu-Sn
single-bladed knife | MM3866 | Museum collection | Minusinsk | 3 | Tagar | 82 | 15 | 0.1 | 0.4 | 0.05 | bdl | 0.07 | bdl | bdl | 0.02 | bdl | 0.1 | OES | BOGDANOV-BEREZOVAYA 1963 | 0.47125 | 0.058907 | 0 | 0.082469 | 2 | Cu-Sn
single-bladed knife | MM3877 | Museum collection | Minusinsk | 3 | Tagar | 83 | 15 | 0.5 | 0.1 | bdl | bdl | 0.01 | bdl | bdl | 0.02 | bdl | 0.7 | OES | BOGDANOV-BEREZOVAYA 1963 | 0.11837 | 0 | 0 | 0.011837 | 2 | Cu-Sn
single-bladed knife | MM3276 | Museum collection | Minusinsk | 3 | Tagar | 84 | 15 | 0.05 | 0.3 | 0.02 | bdl | 0.05 | bdl | bdl | bdl | bdl | 0.1 | OES | BOGDANOV-BEREZOVAYA 1963 | 0.35315 | 0.023543 | 0 | 0.058858 | 2 | Cu-Sn
single-bladed knife | MM3366 | Museum collection | Minusinsk | 3 | Tagar | 84 | 15 | 0.2 | 0.5 | 0.05 | bdl | 0.1 | bdl | bdl | bdl | bdl | 0.05 | OES | BOGDANOV-BEREZOVAYA 1963 | 0.58962 | 0.058962 | 0 | 0.11792 | 11 | Cu-Sn
single-bladed knife | MM696 | Museum collection | Minusinsk | 3 | Tagar | 84 | 15 | 0.2 | 0.4 | 0.05 | bdl | 0.02 | bdl | bdl | bdl | 0.04 | 0.2 | OES | BOGDANOV-BEREZOVAYA 1963 | 0.4717 | 0.058962 | 0 | 0.023585 | 2 | Cu-Sn
single-bladed knife | MM3953 | Museum collection | Minusinsk | 3 | Tagar | 83 | 15 | 0.1 | 0.7 | bdl | bdl | 0.07 | bdl | bdl | 0.1 | 0.04 | 0.4 | OES | BOGDANOV-BEREZOVAYA 1963 | 0.82547 | 0 | 0 | 0.082547 | 2 | Cu-Sn
single-bladed knife | MM1782 | Museum collection | Minusinsk | 3 | Tagar | 79 | 20 | 0.5 | 0.3 | 0.05 | bdl | 0.01 | bdl | bdl | bdl | bdl | 0.05 | OES | BOGDANOV-BEREZOVAYA 1963 | 0.37736 | 0.062893 | 0 | 0.012579 | 2 | Cu-Sn
single-bladed knife | ПЭ992 | Museum collection | Minusinsk | 3 | Tagar | 98 | 1 | 0.05 | 0.05 | 0.02 | bdl | 0.01 | bdl | bdl | bdl | bdl | bdl | OES | BOGDANOV-BEREZOVAYA 1963 | 0.050531 | 0.020212 | 0 | 0.010106 | 1 | Cu-Sn
single-bladed knife | ПЭ1012 | Museum collection | Minusinsk | 3 | Tagar | 97 | 1 | 0.2 | 0.75 | 0.1 | bdl | 0.04 | 0.01 | bdl | 0.05 | bdl | bdl | OES | BOGDANOV-BEREZOVAYA 1963 | 0.75949 | 0.10127 | 0 | 0.040506 | 6 | Cu-Sn
single-bladed knife | MM3900 | Museum collection | Minusinsk | 3 | Tagar | 83 | 15 | 1 | 0.75 | 0.02 | bdl | 0.05 | 0.01 | bdl | 0.1 | bdl | bdl | OES | BOGDANOV-BEREZOVAYA 1963 | 0.89392 | 0.023838 | 0 | 0.059595 | 2 | Cu-Sn-Pb
single-bladed knife | MM3928 | Museum collection | Minusinsk | 3 | Tagar | 90 | 7 | 2 | 0.7 | 0.05 | bdl | 0.07 | bdl | bdl | bdl | bdl | 0.2 | OES | BOGDANOV-BEREZOVAYA 1963 | 0.76923 | 0.054945 | 0 | 0.076923 | 2 | Cu-Sn-Pb
single-bladed knife | MM2068 | Museum collection | Minusinsk | 3 | Tagar | 91 | 6 | 1 | 0.4 | 0.05 | bdl | 0.07 | bdl | bdl | 0.05 | bdl | 0.05 | OES | BOGDANOV-BEREZOVAYA 1963 | 0.43034 | 0.053792 | 0 | 0.075309 | 2 | Cu-Sn-Pb
single-bladed knife | MM3883 | Museum collection | Minusinsk | 3 | Tagar | 91 | 7 | 1 | 0.5 | 0.05 | bdl | 0.07 | bdl | bdl | bdl | 0.01 | 0.05 | OES | BOGDANOV-BEREZOVAYA 1963 | 0.54348 | 0.054348 | 0 | 0.076087 | 2 | Cu-Sn-Pb
single-bladed knife | MM1778 | Museum collection | Minusinsk | 3 | Tagar | 89 | 9 | 1 | 0.5 | 0.02 | bdl | 0.03 | bdl | bdl | bdl | bdl | 0.04 | OES | BOGDANOV-BEREZOVAYA 1963 | 0.55556 | 0.022222 | 0 | 0.033333 | 2 | Cu-Sn-Pb
single-bladed knife | MM2065 | Museum collection | Minusinsk | 3 | Tagar | 78 | 20 | 1 | 0.75 | 0.05 | bdl | 0.07 | 0.01 | bdl | bdl | 0.03 | 0.2 | OES | BOGDANOV-BEREZOVAYA 1963 | 0.94937 | 0.063291 | 0 | 0.088608 | 2 | Cu-Sn-Pb
single-bladed knife | MM1904 | Museum collection | Minusinsk | 3 | Tagar | 91 | 6 | 1.5 | 0.5 | 0.05 | bdl | 0.04 | bdl | bdl | bdl | bdl | 0.02 | OES | BOGDANOV-BEREZOVAYA 1963 | 0.54054 | 0.054054 | 0 | 0.043243 | 2 | Cu-Sn-Pb
single-bladed knife | MM11159 | Museum collection | Minusinsk | 3 | Tagar | 92 | 5 | 2 | 0.4 | 0.1 | bdl | 0.05 | 0.01 | bdl | bdl | bdl | 0.01 | OES | BOGDANOV-BEREZOVAYA 1963 | 0.43011 | 0.10753 | 0 | 0.053763 | 6 | Cu-Sn-Pb
single-bladed knife | MM1389 | Museum collection | Minusinsk | 3 | Tagar | many | 3 | 0.1 | 1.75 | 0.5 | bdl | 0.05 | 0.1 | bdl | 2 | bdl | 1 | OES | BOGDANOV-BEREZOVAYA 1963 | 1.844 | 0.52687 | 0 | 0.052687 | 6 | Cu-Sn
single-bladed knife | MM1907 | Museum collection | Minusinsk | 3 | Tagar | 85 | 7 | 7 | 0.5 | 0.1 | bdl | 0.05 | bdl | bdl | bdl | bdl | 0.2 | OES | BOGDANOV-BEREZOVAYA 1963 | 0.5814 | 0.11628 | 0 | 0.05814 | 6 | Cu-Sn-Pb
single-bladed knife | MM1345 | Museum collection | Minusinsk | 3 | Tagar | 91 | bdl | 0.1 | 5 | 1.5 | bdl | 1 | 0.1 | bdl | bdl | bdl | bdl | OES | BOGDANOV-BEREZOVAYA 1963 | 5.005 | 1.5015 | 0 | 1.001 | 14 | Cu
sickle or sickle knife | MM1602 | Museum collection | Minusinsk | 3 | Tagar | 97 | 0.2 | 0.1 | 1 | 0.1 | bdl | 0.07 | 0.1 | bdl | 0.02 | 0.01 | 0.1 | OES | BOGDANOV-BEREZOVAYA 1963 | 1.0032 | 0.10032 | 0 | 0.070225 | 6 | Cu
sickle or sickle knife | MM1477 | Museum collection | Minusinsk | 3 | Tagar | 97 | 0.2 | 0.1 | 1 | 0.1 | bdl | 0.4 | 0.1 | bdl | bdl | bdl | bdl | OES | BOGDANOV-BEREZOVAYA 1963 | 1.003 | 0.1003 | 0 | 0.4012 | 14 | Cu
sickle or sickle knife | MM1672 | Museum collection | Minusinsk | 3 | Tagar | 97 | 0.05 | 0.1 | 1 | 0.1 | bdl | 0.07 | 0.1 | bdl | bdl | 0.01 | 0.2 | OES | BOGDANOV-BEREZOVAYA 1963 | 1.0015 | 0.10015 | 0 | 0.070105 | 6 | Cu
sickle or sickle knife | MM1502 | Museum collection | Minusinsk | 3 | Tagar | 98 | 0.3 | 0.1 | 0.3 | 0.07 | bdl | 0.02 | 0.3 | bdl | bdl | bdl | 0.01 | OES | BOGDANOV-BEREZOVAYA 1963 | 0.3012 | 0.070281 | 0 | 0.02008 | 2 | Cu
sickle or sickle knife | MM1500 | Museum collection | Minusinsk | 3 | Tagar | 98 | 0.3 | 0.05 | 1.5 | 0.1 | bdl | 0.02 | 0.02 | bdl | bdl | bdl | bdl | OES | BOGDANOV-BEREZOVAYA 1963 | 1.5053 | 0.10035 | 0 | 0.02007 | 6 | Cu
sickle or sickle knife | MM1591 | Museum collection | Minusinsk | 3 | Tagar | 97 | 0.7 | 0.1 | 1.5 | 0.2 | bdl | 0.07 | 0.07 | bdl | bdl | bdl | 0.01 | OES | BOGDANOV-BEREZOVAYA 1963 | 1.5121 | 0.20161 | 0 | 0.070565 | 6 | Cu
sickle or sickle knife | MM1628 | Museum collection | Minusinsk | 3 | Tagar | 97 | bdl | 0.35 | 1.75 | 0.1 | bdl | 0.1 | 0.2 | bdl | bdl | bdl | bdl | OES | BOGDANOV-BEREZOVAYA 1963 | 1.7561 | 0.10035 | 0 | 0.10035 | 14 | Cu
sickle or sickle knife | MM1477 | Museum collection | Minusinsk | 3 | Tagar | 97 | 0.2 | 0.1 | 1 | 0.1 | bdl | 0.4 | 0.1 | bdl | bdl | bdl | bdl | OES | BOGDANOV-BEREZOVAYA 1963 | 1.003 | 0.1003 | 0 | 0.4012 | 14 | Cu
sickle or sickle knife | MM1627 | Museum collection | Minusinsk | 3 | Tagar | 96 | bdl | 0.35 | 2 | 0.2 | bdl | 0.07 | 0.2 | bdl | bdl | bdl | 0.05 | OES | BOGDANOV-BEREZOVAYA 1963 | 2.007 | 0.2007 | 0 | 0.070246 | 6 | Cu
sickle or sickle knife | MM1479 | Museum collection | Minusinsk | 3 | Tagar | 95 | 0.5 | 0.2 | 2 | 0.5 | bdl | 0.1 | 0.15 | bdl | bdl | bdl | 0.05 | OES | BOGDANOV-BEREZOVAYA 1963 | 2.0141 | 0.50352 | 0 | 0.1007 | 14 | Cu
sickle or sickle knife | MM1636 | Museum collection | Minusinsk | 3 | Tagar | 96 | 0.2 | 0.2 | 2 | 0.2 | bdl | 0.07 | 0.2 | bdl | bdl | 0.04 | 0.1 | OES | BOGDANOV-BEREZOVAYA 1963 | 2.008 | 0.2008 | 0 | 0.070281 | 6 | Cu
sickle or sickle knife | MM1670 | Museum collection | Minusinsk | 3 | Tagar | 95 | 0.5 | 0.2 | 2 | 0.5 | bdl | 0.1 | 0.15 | bdl | bdl | bdl | 0.05 | OES | BOGDANOV-BEREZOVAYA 1963 | 2.0141 | 0.50352 | 0 | 0.1007 | 14 | Cu
sickle or sickle knife | MM1485 | Museum collection | Minusinsk | 3 | Tagar | 95 | 0.2 | 1 | 1.5 | 0.2 | bdl | 0.1 | 0.4 | bdl | bdl | bdl | 1 | OES | BOGDANOV-BEREZOVAYA 1963 | 1.5182 | 0.20243 | 0 | 0.10121 | 14 | Cu-Pb
sickle or sickle knife | MM1650 | Museum collection | Minusinsk | 3 | Tagar | 96 | 0.5 | 1 | 1 | 0.1 | bdl | 0.07 | bdl | bdl | bdl | bdl | 0.2 | OES | BOGDANOV-BEREZOVAYA 1963 | 1.0152 | 0.10152 | 0 | 0.071066 | 6 | Cu-Pb
sickle or sickle knife | MM1470 | Museum collection | Minusinsk | 3 | Tagar | 95 | 0.05 | 2 | bdl | 0.2 | bdl | bdl | 0.2 | bdl | 0.01 | 0.01 | 0.07 | OES | BOGDANOV-BEREZOVAYA 1963 | 0 | 0.20421 | 0 | 0 | 3 | Cu-Pb
sickle or sickle knife | MM1621 | Museum collection | Minusinsk | 3 | Tagar | 93 | 0.05 | 0.5 | 0.01 | 0.3 | bdl | bdl | 0.15 | bdl | bdl | 0.01 | 0.07 | OES | BOGDANOV-BEREZOVAYA 1963 | 0.010055 | 0.30166 | 0 | 0 | 3 | Cu
sickle or sickle knife | MM1504 | Museum collection | Minusinsk | 3 | Tagar | 93 | 4 | 0.2 | 1.5 | 0.2 | bdl | 0.1 | 0.1 | bdl | bdl | bdl | bdl | OES | BOGDANOV-BEREZOVAYA 1963 | 1.5658 | 0.20877 | 0 | 0.10438 | 14 | Cu-Sn
sickle or sickle knife | MM1624 | Museum collection | Minusinsk | 3 | Tagar | 92 | 2 | 2 | 5 | 0.5 | bdl | 0.2 | 0.1 | bdl | bdl | 0.04 | 0.3 | OES | BOGDANOV-BEREZOVAYA 1963 | 5.2083 | 0.52083 | 0 | 0.20833 | 14 | Cu-Sn-Pb
sickle or sickle knife | MM1648 | Museum collection | Minusinsk | 3 | Tagar | 91 | 2 | 0.5 | 2 | 0.4 | bdl | 0.2 | 0.07 | bdl | bdl | 0.4 | 0.4 | OES | BOGDANOV-BEREZOVAYA 1963 | 2.0513 | 0.41026 | 0 | 0.20513 | 14 | Cu-Sn
sickle or sickle knife | MM1474 | Museum collection | Minusinsk | 3 | Tagar | many | 0.2 | bdl | 5 | 0.7 | bdl | 1 | 0.1 | bdl | bdl | 0.4 | 0.01 | OES | BOGDANOV-BEREZOVAYA 1963 | 5.01 | 0.7014 | 0 | 1.002 | 14 | Cu
dagger | MM6377 | Museum collection | Minusinsk | 3 | Tagar | 98 | bdl | 0.1 | 0.8 | 0.1 | bdl | 0.5 | bdl | bdl | bdl | bdl | bdl | OES | BOGDANOV-BEREZOVAYA 1963 | 0.8008 | 0.1001 | 0 | 0.5005 | 14 | Cu
dagger | MM9764 | Museum collection | Minusinsk | 3 | Tagar | 98 | 0.1 | 0.1 | 0.75 | 0.2 | bdl | 0.02 | bdl | bdl | bdl | bdl | 0.02 | OES | BOGDANOV-BEREZOVAYA 1963 | 0.7515 | 0.2004 | 0 | 0.02004 | 6 | Cu
dagger | MM946 | Museum collection | Minusinsk | 3 | Tagar | 96 | 0.2 | 0.2 | 2 | 0.15 | bdl | 0.04 | 0.2 | bdl | bdl | bdl | 0.5 | OES | BOGDANOV-BEREZOVAYA 1963 | 2.008 | 0.1506 | 0 | 0.040161 | 6 | Cu
dagger | ПЭ306 | Museum collection | Minusinsk | 3 | Tagar | 97 | 0.05 | 0.5 | 2.5 | 0.2 | bdl | 0.07 | 0.02 | bdl | bdl | bdl | bdl | OES | BOGDANOV-BEREZOVAYA 1963 | 2.5138 | 0.20111 | 0 | 0.070387 | 6 | Cu
dagger | MM4377 | Museum collection | Minusinsk | 3 | Tagar | 96 | 0.2 | 0.01 | 1.75 | 0.2 | bdl | 1 | bdl | bdl | bdl | bdl | 0.1 | OES | BOGDANOV-BEREZOVAYA 1963 | 1.7537 | 0.20042 | 0 | 1.0021 | 14 | Cu
dagger | MM983 | Museum collection | Minusinsk | 3 | Tagar | many | 0.05 | bdl | 1.75 | 0.2 | bdl | 1 | 0.01 | bdl | bdl | bdl | bdl | OES | BOGDANOV-BEREZOVAYA 1963 | 1.7509 | 0.2001 | 0 | 1.0005 | 14 | Cu
dagger | MM788 | Museum collection | Minusinsk | 3 | Tagar | many | 0.05 | bdl | 2 | 0.1 | bdl | 1 | bdl | bdl | bdl | bdl | 0.2 | OES | BOGDANOV-BEREZOVAYA 1963 | 2.001 | 0.10005 | 0 | 1.0005 | 14 | Cu
dagger | MM11478 | Museum collection | Minusinsk | 3 | Tagar | 97 | 0.5 | bdl | 1 | 0.2 | bdl | 1 | bdl | bdl | bdl | bdl | bdl | OES | BOGDANOV-BEREZOVAYA 1963 | 1.005 | 0.20101 | 0 | 1.005 | 14 | Cu
dagger | MM851 | Museum collection | Minusinsk | 3 | Tagar | 96 | 0.2 | 1 | 2 | 0.1 | bdl | 0.04 | 0.3 | bdl | bdl | bdl | 0.15 | OES | BOGDANOV-BEREZOVAYA 1963 | 2.0243 | 0.10121 | 0 | 0.040486 | 6 | Cu-Pb
dagger | MM827 | Museum collection | Minusinsk | 3 | Tagar | 90 | 8 | 0.01 | 1.3 | 0.2 | bdl | 0.1 | 0.01 | bdl | bdl | bdl | 0.5 | OES | BOGDANOV-BEREZOVAYA 1963 | 1.4132 | 0.21741 | 0 | 0.10871 | 14 | Cu-Sn
dagger | MM886 | Museum collection | Minusinsk | 3 | Tagar | 87 | 10 | 0.3 | 1.25 | 0.2 | bdl | 0.2 | 0.07 | bdl | bdl | bdl | 0.05 | OES | BOGDANOV-BEREZOVAYA 1963 | 1.3935 | 0.22297 | 0 | 0.22297 | 14 | Cu-Sn
dagger | MM784 | Museum collection | Minusinsk | 3 | Tagar | 88 | 10 | 0.1 | 1.5 | 0.2 | bdl | 0.2 | bdl | bdl | bdl | bdl | 0.1 | OES | BOGDANOV-BEREZOVAYA 1963 | 1.6685 | 0.22247 | 0 | 0.22247 | 14 | Cu-Sn
dagger | MM860 | Museum collection | Minusinsk | 3 | Tagar | 80 | 15 | 0.3 | 1.75 | 0.2 | bdl | 0.4 | 0.1 | bdl | bdl | bdl | 0.2 | OES | BOGDANOV-BEREZOVAYA 1963 | 2.0661 | 0.23613 | 0 | 0.47226 | 14 | Cu-Sn
dagger | MM932 | Museum collection | Minusinsk | 3 | Tagar | 80 | 15 | 0.3 | 1.5 | 0.01 | bdl | 0.5 | 0.2 | bdl | bdl | bdl | 0.6 | OES | BOGDANOV-BEREZOVAYA 1963 | 1.771 | 0.011806 | 0 | 0.59032 | 11 | Cu-Sn
dagger | MM831 | Museum collection | Minusinsk | 3 | Tagar | 95 | 1 | bdl | 1.5 | 0.4 | bdl | 1 | 0.02 | bdl | bdl | 0.4 | 0.05 | OES | BOGDANOV-BEREZOVAYA 1963 | 1.5152 | 0.40404 | 0 | 1.0101 | 14 | Cu-Sn
dagger | MM817 | Museum collection | Minusinsk | 3 | Tagar | 92 | 1 | 2 | 2 | 0.6 | bdl | 0.2 | 0.1 | bdl | 0.01 | bdl | 0.4 | OES | BOGDANOV-BEREZOVAYA 1963 | 2.0621 | 0.61862 | 0 | 0.20621 | 14 | Cu-Sn-Pb
dagger | MM835 | Museum collection | Minusinsk | 3 | Tagar | 91 | 4 | 1.5 | 1.75 | 0.5 | bdl | 0.1 | 0.1 | bdl | bdl | 0.5 | 0.01 | OES | BOGDANOV-BEREZOVAYA 1963 | 1.8519 | 0.5291 | 0 | 0.10582 | 14 | Cu-Sn-Pb
dagger | MM б/н | Museum collection | Minusinsk | 3 | Tagar | 97 | 1 | 0.5 | 0.5 | 0.2 | bdl | 0.01 | 0.03 | bdl | bdl | bdl | 0.03 | OES | BOGDANOV-BEREZOVAYA 1963 | 0.50761 | 0.20305 | 0 | 0.010152 | 6 | Cu-Sn
dagger | MM б/н | Museum collection | Minusinsk | 3 | Tagar | 94 | 4 | 0.5 | 0.4 | 0.01 | bdl | 0.02 | bdl | bdl | bdl | bdl | bdl | OES | BOGDANOV-BEREZOVAYA 1963 | 0.41885 | 0.010471 | 0 | 0.020942 | 2 | Cu-Sn
dagger | MM111634 | Museum collection | Minusinsk | 3 | Tagar | 93 | 6 | 0.01 | 0.2 | 0.3 | bdl | 0.05 | bdl | bdl | bdl | bdl | 0.02 | OES | BOGDANOV-BEREZOVAYA 1963 | 0.21279 | 0.31918 | 0 | 0.053197 | 6 | Cu-Sn
dagger | MM968 | Museum collection | Minusinsk | 3 | Tagar | 79 | 20 | 0.3 | 0.5 | 0.1 | bdl | 0.1 | 0.01 | bdl | bdl | bdl | 0.4 | OES | BOGDANOV-BEREZOVAYA 1963 | 0.62735 | 0.12547 | 0 | 0.12547 | 14 | Cu-Sn
dagger | MM969 | Museum collection | Minusinsk | 3 | Tagar | 84 | 15 | 0.2 | 0.4 | 0.05 | bdl | 0.02 | bdl | bdl | bdl | bdl | 0.2 | OES | BOGDANOV-BEREZOVAYA 1963 | 0.4717 | 0.058962 | 0 | 0.023585 | 2 | Cu-Sn
dagger | MM889 | Museum collection | Minusinsk | 3 | Tagar | many | bdl | bdl | 5 | 1.5 | bdl | 1 | 0.1 | bdl | bdl | 0.01 | 0.01 | OES | BOGDANOV-BEREZOVAYA 1963 | 5 | 1.5 | 0 | 1 | 14 | Cu
socketed axe | MM373 | Museum collection | Minusinsk | 3 | Tagar | 99 | 0.3 | 0.07 | 0.1 | 0.01 | bdl | bdl | bdl | bdl | bdl | bdl | bdl | OES | BOGDANOV-BEREZOVAYA 1963 | 0.10037 | 0.010037 | 0 | 0 | 2 | Cu
socketed axe | MM9846 | Museum collection | Minusinsk | 3 | Tagar | 99 | 0.02 | 0.01 | 0.1 | 0.02 | bdl | 0.04 | bdl | bdl | bdl | bdl | 0.01 | OES | BOGDANOV-BEREZOVAYA 1963 | 0.10003 | 0.020006 | 0 | 0.040012 | 2 | Cu
socketed axe | MM9959 | Museum collection | Minusinsk | 3 | Tagar | 96 | bdl | 0.6 | 2 | 0.3 | bdl | 0.08 | 0.07 | bdl | bdl | bdl | bdl | OES | BOGDANOV-BEREZOVAYA 1963 | 2.0121 | 0.30181 | 0 | 0.080483 | 6 | Cu
socketed axe | MM57 | Museum collection | Minusinsk | 3 | Tagar | 96 | 0.5 | 0.1 | 1.5 | 0.2 | bdl | 0.07 | 0.1 | bdl | bdl | bdl | 0.1 | OES | BOGDANOV-BEREZOVAYA 1963 | 1.5091 | 0.20121 | 0 | 0.070423 | 6 | Cu
socketed axe | MM109 | Museum collection | Minusinsk | 3 | Tagar | 94 | 0.5 | 0.2 | 4 | 0.3 | bdl | 0.07 | 0.2 | bdl | bdl | bdl | 0.01 | OES | BOGDANOV-BEREZOVAYA 1963 | 4.0282 | 0.30211 | 0 | 0.070493 | 6 | Cu
socketed axe | MM130 | Museum collection | Minusinsk | 3 | Tagar | 95 | 0.5 | 0.2 | 2 | 0.4 | bdl | 0.2 | 0.2 | bdl | bdl | 0.4 | 0.6 | OES | BOGDANOV-BEREZOVAYA 1963 | 2.0141 | 0.40282 | 0 | 0.20141 | 14 | Cu
socketed axe | MM278 | Museum collection | Minusinsk | 3 | Tagar | 93 | bdl | bdl | 4 | 0.4 | bdl | 0.7 | bdl | bdl | bdl | 0.02 | 0.7 | OES | BOGDANOV-BEREZOVAYA 1963 | 4 | 0.4 | 0 | 0.7 | 14 | Cu
socketed axe | MM179 | Museum collection | Minusinsk | 3 | Tagar | 96 | 2 | bdl | 1 | 0.1 | bdl | 0.03 | bdl | bdl | bdl | bdl | 0.01 | OES | BOGDANOV-BEREZOVAYA 1963 | 1.0204 | 0.10204 | 0 | 0.030612 | 6 | Cu-Sn
socketed axe | MM144 | Museum collection | Minusinsk | 3 | Tagar | 95 | 2 | 0.5 | 1.3 | 0.3 | bdl | 0.03 | 0.1 | bdl | bdl | bdl | 0.01 | OES | BOGDANOV-BEREZOVAYA 1963 | 1.3333 | 0.30769 | 0 | 0.030769 | 6 | Cu-Sn
socketed axe | MM210 | Museum collection | Minusinsk | 3 | Tagar | 92 | 5 | 0.2 | 1 | 0.2 | bdl | bdl | 0.15 | bdl | bdl | bdl | 0.01 | OES | BOGDANOV-BEREZOVAYA 1963 | 1.0549 | 0.21097 | 0 | 0 | 6 | Cu-Sn
socketed axe | MM49 | Museum collection | Minusinsk | 3 | Tagar | 93 | 4 | 0.2 | 1.5 | 0.2 | bdl | 0.07 | 0.2 | bdl | bdl | bdl | 0.05 | OES | BOGDANOV-BEREZOVAYA 1963 | 1.5658 | 0.20877 | 0 | 0.073069 | 6 | Cu-Sn
socketed axe | MM58 | Museum collection | Minusinsk | 3 | Tagar | 93 | 2 | 0.2 | 1.75 | 0.5 | bdl | 0.01 | 0.2 | bdl | bdl | bdl | 0.04 | OES | BOGDANOV-BEREZOVAYA 1963 | 1.7894 | 0.51125 | 0 | 0.010225 | 6 | Cu-Sn
socketed axe | MM235 | Museum collection | Minusinsk | 3 | Tagar | 90 | 7 | 0.2 | 1.25 | 0.1 | bdl | 0.07 | 0.01 | bdl | bdl | 0.01 | bdl | OES | BOGDANOV-BEREZOVAYA 1963 | 1.347 | 0.10776 | 0 | 0.075431 | 6 | Cu-Sn
socketed axe | MM7050 | Museum collection | Minusinsk | 3 | Tagar | 90 | 7 | 0.5 | 1.5 | 0.4 | bdl | 0.07 | 0.02 | bdl | bdl | bdl | 0.01 | OES | BOGDANOV-BEREZOVAYA 1963 | 1.6216 | 0.43243 | 0 | 0.075676 | 6 | Cu-Sn
socketed axe | ПЭ 102 | Museum collection | Minusinsk | 3 | Tagar | 96 | 1.75 | 0.5 | 1 | 0.3 | bdl | 0.6 | 0.02 | bdl | 0.05 | bdl | bdl | OES | BOGDANOV-BEREZOVAYA 1963 | 1.0235 | 0.30706 | 0 | 0.61412 | 14 | Cu-Sn
socketed axe | MM373 | Museum collection | Minusinsk | 3 | Tagar | 91 | 4 | 2 | 1 | 0.1 | bdl | 0.1 | 0.02 | bdl | bdl | bdl | 0.2 | OES | BOGDANOV-BEREZOVAYA 1963 | 1.0638 | 0.10638 | 0 | 0.10638 | 14 | Cu-Sn-Pb
socketed axe | MM232 | Museum collection | Minusinsk | 3 | Tagar | 97 | 2 | 0.1 | 0.2 | 0.04 | bdl | 0.03 | bdl | bdl | bdl | bdl | 0.02 | OES | BOGDANOV-BEREZOVAYA 1963 | 0.20429 | 0.040858 | 0 | 0.030644 | 2 | Cu-Sn
socketed axe | MM464 | Museum collection | Minusinsk | 3 | Tagar | 95 | 4 | 0.3 | 0.2 | 0.03 | bdl | 0.01 | bdl | bdl | bdl | bdl | bdl | OES | BOGDANOV-BEREZOVAYA 1963 | 0.20899 | 0.031348 | 0 | 0.010449 | 2 | Cu-Sn
socketed axe | MM134 | Museum collection | Minusinsk | 3 | Tagar | 92 | 7 | 0.2 | 0.1 | 0.01 | bdl | 0.01 | bdl | bdl | bdl | bdl | 0.01 | OES | BOGDANOV-BEREZOVAYA 1963 | 0.10776 | 0.010776 | 0 | 0.010776 | 2 | Cu-Sn
socketed axe | MM146 | Museum collection | Minusinsk | 3 | Tagar | 97 | 2 | 0.01 | 0.1 | bdl | bdl | bdl | bdl | bdl | bdl | bdl | bdl | OES | BOGDANOV-BEREZOVAYA 1963 | 0.10205 | 0 | 0 | 0 | 2 | Cu-Sn
socketed axe | MM347 | Museum collection | Minusinsk | 3 | Tagar | 92 | 7 | 0.04 | 0.1 | bdl | bdl | 0.01 | bdl | bdl | bdl | bdl | bdl | OES | BOGDANOV-BEREZOVAYA 1963 | 0.10757 | 0 | 0 | 0.010757 | 2 | Cu-Sn
socketed axe | MM11936 | Museum collection | Minusinsk | 3 | Tagar | 97 | 1.5 | 0.05 | 0.2 | 0.1 | bdl | 0.03 | bdl | bdl | bdl | bdl | 0.3 | OES | BOGDANOV-BEREZOVAYA 1963 | 0.20315 | 0.10157 | 0 | 0.030472 | 6 | Cu-Sn
socketed axe | MM307 | Museum collection | Minusinsk | 3 | Tagar | 93 | 6 | 0.2 | 0.2 | 0.01 | bdl | 0.04 | bdl | bdl | bdl | bdl | 0.4 | OES | BOGDANOV-BEREZOVAYA 1963 | 0.21322 | 0.010661 | 0 | 0.042644 | 2 | Cu-Sn
socketed axe | MM231 | Museum collection | Minusinsk | 3 | Tagar | 91 | 7 | 0.2 | 0.3 | 0.02 | bdl | 0.1 | 0.07 | bdl | 0.01 | 0.04 | 0.2 | OES | BOGDANOV-BEREZOVAYA 1963 | 0.32331 | 0.021554 | 0 | 0.10777 | 11 | Cu-Sn
socketed axe | MM10011 | Museum collection | Minusinsk | 3 | Tagar | 98 | 1 | 0.1 | 0.6 | 0.1 | bdl | bdl | bdl | bdl | bdl | 0.01 | 0.07 | OES | BOGDANOV-BEREZOVAYA 1963 | 0.60667 | 0.10111 | 0 | 0 | 6 | Cu-Sn
socketed axe | MM4384 | Museum collection | Minusinsk | 3 | Tagar | 85 | 12 | 0.5 | 0.5 | 0.05 | bdl | 0.2 | bdl | bdl | 0.01 | bdl | 1 | OES | BOGDANOV-BEREZOVAYA 1963 | 0.57149 | 0.057149 | 0 | 0.2286 | 11 | Cu-Sn
socketed axe | MM706 | Museum collection | Minusinsk | 3 | Tagar | 85 | 10 | 0.75 | 1.5 | 1 | bdl | 0.1 | 0.02 | bdl | 0.01 | 0.01 | 0.4 | OES | BOGDANOV-BEREZOVAYA 1963 | 1.6809 | 1.1206 | 0 | 0.11206 | 14 | Cu-Sn
horse bit | MM4771 | Museum collection | Minusinsk | 3 | Tagar | 98 | 0.5 | bdl | 0.1 | 0.05 | bdl | 0.01 | bdl | bdl | bdl | 0.01 | 0.1 | OES | BOGDANOV-BEREZOVAYA 1963 | 0.1005 | 0.050251 | 0 | 0.01005 | 2 | Cu
horse bit | МАЭ63-71 | Museum collection | Minusinsk | 3 | Tagar | 98 | bdl | 0.2 | 0.05 | 0.5 | bdl | bdl | 0.4 | bdl | bdl | bdl | bdl | OES | BOGDANOV-BEREZOVAYA 1963 | 0.0501 | 0.501 | 0 | 0 | 3 | Cu
horse bit | МАЭ1705-37 | Museum collection | Minusinsk | 3 | Tagar | 98 | 0.7 | 0.05 | 0.5 | 0.1 | bdl | 0.03 | 0.02 | bdl | bdl | bdl | bdl | OES | BOGDANOV-BEREZOVAYA 1963 | 0.50378 | 0.10076 | 0 | 0.030227 | 6 | Cu
horse bit | МАЭ240-1 | Museum collection | Minusinsk | 3 | Tagar | 98 | 0.06 | 0.01 | 0.5 | 0.1 | bdl | 0.03 | 0.01 | bdl | bdl | bdl | 0.02 | OES | BOGDANOV-BEREZOVAYA 1963 | 0.50035 | 0.10007 | 0 | 0.030021 | 6 | Cu
horse bit | ГЭ1268 | Museum collection | Minusinsk | 3 | Tagar | 99 | 0.05 | 0.01 | 0.15 | 0.03 | bdl | 0.1 | bdl | bdl | bdl | bdl | 0.01 | OES | BOGDANOV-BEREZOVAYA 1963 | 0.15009 | 0.030018 | 0 | 0.10006 | 11 | Cu
horse bit | ГЭ1287 | Museum collection | Minusinsk | 3 | Tagar | 99 | 0.5 | 0.05 | 0.15 | 0.04 | bdl | bdl | bdl | bdl | bdl | bdl | 0.02 | OES | BOGDANOV-BEREZOVAYA 1963 | 0.15083 | 0.040221 | 0 | 0 | 2 | Cu
horse bit | ГЭ1279 | Museum collection | Minusinsk | 3 | Tagar | 99 | 0.2 | bdl | 0.05 | 0.01 | bdl | 0.04 | bdl | bdl | bdl | bdl | bdl | OES | BOGDANOV-BEREZOVAYA 1963 | 0.0501 | 0.01002 | 0 | 0.04008 | 1 | Cu
horse bit | ГЭ1288 | Museum collection | Minusinsk | 3 | Tagar | 97 | bdl | 0.04 | 0.2 | 0.05 | bdl | 0.04 | bdl | bdl | bdl | 0.1 | 2 | OES | BOGDANOV-BEREZOVAYA 1963 | 0.20008 | 0.05002 | 0 | 0.040016 | 2 | Cu
horse bit | MM4741 | Museum collection | Minusinsk | 3 | Tagar | 98 | bdl | 0.05 | 0.2 | 0.03 | bdl | 0.01 | 0.02 | bdl | bdl | 0.01 | 0.02 | OES | BOGDANOV-BEREZOVAYA 1963 | 0.2001 | 0.030015 | 0 | 0.010005 | 2 | Cu
horse bit | MM4810 | Museum collection | Minusinsk | 3 | Tagar | 99 | bdl | bdl | 0.15 | 0.04 | bdl | 0.2 | bdl | bdl | bdl | bdl | bdl | OES | BOGDANOV-BEREZOVAYA 1963 | 0.15 | 0.04 | 0 | 0.2 | 11 | Cu
horse bit | MM4867 | Museum collection | Minusinsk | 3 | Tagar | 99 | 0.2 | 0.05 | 0.1 | 0.05 | bdl | 0.02 | bdl | bdl | bdl | bdl | 0.02 | OES | BOGDANOV-BEREZOVAYA 1963 | 0.10025 | 0.050125 | 0 | 0.02005 | 2 | Cu
horse bit | MM4867 | Museum collection | Minusinsk | 3 | Tagar | 98 | 0.02 | bdl | bdl | bdl | bdl | 0.02 | bdl | bdl | bdl | 0.01 | 1 | OES | BOGDANOV-BEREZOVAYA 1963 | 0 | 0 | 0 | 0.020004 | 1 | Cu
horse bit | MM4691 | Museum collection | Minusinsk | 3 | Tagar | 98 | 0.5 | 0.2 | 0.3 | 0.05 | bdl | 0.03 | 0.03 | bdl | bdl | bdl | 0.02 | OES | BOGDANOV-BEREZOVAYA 1963 | 0.30211 | 0.050352 | 0 | 0.030211 | 2 | Cu
horse bit | MM4827 | Museum collection | Minusinsk | 3 | Tagar | 99 | 0.2 | bdl | 0.4 | 0.03 | bdl | 0.2 | bdl | bdl | bdl | bdl | bdl | OES | BOGDANOV-BEREZOVAYA 1963 | 0.4008 | 0.03006 | 0 | 0.2004 | 11 | Cu
horse bit | MM4806 | Museum collection | Minusinsk | 3 | Tagar | 99 | bdl | bdl | 0.3 | 0.02 | bdl | bdl | bdl | bdl | bdl | bdl | bdl | OES | BOGDANOV-BEREZOVAYA 1963 | 0.3 | 0.02 | 0 | 0 | 2 | Cu
horse bit | MM4841 | Museum collection | Minusinsk | 3 | Tagar | 99 | bdl | bdl | bdl | bdl | bdl | 0.1 | bdl | bdl | bdl | bdl | bdl | OES | BOGDANOV-BEREZOVAYA 1963 | 0 | 0 | 0 | 0.1 | 5 | Cu
horse bit | MM4685 | Museum collection | Minusinsk | 3 | Tagar | 99 | bdl | bdl | bdl | bdl | bdl | 0.01 | bdl | bdl | bdl | bdl | bdl | OES | BOGDANOV-BEREZOVAYA 1963 | 0 | 0 | 0 | 0.01 | 1 | Cu
horse bit | MM4855 | Museum collection | Minusinsk | 3 | Tagar | 98 | 0.1 | 0.2 | 0.6 | 0.05 | bdl | 0.02 | 0.07 | bdl | bdl | bdl | bdl | OES | BOGDANOV-BEREZOVAYA 1963 | 0.60181 | 0.05015 | 0 | 0.02006 | 2 | Cu
horse bit | MM4680 | Museum collection | Minusinsk | 3 | Tagar | 97 | 0.7 | 0.3 | 0.7 | 0.3 | bdl | 0.05 | 0.01 | bdl | bdl | 0.01 | 0.01 | OES | BOGDANOV-BEREZOVAYA 1963 | 0.70707 | 0.30303 | 0 | 0.050505 | 6 | Cu
horse bit | MM4721 | Museum collection | Minusinsk | 3 | Tagar | 98 | 0.4 | bdl | 0.7 | 0.05 | bdl | 0.05 | bdl | bdl | bdl | bdl | bdl | OES | BOGDANOV-BEREZOVAYA 1963 | 0.70281 | 0.050201 | 0 | 0.050201 | 2 | Cu
horse bit | MM4833 | Museum collection | Minusinsk | 3 | Tagar | 98 | 0.05 | 0.05 | 1 | 0.1 | bdl | 0.05 | 0.01 | bdl | bdl | bdl | 0.01 | OES | BOGDANOV-BEREZOVAYA 1963 | 1.001 | 0.1001 | 0 | 0.05005 | 6 | Cu
horse bit | MM4832 | Museum collection | Minusinsk | 3 | Tagar | 97 | 0.3 | 0.05 | 1 | 0.1 | bdl | 0.05 | 0.1 | bdl | bdl | bdl | 0.01 | OES | BOGDANOV-BEREZOVAYA 1963 | 1.0035 | 0.10035 | 0 | 0.050176 | 6 | Cu
horse bit | MM4831 | Museum collection | Minusinsk | 3 | Tagar | 97 | 0.3 | 0.2 | 2 | 0.2 | bdl | 0.04 | 0.4 | bdl | bdl | bdl | 0.01 | OES | BOGDANOV-BEREZOVAYA 1963 | 2.0101 | 0.20101 | 0 | 0.040201 | 6 | Cu
horse bit | MM4810 | Museum collection | Minusinsk | 3 | Tagar | 97 | 0.05 | bdl | 1 | 0.1 | bdl | 1 | bdl | bdl | bdl | bdl | 0.01 | OES | BOGDANOV-BEREZOVAYA 1963 | 1.0005 | 0.10005 | 0 | 1.0005 | 14 | Cu
horse bit | MM4741 | Museum collection | Minusinsk | 3 | Tagar | 96 | 0.2 | 0.1 | 1.5 | 0.1 | bdl | 0.1 | 0.1 | bdl | bdl | 0.04 | 0.2 | OES | BOGDANOV-BEREZOVAYA 1963 | 1.5045 | 0.1003 | 0 | 0.1003 | 14 | Cu
horse bit | МАЭ1298-16 | Museum collection | Minusinsk | 3 | Tagar | 95 | 0.1 | 0.5 | 3 | 0.3 | bdl | 0.1 | 0.07 | bdl | bdl | bdl | 0.01 | OES | BOGDANOV-BEREZOVAYA 1963 | 3.0181 | 0.30181 | 0 | 0.1006 | 14 | Cu
horse bit | МАЭ252-70 | Museum collection | Minusinsk | 3 | Tagar | 97 | 0.2 | 0.05 | 1.5 | 0.2 | bdl | 0.02 | 0.07 | bdl | bdl | bdl | 0.01 | OES | BOGDANOV-BEREZOVAYA 1963 | 1.5038 | 0.2005 | 0 | 0.02005 | 6 | Cu
horse bit | ГЭ1289 | Museum collection | Minusinsk | 3 | Tagar | 97 | 0.5 | 0.3 | 1.5 | 0.4 | bdl | 0.07 | 0.02 | bdl | bdl | bdl | 0.02 | OES | BOGDANOV-BEREZOVAYA 1963 | 1.5121 | 0.40323 | 0 | 0.070565 | 6 | Cu
horse bit | ГЭ1274 | Museum collection | Minusinsk | 3 | Tagar | 97 | 0.05 | bdl | 1 | 0.45 | bdl | 1 | 0.02 | bdl | bdl | bdl | 0.01 | OES | BOGDANOV-BEREZOVAYA 1963 | 1.0005 | 0.45023 | 0 | 1.0005 | 14 | Cu
horse bit | ГЭ1277 | Museum collection | Minusinsk | 3 | Tagar | 98 | 0.01 | 0.3 | 1.3 | 0.05 | bdl | 0.07 | bdl | bdl | bdl | 0.02 | 0.02 | OES | BOGDANOV-BEREZOVAYA 1963 | 1.304 | 0.050155 | 0 | 0.070218 | 2 | Cu
horse bit | MM4821 | Museum collection | Minusinsk | 3 | Tagar | 98 | 0.01 | bdl | 1 | 0.05 | bdl | 0.8 | bdl | bdl | bdl | bdl | bdl | OES | BOGDANOV-BEREZOVAYA 1963 | 1.0001 | 0.050005 | 0 | 0.80008 | 11 | Cu
horse bit | MM4999 | Museum collection | Minusinsk | 3 | Tagar | 98 | 0.01 | bdl | 1 | 0.1 | bdl | 0.8 | bdl | bdl | bdl | bdl | bdl | OES | BOGDANOV-BEREZOVAYA 1963 | 1.0001 | 0.10001 | 0 | 0.80008 | 14 | Cu
horse bit | MM4691 | Museum collection | Minusinsk | 3 | Tagar | 98 | 0.02 | 0.01 | 1.2 | 0.2 | bdl | 0.5 | 0.01 | bdl | bdl | bdl | bdl | OES | BOGDANOV-BEREZOVAYA 1963 | 1.2004 | 0.20006 | 0 | 0.50015 | 14 | Cu
horse bit | MM4828 | Museum collection | Minusinsk | 3 | Tagar | 97 | 0.01 | bdl | 1 | 0.2 | bdl | 0.8 | bdl | bdl | bdl | bdl | bdl | OES | BOGDANOV-BEREZOVAYA 1963 | 1.0001 | 0.20002 | 0 | 0.80008 | 14 | Cu
horse bit | MM4887 | Museum collection | Minusinsk | 3 | Tagar | 98 | bdl | 0.15 | 1.3 | 0.2 | bdl | 0.04 | 0.03 | bdl | bdl | bdl | bdl | OES | BOGDANOV-BEREZOVAYA 1963 | 1.302 | 0.2003 | 0 | 0.04006 | 6 | Cu
horse bit | MM4822 | Museum collection | Minusinsk | 3 | Tagar | 97 | 0.1 | 0.04 | 1.5 | 0.3 | bdl | 0.7 | 0.1 | bdl | bdl | bdl | 0.01 | OES | BOGDANOV-BEREZOVAYA 1963 | 1.5021 | 0.30042 | 0 | 0.70098 | 14 | Cu
horse bit | MM4619 | Museum collection | Minusinsk | 3 | Tagar | 97 | 0.01 | bdl | 1 | 0.07 | bdl | 1 | 0.01 | bdl | bdl | 0.01 | bdl | OES | BOGDANOV-BEREZOVAYA 1963 | 1.0001 | 0.070007 | 0 | 1.0001 | 11 | Cu
horse bit | МАЭ897-89 | Museum collection | Minusinsk | 3 | Tagar | 98 | 1 | bdl | bdl | bdl | bdl | 0.04 | bdl | bdl | bdl | 0.02 | bdl | OES | BOGDANOV-BEREZOVAYA 1963 | 0 | 0 | 0 | 0.040404 | 1 | Cu-Sn
horse bit | МАЭ1286 | Museum collection | Minusinsk | 3 | Tagar | 97 | 2 | 0.5 | 0.2 | 0.02 | bdl | 0.03 | bdl | bdl | bdl | bdl | 0.01 | OES | BOGDANOV-BEREZOVAYA 1963 | 0.20513 | 0.020513 | 0 | 0.030769 | 2 | Cu-Sn
horse bit | МАЭ1295 | Museum collection | Minusinsk | 3 | Tagar | 96 | 2.5 | 0.5 | 0.5 | bdl | bdl | 0.03 | bdl | bdl | bdl | bdl | 0.04 | OES | BOGDANOV-BEREZOVAYA 1963 | 0.51546 | 0 | 0 | 0.030928 | 2 | Cu-Sn
horse bit | МАЭ1809-4 | Museum collection | Minusinsk | 3 | Tagar | 93 | 6 | bdl | 0.01 | 0.1 | bdl | 0.02 | bdl | bdl | bdl | bdl | bdl | OES | BOGDANOV-BEREZOVAYA 1963 | 0.010638 | 0.10638 | 0 | 0.021277 | 3 | Cu-Sn
horse bit | МАЭ1298-17 | Museum collection | Minusinsk | 3 | Tagar | 95 | 3 | 0.01 | 0.4 | 0.05 | bdl | 0.15 | bdl | bdl | bdl | bdl | 0.02 | OES | BOGDANOV-BEREZOVAYA 1963 | 0.41241 | 0.051552 | 0 | 0.15466 | 11 | Cu-Sn
horse bit | MM4816 | Museum collection | Minusinsk | 3 | Tagar | 91 | 7 | 0.2 | 0.3 | 0.1 | bdl | 0.1 | bdl | bdl | bdl | 0.01 | 0.01 | OES | BOGDANOV-BEREZOVAYA 1963 | 0.32328 | 0.10776 | 0 | 0.10776 | 14 | Cu-Sn
horse bit | MM4816 | Museum collection | Minusinsk | 3 | Tagar | 98 | 1.5 | 0.01 | bdl | 0.02 | bdl | 0.01 | bdl | bdl | bdl | bdl | bdl | OES | BOGDANOV-BEREZOVAYA 1963 | 0 | 0.020307 | 0 | 0.010153 | 1 | Cu-Sn
horse bit | MM4780 | Museum collection | Minusinsk | 3 | Tagar | 92 | 0.4 | 0.15 | 5 | 1 | bdl | 0.1 | 0.07 | bdl | bdl | bdl | 0.01 | OES | BOGDANOV-BEREZOVAYA 1963 | 5.0277 | 1.0055 | 0 | 0.10055 | 14 | Cu
horse bit | MM1267 | Museum collection | Minusinsk | 3 | Tagar | 93 | 0.02 | bdl | 2 | 4.5 | bdl | 0.07 | 0.3 | bdl | bdl | 0.02 | bdl | OES | BOGDANOV-BEREZOVAYA 1963 | 2.0004 | 4.5009 | 0 | 0.070014 | 6 | Cu
Псалии horse harness | MM4891 | Museum collection | Minusinsk | 3 | Tagar | 96 | 0.2 | 0.07 | 1.5 | 0.15 | bdl | 0.02 | 0.04 | bdl | bdl | bdl | 0.02 | OES | BOGDANOV-BEREZOVAYA 1963 | 1.5041 | 0.15041 | 0 | 0.020054 | 6 | Cu
Псалии horse harness | MM4922 | Museum collection | Minusinsk | 3 | Tagar | many | 0.01 | bdl | 3 | 0.07 | bdl | 1 | bdl | bdl | bdl | bdl | bdl | OES | BOGDANOV-BEREZOVAYA 1963 | 3.0003 | 0.070007 | 0 | 1.0001 | 11 | Cu
Псалии horse harness | МАЭ3557 | Museum collection | Minusinsk | 3 | Tagar | 96 | 1.5 | 0.5 | 1 | 0.3 | bdl | bdl | 0.07 | bdl | bdl | bdl | bdl | OES | BOGDANOV-BEREZOVAYA 1963 | 1.0204 | 0.30612 | 0 | 0 | 6 | Cu-Sn
Псалии horse harness | МАЭ57-10 | Museum collection | Minusinsk | 3 | Tagar | 84 | 13 | 0.07 | 2 | 0.01 | bdl | 0.01 | 0.02 | bdl | bdl | 0.01 | 0.02 | OES | BOGDANOV-BEREZOVAYA 1963 | 2.3007 | 0.011504 | 0 | 0.011504 | 2 | Cu-Sn
Псалии horse harness | MM4905 | Museum collection | Minusinsk | 3 | Tagar | 89 | 10 | 0.01 | bdl | bdl | bdl | bdl | bdl | bdl | bdl | bdl | 0.05 | OES | BOGDANOV-BEREZOVAYA 1963 | 0 | 0 | 0 | 0 | 1 | Cu-Sn
Псалии horse harness | MM4885 | Museum collection | Minusinsk | 3 | Tagar | 92 | 6 | 0.5 | 0.5 | 0.2 | bdl | 0.04 | 0.01 | bdl | bdl | bdl | bdl | OES | BOGDANOV-BEREZOVAYA 1963 | 0.53476 | 0.2139 | 0 | 0.042781 | 6 | Cu-Sn
Псалии horse harness | MM4896 | Museum collection | Minusinsk | 3 | Tagar | 93 | 6 | 0.1 | 0.4 | 0.25 | bdl | 0.05 | 0.02 | bdl | 0.01 | bdl | bdl | OES | BOGDANOV-BEREZOVAYA 1963 | 0.42603 | 0.26627 | 0 | 0.053254 | 6 | Cu-Sn
Псалии horse harness | MM4917 | Museum collection | Minusinsk | 3 | Tagar | 96 | 1.5 | 1 | 0.1 | 0.2 | bdl | bdl | bdl | bdl | 0.3 | 0.01 | 0.6 | OES | BOGDANOV-BEREZOVAYA 1963 | 0.10288 | 0.20576 | 0 | 0 | 6 | Cu-Sn-Pb
Псалии horse harness | МАЭ б/н | Museum collection | Minusinsk | 3 | Tagar | 95 | 2 | 1 | 0.4 | 0.1 | bdl | 0.05 | bdl | bdl | bdl | 0.01 | 0.03 | OES | BOGDANOV-BEREZOVAYA 1963 | 0.41237 | 0.10309 | 0 | 0.051546 | 6 | Cu-Sn-Pb
Псалии horse harness | MM4921 | Museum collection | Minusinsk | 3 | Tagar | 88 | 6 | 5 | 0.2 | 0.03 | bdl | bdl | bdl | bdl | bdl | bdl | bdl | OES | BOGDANOV-BEREZOVAYA 1963 | 0.22472 | 0.033708 | 0 | 0 | 2 | Cu-Sn-Pb
mirror | MM4601 | Museum collection | Minusinsk | 3 | Tagar | 97 | bdl | 0.2 | 1 | 0.05 | bdl | 0.1 | 0.07 | bdl | bdl | bdl | 0.05 | OES | BOGDANOV-BEREZOVAYA 1963 | 1.002 | 0.0501 | 0 | 0.1002 | 11 | Cu
mirror | MM4589 | Museum collection | Minusinsk | 3 | Tagar | 96 | 0.2 | 0.2 | 1.5 | 0.2 | bdl | 0.01 | 0.15 | bdl | bdl | bdl | bdl | OES | BOGDANOV-BEREZOVAYA 1963 | 1.506 | 0.2008 | 0 | 0.01004 | 6 | Cu
mirror | MM4647 | Museum collection | Minusinsk | 3 | Tagar | 96 | 0.02 | 0.05 | 2 | 0.8 | bdl | 0.1 | 0.01 | bdl | bdl | bdl | bdl | OES | BOGDANOV-BEREZOVAYA 1963 | 2.0014 | 0.80056 | 0 | 0.10007 | 14 | Cu
mirror | MM11687 | Museum collection | Minusinsk | 3 | Tagar | many | bdl | bdl | 2 | 0.4 | bdl | 1 | 0.02 | bdl | bdl | bdl | bdl | OES | BOGDANOV-BEREZOVAYA 1963 | 2 | 0.4 | 0 | 1 | 14 | Cu
mirror | MM4411 | Museum collection | Minusinsk | 3 | Tagar | many | 0.01 | 0.05 | 1.5 | 0.3 | bdl | 1 | 0.01 | bdl | bdl | 0.01 | 0.5 | OES | BOGDANOV-BEREZOVAYA 1963 | 1.5009 | 0.30018 | 0 | 1.0006 | 14 | Cu
mirror | MM4427 | Museum collection | Minusinsk | 3 | Tagar | 94 | 4 | 0.2 | 1 | 0.3 | bdl | 0.07 | 0.02 | bdl | 0.05 | 0.04 | 0.1 | OES | BOGDANOV-BEREZOVAYA 1963 | 1.0444 | 0.31332 | 0 | 0.073107 | 6 | Cu-Sn
mirror | MM4594 | Museum collection | Minusinsk | 3 | Tagar | 92 | 5 | 0.1 | 1.5 | 0.2 | bdl | 0.05 | 0.07 | bdl | 0.01 | bdl | 0.01 | OES | BOGDANOV-BEREZOVAYA 1963 | 1.5808 | 0.21077 | 0 | 0.052693 | 6 | Cu-Sn
mirror | MM11609 | Museum collection | Minusinsk | 3 | Tagar | 98 | 1 | 0.06 | 0.2 | 0.03 | bdl | 0.06 | bdl | bdl | bdl | bdl | bdl | OES | BOGDANOV-BEREZOVAYA 1963 | 0.20214 | 0.030321 | 0 | 0.060643 | 2 | Cu-Sn
mirror | MM4649 | Museum collection | Minusinsk | 3 | Tagar | 92 | 7 | 0.05 | 0.1 | bdl | bdl | bdl | bdl | bdl | 0.02 | bdl | 0.04 | OES | BOGDANOV-BEREZOVAYA 1963 | 0.10761 | 0 | 0 | 0 | 2 | Cu-Sn
mirror | MM4429 | Museum collection | Minusinsk | 3 | Tagar | 92 | 7 | 0.05 | 0.2 | 0.01 | bdl | 0.04 | bdl | bdl | bdl | bdl | 0.5 | OES | BOGDANOV-BEREZOVAYA 1963 | 0.21517 | 0.010758 | 0 | 0.043034 | 2 | Cu-Sn
mirror | MM4418 | Museum collection | Minusinsk | 3 | Tagar | 89 | 9 | 0.2 | 0.1 | 0.3 | bdl | 0.01 | bdl | bdl | 0.1 | bdl | 0.7 | OES | BOGDANOV-BEREZOVAYA 1963 | 0.11025 | 0.33076 | 0 | 0.011025 | 6 | Cu-Sn
mirror | MM11500 | Museum collection | Minusinsk | 3 | Tagar | 96 | 3 | 0.15 | 0.1 | 0.03 | bdl | 0.05 | bdl | bdl | bdl | bdl | 0.01 | OES | BOGDANOV-BEREZOVAYA 1963 | 0.10325 | 0.030976 | 0 | 0.051626 | 2 | Cu-Sn
mirror | MM11613 | Museum collection | Minusinsk | 3 | Tagar | 91 | 8 | 0.05 | 0.2 | 0.03 | bdl | 0.04 | bdl | bdl | bdl | bdl | 0.03 | OES | BOGDANOV-BEREZOVAYA 1963 | 0.21751 | 0.032626 | 0 | 0.043502 | 2 | Cu-Sn
mirror | MM5209 | Museum collection | Minusinsk | 3 | Tagar | 95 | 0.2 | 0.01 | 1.5 | 1 | bdl | 1 | 0.15 | bdl | bdl | 0.01 | 0.05 | OES | BOGDANOV-BEREZOVAYA 1963 | 1.5032 | 1.0021 | 0 | 1.0021 | 14 | Cu
mirror | ПЭ б/н | Museum collection | Minusinsk | 3 | Tagar | 97 | 0.05 | bdl | 2 | 1 | bdl | 0.2 | 0.07 | bdl | bdl | bdl | bdl | OES | BOGDANOV-BEREZOVAYA 1963 | 2.001 | 1.0005 | 0 | 0.2001 | 14 | Cu
mirror | MM4614 | Museum collection | Minusinsk | 3 | Tagar | 91 | bdl | 0.2 | 5 | 2 | bdl | 0.2 | 0.15 | bdl | bdl | bdl | bdl | OES | BOGDANOV-BEREZOVAYA 1963 | 5.01 | 2.004 | 0 | 0.2004 | 14 | Cu
mirror | MM4595 | Museum collection | Minusinsk | 3 | Tagar | 89 | 2.5 | 0.01 | 1.5 | 3 | bdl | 0.07 | 2 | bdl | bdl | bdl | bdl | OES | BOGDANOV-BEREZOVAYA 1963 | 1.5386 | 3.0772 | 0 | 0.071802 | 6 | Cu-Sn
mirror | MM4591 | Museum collection | Minusinsk | 3 | Tagar | many | 0.2 | 0.01 | 5 | 0.2 | bdl | 0.2 | 1 | bdl | 0.1 | 0.01 | 0.1 | OES | BOGDANOV-BEREZOVAYA 1963 | 5.0155 | 0.20062 | 0 | 0.20062 | 14 | Cu
mirror | MM4650 | Museum collection | Minusinsk | 3 | Tagar | 90 | bdl | 1 | 5 | 0.7 | bdl | bdl | 0.8 | bdl | 0.1 | bdl | 1 | OES | BOGDANOV-BEREZOVAYA 1963 | 5.0556 | 0.70779 | 0 | 0 | 6 | Cu-Pb
mirror | MM4596 | Museum collection | Minusinsk | 3 | Tagar | 89 | 2 | 5.5 | 1 | 0.2 | bdl | 0.2 | 0.1 | bdl | 0.2 | bdl | 0.05 | OES | BOGDANOV-BEREZOVAYA 1963 | 1.0834 | 0.21668 | 0 | 0.21668 | 14 | Cu-Sn-Pb
mirror | MM4673 | Museum collection | Minusinsk | 3 | Tagar | 87 | 6 | 6 | 0.1 | 0.3 | bdl | 0.01 | bdl | bdl | 0.2 | bdl | 0.01 | OES | BOGDANOV-BEREZOVAYA 1963 | 0.1139 | 0.34169 | 0 | 0.01139 | 6 | Cu-Sn-Pb
pick-axe | MM11476 | Museum collection | Minusinsk | 3 | Tagar | 98 | 0.01 | bdl | 0.5 | 0.05 | bdl | 0.5 | bdl | bdl | bdl | bdl | bdl | OES | BOGDANOV-BEREZOVAYA 1963 | 0.50005 | 0.050005 | 0 | 0.50005 | 11 | Cu
pick-axe | MM9763 | Museum collection | Minusinsk | 3 | Tagar | 98 | 0.1 | 0.2 | 0.5 | 0.3 | bdl | 0.03 | 0.01 | bdl | bdl | bdl | 0.01 | OES | BOGDANOV-BEREZOVAYA 1963 | 0.5015 | 0.3009 | 0 | 0.03009 | 6 | Cu
pick-axe | MM4383 | Museum collection | Minusinsk | 3 | Tagar | 98 | 0.05 | 0.2 | 0.5 | bdl | bdl | 0.01 | 0.07 | bdl | 0.02 | bdl | 1 | OES | BOGDANOV-BEREZOVAYA 1963 | 0.50135 | 0 | 0 | 0.010027 | 2 | Cu
pick-axe | MM638 | Museum collection | Minusinsk | 3 | Tagar | 97 | 0.3 | 0.1 | 1.5 | 0.2 | bdl | 0.06 | 0.01 | bdl | bdl | bdl | 0.5 | OES | BOGDANOV-BEREZOVAYA 1963 | 1.506 | 0.2008 | 0 | 0.060241 | 6 | Cu
pick-axe | MM589 | Museum collection | Minusinsk | 3 | Tagar | 93 | 0.02 | 0.2 | 4.5 | 0.4 | bdl | 0.07 | 0.5 | bdl | bdl | bdl | 0.1 | OES | BOGDANOV-BEREZOVAYA 1963 | 4.5099 | 0.40088 | 0 | 0.070154 | 6 | Cu
pick-axe | MM590 | Museum collection | Minusinsk | 3 | Tagar | 96 | 1 | 0.1 | 1.5 | 0.2 | bdl | 0.05 | 0.2 | bdl | bdl | bdl | 0.5 | OES | BOGDANOV-BEREZOVAYA 1963 | 1.5167 | 0.20222 | 0 | 0.050556 | 6 | Cu-Sn
pick-axe | MM612 | Museum collection | Minusinsk | 3 | Tagar | 92 | 2 | 0.2 | 3 | 0.4 | bdl | 0.01 | 0.2 | bdl | bdl | 0.01 | 0.7 | OES | BOGDANOV-BEREZOVAYA 1963 | 3.0675 | 0.409 | 0 | 0.010225 | 6 | Cu-Sn
pick-axe | MM645 | Museum collection | Minusinsk | 3 | Tagar | 92 | 4 | 0.2 | 1.25 | 0.2 | bdl | 1 | 0.07 | bdl | bdl | bdl | 0.01 | OES | BOGDANOV-BEREZOVAYA 1963 | 1.3048 | 0.20877 | 0 | 1.0438 | 14 | Cu-Sn
pick-axe | MM588 | Museum collection | Minusinsk | 3 | Tagar | 85 | 10 | 3 | 1.5 | 0.1 | bdl | 0.08 | bdl | bdl | bdl | bdl | 0.01 | OES | BOGDANOV-BEREZOVAYA 1963 | 1.7241 | 0.11494 | 0 | 0.091954 | 6 | Cu-Sn-Pb
pick-axe | MM665 | Museum collection | Minusinsk | 3 | Tagar | 80 | 12 | 5 | 1.5 | 0.1 | bdl | 0.1 | 0.1 | bdl | 0.1 | bdl | 0.4 | OES | BOGDANOV-BEREZOVAYA 1963 | 1.8094 | 0.12063 | 0 | 0.12063 | 14 | Cu-Sn-Pb
pick-axe | MM591 | Museum collection | Minusinsk | 3 | Tagar | 95 | 1 | 1 | 1.5 | 0.4 | bdl | 0.07 | 0.15 | bdl | 0.01 | bdl | bdl | OES | BOGDANOV-BEREZOVAYA 1963 | 1.5308 | 0.4082 | 0 | 0.071436 | 6 | Cu-Sn-Pb
pick-axe | MM651 | Museum collection | Minusinsk | 3 | Tagar | 90 | 6.5 | 1 | 1 | 0.01 | bdl | 0.07 | 0.07 | bdl | bdl | bdl | bdl | OES | BOGDANOV-BEREZOVAYA 1963 | 1.0811 | 0.010811 | 0 | 0.075676 | 2 | Cu-Sn-Pb
pick-axe | MM10966 | Museum collection | Minusinsk | 3 | Tagar | 96 | 2 | 0.2 | 0.7 | 0.1 | bdl | 0.8 | bdl | bdl | bdl | bdl | 0.01 | OES | BOGDANOV-BEREZOVAYA 1963 | 0.71575 | 0.10225 | 0 | 0.818 | 14 | Cu-Sn
pick-axe | MM11635 | Museum collection | Minusinsk | 3 | Tagar | 93 | 6 | 0.1 | 0.1 | bdl | bdl | 0.01 | bdl | bdl | bdl | bdl | 0.15 | OES | BOGDANOV-BEREZOVAYA 1963 | 0.1065 | 0 | 0 | 0.01065 | 2 | Cu-Sn
pick-axe | MM11468 | Museum collection | Minusinsk | 3 | Tagar | 92 | 7 | 0.02 | 0.4 | 0.03 | bdl | 0.05 | bdl | bdl | bdl | bdl | bdl | OES | BOGDANOV-BEREZOVAYA 1963 | 0.4302 | 0.032265 | 0 | 0.053775 | 2 | Cu-Sn
tubular axe | MM11679 | Museum collection | Minusinsk | 3 | Tagar | 97 | 0.01 | bdl | 1.2 | 0.5 | bdl | 0.7 | 0.01 | bdl | bdl | bdl | bdl | OES | BOGDANOV-BEREZOVAYA 1963 | 1.2001 | 0.50005 | 0 | 0.70007 | 14 | Cu
hoe | MM696 | Museum collection | Minusinsk | 3 | Tagar | many | bdl | bdl | 0.5 | 0.5 | bdl | 0.01 | bdl | bdl | bdl | bdl | 1 | OES | BOGDANOV-BEREZOVAYA 1963 | 0.5 | 0.5 | 0 | 0.01 | 6 | Cu
awl | MM11700 | Museum collection | Minusinsk | 3 | Tagar | 97 | 0.02 | bdl | 1.3 | 0.4 | bdl | 1 | 0.08 | bdl | bdl | bdl | bdl | OES | BOGDANOV-BEREZOVAYA 1963 | 1.3003 | 0.40008 | 0 | 1.0002 | 14 | Cu
awl | MM12536 | Museum collection | Minusinsk | 3 | Tagar | 97 | 2 | 0.01 | 0.2 | 0.03 | bdl | 0.01 | bdl | bdl | bdl | bdl | 0.01 | OES | BOGDANOV-BEREZOVAYA 1963 | 0.2041 | 0.030615 | 0 | 0.010205 | 2 | Cu-Sn
awl | MM11636 | Museum collection | Minusinsk | 3 | Tagar | 94 | 5 | 0.01 | 0.2 | 0.3 | bdl | 0.05 | bdl | bdl | bdl | bdl | 0.01 | OES | BOGDANOV-BEREZOVAYA 1963 | 0.21055 | 0.31582 | 0 | 0.052637 | 6 | Cu-Sn
awl | MM11001 | Museum collection | Minusinsk | 3 | Tagar | many | 0.05 | bdl | 0.7 | 0.03 | bdl | bdl | bdl | bdl | bdl | bdl | 0.01 | OES | BOGDANOV-BEREZOVAYA 1963 | 0.70035 | 0.030015 | 0 | 0 | 2 | Cu
awl | MM11709 | Museum collection | Minusinsk | 3 | Tagar | 98 | bdl | bdl | 1.2 | 0.2 | bdl | 0.5 | 0.01 | bdl | bdl | bdl | bdl | OES | BOGDANOV-BEREZOVAYA 1963 | 1.2 | 0.2 | 0 | 0.5 | 14 | Cu
awl | MM8228 | Museum collection | Minusinsk | 3 | Tagar | 95 | 0.3 | 0.2 | 3 | 0.1 | bdl | 0.4 | 0.02 | bdl | bdl | bdl | 0.5 | OES | BOGDANOV-BEREZOVAYA 1963 | 3.0151 | 0.1005 | 0 | 0.40201 | 14 | Cu
awl | MM1356 | Museum collection | Minusinsk | 3 | Tagar | many | 0.01 | bdl | 1.7 | 0.2 | bdl | 1 | bdl | bdl | bdl | 0.1 | bdl | OES | BOGDANOV-BEREZOVAYA 1963 | 1.7002 | 0.20002 | 0 | 1.0001 | 14 | Cu
awl | MM7665 | Museum collection | Minusinsk | 3 | Tagar | 96 | 2.5 | 0.6 | 0.5 | 0.2 | bdl | 0.1 | bdl | bdl | bdl | 0.01 | 0.6 | OES | BOGDANOV-BEREZOVAYA 1963 | 0.516 | 0.2064 | 0 | 0.1032 | 14 | Cu-Sn
awl | MM7593 | Museum collection | Minusinsk | 3 | Tagar | 90 | 9 | 0.5 | 0.4 | 0.05 | bdl | 0.05 | bdl | bdl | 0.05 | bdl | 0.04 | OES | BOGDANOV-BEREZOVAYA 1963 | 0.44223 | 0.055279 | 0 | 0.055279 | 2 | Cu-Sn
awl | MM11496 | Museum collection | Minusinsk | 3 | Tagar | 92 | 7 | 0.01 | 0.1 | 0.02 | bdl | 0.08 | bdl | bdl | bdl | bdl | bdl | OES | BOGDANOV-BEREZOVAYA 1963 | 0.10754 | 0.021508 | 0 | 0.086031 | 2 | Cu-Sn
awl | MM805 | Museum collection | Minusinsk | 3 | Tagar | 95 | 4 | 0.4 | 0.3 | 0.04 | bdl | 0.03 | bdl | bdl | bdl | bdl | 0.15 | OES | BOGDANOV-BEREZOVAYA 1963 | 0.31381 | 0.041841 | 0 | 0.031381 | 2 | Cu-Sn
awl | MM8034 | Museum collection | Minusinsk | 3 | Tagar | 88 | 10 | 1 | 0.5 | 0.1 | bdl | 0.1 | bdl | bdl | bdl | 0.04 | 0.2 | OES | BOGDANOV-BEREZOVAYA 1963 | 0.5618 | 0.11236 | 0 | 0.11236 | 14 | Cu-Sn-Pb
awl | MM7733 | Museum collection | Minusinsk | 3 | Tagar | 82 | 12 | 2 | 0.5 | 0.05 | bdl | 0.05 | bdl | bdl | bdl | bdl | 0.1 | OES | BOGDANOV-BEREZOVAYA 1963 | 0.5814 | 0.05814 | 0 | 0.05814 | 2 | Cu-Sn-Pb
arrowhead | MM11069 | Museum collection | Minusinsk | 3 | Tagar | 99 | 0.3 | bdl | 0.2 | 0.03 | bdl | 0.15 | bdl | bdl | bdl | bdl | bdl | OES | BOGDANOV-BEREZOVAYA 1963 | 0.2006 | 0.03009 | 0 | 0.15045 | 11 | Cu
arrowhead | MM11070 | Museum collection | Minusinsk | 3 | Tagar | 99 | bdl | bdl | 0.2 | 0.03 | bdl | 0.15 | bdl | bdl | bdl | bdl | bdl | OES | BOGDANOV-BEREZOVAYA 1963 | 0.2 | 0.03 | 0 | 0.15 | 11 | Cu
arrowhead | MM11071 | Museum collection | Minusinsk | 3 | Tagar | 98 | 0.5 | bdl | 0.2 | 0.04 | bdl | 0.3 | bdl | bdl | bdl | bdl | bdl | OES | BOGDANOV-BEREZOVAYA 1963 | 0.20101 | 0.040201 | 0 | 0.30151 | 11 | Cu
arrowhead | MM11073 | Museum collection | Minusinsk | 3 | Tagar | 99 | 0.03 | 0.3 | 0.1 | 0.04 | bdl | bdl | bdl | bdl | bdl | bdl | bdl | OES | BOGDANOV-BEREZOVAYA 1963 | 0.10033 | 0.040132 | 0 | 0 | 2 | Cu
arrowhead | MM6315 | Museum collection | Minusinsk | 3 | Tagar | 97 | bdl | bdl | 1.2 | 0.15 | bdl | 0.5 | 0.01 | bdl | bdl | bdl | bdl | OES | BOGDANOV-BEREZOVAYA 1963 | 1.2 | 0.15 | 0 | 0.5 | 14 | Cu
arrowhead | MM11072 | Museum collection | Minusinsk | 3 | Tagar | 97 | 0.02 | 0.01 | 1.5 | 0.2 | bdl | 0.6 | 0.02 | bdl | bdl | bdl | bdl | OES | BOGDANOV-BEREZOVAYA 1963 | 1.5005 | 0.20006 | 0 | 0.60018 | 14 | Cu
arrowhead | MM11501 | Museum collection | Minusinsk | 3 | Tagar | many | 0.01 | bdl | 1.5 | 0.1 | bdl | 1 | 0.02 | bdl | bdl | bdl | bdl | OES | BOGDANOV-BEREZOVAYA 1963 | 1.5002 | 0.10001 | 0 | 1.0001 | 14 | Cu
spearhead | MM6380 | Museum collection | Minusinsk | 3 | Tagar | 99 | bdl | bdl | 0.4 | 0.2 | bdl | bdl | bdl | bdl | bdl | bdl | bdl | OES | BOGDANOV-BEREZOVAYA 1963 | 0.4 | 0.2 | 0 | 0 | 6 | Cu
cauldron | MM10083 | Museum collection | Minusinsk | 3 | Tagar | 99 | bdl | bdl | bdl | bdl | bdl | 0.03 | bdl | bdl | bdl | 0.01 | 0.01 | OES | BOGDANOV-BEREZOVAYA 1963 | 0 | 0 | 0 | 0.03 | 1 | Cu
cauldron | MM1407 | Museum collection | Minusinsk | 3 | Tagar | 99 | bdl | 0.01 | bdl | bdl | bdl | 0.01 | bdl | bdl | 0.02 | bdl | bdl | OES | BOGDANOV-BEREZOVAYA 1963 | 0 | 0 | 0 | 0.010003 | 1 | Cu
cauldron | MM б/н | Museum collection | Minusinsk | 3 | Tagar | 99 | bdl | bdl | 0.1 | 0.01 | bdl | 0.01 | bdl | bdl | bdl | bdl | bdl | OES | BOGDANOV-BEREZOVAYA 1963 | 0.1 | 0.01 | 0 | 0.01 | 2 | Cu
cauldron | MM10185 | Museum collection | Minusinsk | 3 | Tagar | 99 | 0.01 | 0.01 | 0.2 | 0.04 | bdl | 0.02 | bdl | bdl | bdl | bdl | 0.01 | OES | BOGDANOV-BEREZOVAYA 1963 | 0.20004 | 0.040008 | 0 | 0.020004 | 2 | Cu
cauldron | MM б/н | Museum collection | Minusinsk | 3 | Tagar | 99 | 0.1 | 0.1 | bdl | bdl | bdl | bdl | bdl | bdl | 0.1 | bdl | bdl | OES | BOGDANOV-BEREZOVAYA 1963 | 0 | 0 | 0 | 0 | 1 | Cu
cauldron | MM10107 | Museum collection | Minusinsk | 3 | Tagar | 98 | bdl | 0.15 | 0.15 | 0.03 | bdl | 0.04 | bdl | bdl | bdl | 0.03 | 0 | OES | BOGDANOV-BEREZOVAYA 1963 | 0.15023 | 0.030045 | 0 | 0.04006 | 2 | Cu
cauldron | MM10136 | Museum collection | Minusinsk | 3 | Tagar | 99 | bdl | 0.01 | bdl | bdl | bdl | bdl | bdl | bdl | 0.1 | bdl | 0.6 | OES | BOGDANOV-BEREZOVAYA 1963 | 0 | 0 | 0 | 0 | 1 | Cu
cauldron | MM б/н | Museum collection | Minusinsk | 3 | Tagar | 99 | 0.02 | bdl | bdl | 0.01 | bdl | 0.02 | bdl | bdl | bdl | bdl | 0.03 | OES | BOGDANOV-BEREZOVAYA 1963 | 0 | 0.010002 | 0 | 0.020004 | 1 | Cu
cauldron | MM б/н | Museum collection | Minusinsk | 3 | Tagar | 99 | bdl | bdl | 0.1 | bdl | bdl | 0.01 | bdl | bdl | bdl | bdl | bdl | OES | BOGDANOV-BEREZOVAYA 1963 | 0.1 | 0 | 0 | 0.01 | 2 | Cu
cauldron | MM142 | Museum collection | Minusinsk | 3 | Tagar | 99 | bdl | 0.01 | bdl | 0.03 | bdl | 0.03 | bdl | bdl | bdl | bdl | 0.03 | OES | BOGDANOV-BEREZOVAYA 1963 | 0 | 0.030003 | 0 | 0.030003 | 1 | Cu
cauldron | MM10099 | Museum collection | Minusinsk | 3 | Tagar | many | 0.01 | 0.1 | 0.1 | bdl | bdl | 0.02 | bdl | bdl | 0.1 | 0.04 | 1 | OES | BOGDANOV-BEREZOVAYA 1963 | 0.10021 | 0 | 0 | 0.020042 | 2 | Cu
cauldron | MM10099 | Museum collection | Minusinsk | 3 | Tagar | 98 | 0.01 | bdl | bdl | 0.03 | bdl | 0.01 | bdl | bdl | bdl | bdl | 1 | OES | BOGDANOV-BEREZOVAYA 1963 | 0 | 0.030003 | 0 | 0.010001 | 1 | Cu
cauldron | MM10099 | Museum collection | Minusinsk | 3 | Tagar | 97 | 0.05 | 1.2 | 0.4 | 0.04 | bdl | 0.04 | bdl | bdl | bdl | bdl | 0.01 | OES | BOGDANOV-BEREZOVAYA 1963 | 0.40506 | 0.040506 | 0 | 0.040506 | 2 | Cu-Pb
cauldron | MM10168 | Museum collection | Minusinsk | 3 | Tagar | 98 | 0.07 | 0.2 | 1.5 | 0.2 | bdl | 0.1 | bdl | bdl | bdl | bdl | bdl | OES | BOGDANOV-BEREZOVAYA 1963 | 1.5041 | 0.20054 | 0 | 0.10027 | 14 | Cu
cauldron | MM10140 | Museum collection | Minusinsk | 3 | Tagar | 97 | 0.01 | 0.2 | 1.5 | 0.3 | bdl | bdl | 0.01 | bdl | bdl | bdl | bdl | OES | BOGDANOV-BEREZOVAYA 1963 | 1.5032 | 0.30063 | 0 | 0 | 6 | Cu
cauldron | MM10140 | Museum collection | Minusinsk | 3 | Tagar | 98 | bdl | bdl | 1.5 | 0.2 | bdl | 0.1 | 0.01 | bdl | bdl | bdl | bdl | OES | BOGDANOV-BEREZOVAYA 1963 | 1.5 | 0.2 | 0 | 0.1 | 14 | Cu
cauldron | MM б/н | Museum collection | Minusinsk | 3 | Tagar | 98 | bdl | 0.04 | 1 | 0.03 | bdl | bdl | bdl | bdl | bdl | bdl | bdl | OES | BOGDANOV-BEREZOVAYA 1963 | 1.0004 | 0.030012 | 0 | 0 | 2 | Cu
cauldron | MM10032 | Museum collection | Minusinsk | 3 | Tagar | 97 | 0.5 | 1 | 1 | 0.3 | bdl | 0.07 | 0.01 | bdl | bdl | bdl | bdl | OES | BOGDANOV-BEREZOVAYA 1963 | 1.0152 | 0.30457 | 0 | 0.071066 | 6 | Cu-Pb
cauldron | MM10173 | Museum collection | Minusinsk | 3 | Tagar | 95 | 2 | 0.7 | 0.5 | 0.2 | bdl | 0.01 | 0.07 | bdl | 0.05 | bdl | 0.1 | OES | BOGDANOV-BEREZOVAYA 1963 | 0.51414 | 0.20566 | 0 | 0.010283 | 6 | Cu-Sn
cauldron | MM1500 | Museum collection | Minusinsk | 3 | Tagar | 89 | 6 | 3 | 0.5 | 0.2 | bdl | 0.5 | 0.2 | bdl | bdl | 0.02 | 0.5 | OES | BOGDANOV-BEREZOVAYA 1963 | 0.54945 | 0.21978 | 0 | 0.54945 | 14 | Cu-Sn-Pb
cauldron | MM10183 | Museum collection | Minusinsk | 3 | Tagar | 68 | 16 | 15 | 0.5 | 0.3 | bdl | 0.04 | 0.04 | bdl | 0.05 | 0.01 | 0.2 | OES | BOGDANOV-BEREZOVAYA 1963 | 0.72516 | 0.4351 | 0 | 0.058013 | 6 | Cu-Sn-Pb
pendant | MM8408 | Museum collection | Minusinsk | 3 | Tagar | 87 | 10 | 0.1 | 0.8 | 0.05 | bdl | 0.04 | 0.4 | bdl | 0.02 | bdl | 0.3 | OES | BOGDANOV-BEREZOVAYA 1963 | 0.89008 | 0.05563 | 0 | 0.044504 | 2 | Cu-Sn
pendant | MM8424 | Museum collection | Minusinsk | 3 | Tagar | 84 | 15 | 0.1 | 0.2 | 0.05 | bdl | 0.01 | 0.5 | bdl | 0.05 | bdl | 0.2 | OES | BOGDANOV-BEREZOVAYA 1963 | 0.23571 | 0.058928 | 0 | 0.011786 | 2 | Cu-Sn
pendant | MM8422 | Museum collection | Minusinsk | 3 | Tagar | many | bdl | bdl | 5 | 0.3 | bdl | 0.2 | 0.05 | bdl | bdl | 0.02 | 0.4 | OES | BOGDANOV-BEREZOVAYA 1963 | 5 | 0.3 | 0 | 0.2 | 14 | Cu
deer plaque | MM9125 | Museum collection | Minusinsk | 3 | Tagar | 98 | 0.4 | 0.1 | bdl | 0.03 | bdl | 0.04 | bdl | bdl | bdl | 0.01 | 0.04 | OES | BOGDANOV-BEREZOVAYA 1963 | 0 | 0.030151 | 0 | 0.040201 | 1 | Cu
deer plaque | MM9602 | Museum collection | Minusinsk | 3 | Tagar | 97 | 0.3 | 0.05 | 1.2 | 0.2 | bdl | 0.01 | bdl | bdl | bdl | bdl | 0.04 | OES | BOGDANOV-BEREZOVAYA 1963 | 1.2042 | 0.2007 | 0 | 0.010035 | 6 | Cu
Model reindeer antlers | AM305 | Museum collection | Minusinsk | 3 | Tagar | 96 | bdl | 0.4 | 2 | 0.04 | bdl | 0.02 | bdl | bdl | bdl | 0.05 | 0.8 | OES | BOGDANOV-BEREZOVAYA 1963 | 2.008 | 0.040161 | 0 | 0.02008 | 2 | Cu
Model reindeer antlers | AM9373 | Museum collection | Minusinsk | 3 | Tagar | 93 | bdl | 0.1 | 4 | 0.5 | bdl | bdl | bdl | bdl | bdl | bdl | 0.9 | OES | BOGDANOV-BEREZOVAYA 1963 | 4.004 | 0.5005 | 0 | 0 | 6 | Cu
fibula | MM6928 | Museum collection | Minusinsk | 3 | Tagar | 88 | 10 | 0.1 | 1.5 | 0.2 | bdl | bdl | 0.2 | bdl | 0.05 | bdl | 0.6 | OES | BOGDANOV-BEREZOVAYA 1963 | 1.6694 | 0.22259 | 0 | 0 | 6 | Cu-Sn
fibula | MM6927 | Museum collection | Minusinsk | 3 | Tagar | 88 | 10 | 0.01 | 0.4 | 0.7 | bdl | bdl | 0.07 | bdl | bdl | bdl | 0.2 | OES | BOGDANOV-BEREZOVAYA 1963 | 0.44449 | 0.77786 | 0 | 0 | 6 | Cu-Sn
plaque | MM10949 | Museum collection | Minusinsk | 3 | Tagar | 95 | 0.07 | 0.2 | 4 | 0.03 | bdl | bdl | bdl | bdl | bdl | bdl | 0.02 | OES | BOGDANOV-BEREZOVAYA 1963 | 4.0108 | 0.030081 | 0 | 0 | 2 | Cu
décor bird | MM12904 | Museum collection | Minusinsk | 3 | Tagar | 89 | 10 | 0.2 | 0.1 | 0.02 | bdl | 0.04 | bdl | bdl | 0.05 | 0.04 | 0.3 | OES | BOGDANOV-BEREZOVAYA 1963 | 0.11142 | 0.022284 | 0 | 0.044568 | 2 | Cu-Sn
comb | MM4927 | Museum collection | Minusinsk | 3 | Tagar | 97 | 0.5 | 0.2 | 1 | 0.2 | bdl | bdl | bdl | bdl | bdl | bdl | 0.05 | OES | BOGDANOV-BEREZOVAYA 1963 | 1.007 | 0.20141 | 0 | 0 | 6 | Cu
comb | MM4964 | Museum collection | Minusinsk | 3 | Tagar | 94 | 2 | 1 | 1.5 | 0.05 | bdl | bdl | bdl | bdl | bdl | bdl | 0.1 | OES | BOGDANOV-BEREZOVAYA 1963 | 1.5464 | 0.051546 | 0 | 0 | 2 | Cu-Sn-Pb
comb | MM4950 | Museum collection | Minusinsk | 3 | Tagar | 94 | 4 | 0.5 | 0.3 | 0.02 | bdl | bdl | bdl | bdl | bdl | bdl | bdl | OES | BOGDANOV-BEREZOVAYA 1963 | 0.31414 | 0.020942 | 0 | 0 | 2 | Cu-Sn
molds | MM10124 | Museum collection | Minusinsk | 3 | Tagar | 99 | 0.02 | bdl | 0.5 | 0.05 | bdl | bdl | 0.01 | bdl | bdl | bdl | bdl | OES | BOGDANOV-BEREZOVAYA 1963 | 0.5001 | 0.05001 | 0 | 0 | 2 | Cu
molds | MM10126 | Museum collection | Minusinsk | 3 | Tagar | 98 | 0.02 | 0.01 | 1 | 0.05 | bdl | 0.02 | 0.01 | bdl | 0.1 | bdl | bdl | OES | BOGDANOV-BEREZOVAYA 1963 | 1.0013 | 0.050065 | 0 | 0.020026 | 2 | Cu
molds | MM10126 | Museum collection | Minusinsk | 3 | Tagar | 94 | 4 | 0.5 | 0.5 | 0.06 | bdl | 0.03 | 0.01 | bdl | bdl | bdl | bdl | OES | BOGDANOV-BEREZOVAYA 1963 | 0.52356 | 0.062827 | 0 | 0.031414 | 2 | Cu-Sn
molds | MM10127 | Museum collection | Minusinsk | 3 | Tagar | 91 | 5 | 3 | 0.1 | 0.3 | bdl | bdl | bdl | bdl | bdl | bdl | bdl | OES | BOGDANOV-BEREZOVAYA 1963 | 0.1087 | 0.32609 | 0 | 0 | 6 | Cu-Sn-Pb
molds | MM10125 | Museum collection | Minusinsk | 3 | Tagar | 90 | 4 | 5 | 0.1 | 0.03 | bdl | bdl | bdl | bdl | bdl | bdl | bdl | OES | BOGDANOV-BEREZOVAYA 1963 | 0.10989 | 0.032967 | 0 | 0 | 2 | Cu-Sn-Pb
ingot | MM307 | Museum collection | Minusinsk | 3 | Tagar | 97.5 | bdl | bdl | bdl | bdl | bdl | bdl | bdl | bdl | 0.5 | bdl | 1.2 | OES | BOGDANOV-BEREZOVAYA 1963 | 0 | 0 | 0 | 0 | 1 | Cu
ingot | MM12868 | Museum collection | Minusinsk | 3 | Tagar | 96 | 0.2 | 0.2 | 1 | 0.1 | bdl | 0.1 | 0.03 | bdl | 0.1 | 0.5 | 0.6 | OES | BOGDANOV-BEREZOVAYA 1963 | 1.005 | 0.1005 | 0 | 0.1005 | 14 | Cu
ingot | MM12873 | Museum collection | Minusinsk | 3 | Tagar | 97 | 0.5 | 0.2 | 1.5 | 0.05 | bdl | 0.05 | 0.07 | bdl | bdl | bdl | 0.05 | OES | BOGDANOV-BEREZOVAYA 1963 | 1.5106 | 0.050352 | 0 | 0.050352 | 2 | Cu
ingot | MM12872 | Museum collection | Minusinsk | 3 | Tagar | 97 | 1 | 0.2 | 0.1 | 0.2 | bdl | 0.05 | bdl | bdl | 0.2 | bdl | 0.6 | OES | BOGDANOV-BEREZOVAYA 1963 | 0.10142 | 0.20284 | 0 | 0.05071 | 6 | Cu-Sn
ingot | MM12874 | Museum collection | Minusinsk | 3 | Tagar | many | 7 | 7 | 0.2 | 0.2 | bdl | 0.1 | bdl | bdl | 20 | bdl | 1 | OES | BOGDANOV-BEREZOVAYA 1963 | 0.30303 | 0.30303 | 0 | 0.15152 | 14 | Cu-Sn-Pb
deer plaque |  | Museum collection | Minusinsk | 3 | Tagar | 98 | 0.05 | 0.05 | 1 | 0.15 | bdl | 0.01 | 0.04 | bdl | bdl | bdl | 0.15 | OES | BOBROV 1976 | 1.001 | 0.15015 | 0 | 0.01001 | 6 | Cu
deer plaque |  | Museum collection | Minusinsk | 3 | Tagar | many | 0.7 | 0.5 | 1.5 | 0.2 | bdl | 0.01 | 0.7 | bdl | 0.05 | 0.02 | 1 | OES | BOBROV 1976 | 1.519 | 0.20253 | 0 | 0.010127 | 6 | Cu
deer plaque |  | Museum collection | Minusinsk | 3 | Tagar | 90 | 7 | 0.2 | 1 | 0.02 | bdl | bdl | bdl | bdl | bdl | bdl | 0.78 | OES | BOBROV 1976 | 1.0776 | 0.021552 | 0 | 0 | 2 | Cu-Sn
deer plaque |  | Museum collection | Minusinsk | 3 | Tagar | 92 | 1.5 | 0.2 | 5 | 0.3 | bdl | 0.01 | 0.07 | bdl | bdl | 0.01 | 0.8 | OES | BOBROV 1976 | 5.0865 | 0.30519 | 0 | 0.010173 | 6 | Cu-Sn
deer plaque |  | Museum collection | Minusinsk | 3 | Tagar | 98 | 1 | 0.05 | 0.1 | bdl | bdl | 0.03 | bdl | bdl | bdl | bdl | 0.04 | OES | BOBROV 1976 | 0.10106 | 0 | 0 | 0.030318 | 2 | Cu-Sn
deer plaque |  | Museum collection | Minusinsk | 3 | Tagar | 94 | 5 | 0.01 | bdl | bdl | bdl | 0.01 | bdl | bdl | bdl | bdl | 0.04 | OES | BOBROV 1976 | 0 | 0 | 0 | 0.010527 | 1 | Cu-Sn
deer plaque |  | Museum collection | Minusinsk | 3 | Tagar | 94 | 4 | 1 | 0.2 | 0.03 | bdl | 0.01 | bdl | bdl | bdl | bdl | 0.02 | OES | BOBROV 1976 | 0.21053 | 0.031579 | 0 | 0.010526 | 2 | Cu-Sn-Pb
deer plaque |  | Museum collection | Minusinsk | 3 | Tagar | 89 | 9 | 1 | 0.5 | 0.05 | bdl | 0.5 | bdl | bdl | bdl | bdl | 0.1 | OES | BOBROV 1976 | 0.55556 | 0.055556 | 0 | 0.55556 | 11 | Cu-Sn-Pb
deer plaque |  | Museum collection | Minusinsk | 3 | Tagar | 91 | 6 | 1.3 | 0.2 | 0.05 | bdl | 0.04 | bdl | bdl | bdl | bdl | 0.4 | OES | BOBROV 1976 | 0.21575 | 0.053937 | 0 | 0.04315 | 2 | Cu-Sn-Pb
deer plaque |  | Museum collection | Minusinsk | 3 | Tagar | 98 | 1 | 0.05 | bdl | bdl | bdl | 0.01 | bdl | bdl | bdl | bdl | 0.8 | OES | BOBROV 1976 | 0 | 0 | 0 | 0.010106 | 1 | Cu-Sn
deer plaque |  | Museum collection | Minusinsk | 3 | Tagar | 93 | 5 | 0.5 | 0.5 | 0.02 | bdl | 0.01 | bdl | bdl | bdl | bdl | 0.08 | OES | BOBROV 1976 | 0.5291 | 0.021164 | 0 | 0.010582 | 2 | Cu-Sn
deer plaque |  | Museum collection | Minusinsk | 3 | Tagar | 91 | 7 | 1 | 0.15 | bdl | bdl | 0.01 | bdl | bdl | bdl | bdl | 0.6 | OES | BOBROV 1976 | 0.16304 | 0 | 0 | 0.01087 | 2 | Cu-Sn-Pb
dagger | 1 | Топаново | Minusinsk | 3 | Tagar | many | 4.5 | 1 | 1 | bdl | bdl | 0.5 | bdl | bdl | bdl | bdl | bdl | XRF | KHAVRIN 2007 | 1.0582 | 0 | 0 | 0.5291 | 11 | Cu-Sn-Pb
spearhead |  | Топаново | Minusinsk | 3 | Tagar | many | 11 | bdl | bdl | bdl | bdl | bdl | bdl | bdl | bdl | bdl | bdl | XRF | KHAVRIN 2007 | 0 | 0 | 0 | 0 | 1 | Cu-Sn
tubular axe | 1 | Топаново | Minusinsk | 3 | Tagar | many | bdl | bdl | 1.5 | bdl | bdl | 1.5 | bdl | bdl | bdl | bdl | bdl | XRF | KHAVRIN 2007 | 1.5 | 0 | 0 | 1.5 | 11 | Cu
chisel | 7 | Топаново | Minusinsk | 3 | Tagar | many | bdl | bdl | 2.5 | bdl | bdl | 0.6 | bdl | bdl | bdl | bdl | bdl | XRF | KHAVRIN 2007 | 2.5 | 0 | 0 | 0.6 | 11 | Cu
chisel | 13 | Топаново | Minusinsk | 3 | Tagar | many | bdl | bdl | 1.5 | bdl | bdl | 1.5 | bdl | bdl | bdl | bdl | bdl | XRF | KHAVRIN 2007 | 1.5 | 0 | 0 | 1.5 | 11 | Cu
mirror | 4 | Топаново | Minusinsk | 3 | Tagar | many | bdl | bdl | 4.5 | bdl | bdl | 1.5 | bdl | bdl | bdl | bdl | bdl | XRF | KHAVRIN 2007 | 4.5 | 0 | 0 | 1.5 | 11 | Cu
mirror | 17 | Топаново | Minusinsk | 3 | Tagar | many | bdl | bdl | 1.5 | bdl | bdl | 0.8 | bdl | bdl | bdl | bdl | bdl | XRF | KHAVRIN 2007 | 1.5 | 0 | 0 | 0.8 | 11 | Cu
plaque | 8 | Топаново | Minusinsk | 3 | Tagar | many | bdl | bdl | 2 | bdl | bdl | 1 | bdl | bdl | bdl | bdl | bdl | XRF | KHAVRIN 2007 | 2 | 0 | 0 | 1 | 11 | Cu
plaque | 14 | Топаново | Minusinsk | 3 | Tagar | many | bdl | bdl | 1 | bdl | bdl | 7 | bdl | bdl | bdl | bdl | bdl | XRF | KHAVRIN 2007 | 1 | 0 | 0 | 7 | 11 | Cu
plaque | 2 | Топаново | Minusinsk | 3 | Tagar | many | bdl | bdl | 2 | bdl | bdl | 1.5 | bdl | bdl | bdl | bdl | bdl | XRF | KHAVRIN 2007 | 2 | 0 | 0 | 1.5 | 11 | Cu
single-bladed knife | 3b | Топаново | Minusinsk | 3 | Tagar | many | bdl | bdl | 1.5 | bdl | bdl | 2 | bdl | bdl | bdl | bdl | bdl | XRF | KHAVRIN 2007 | 1.5 | 0 | 0 | 2 | 11 | Cu
single-bladed knife | 9b | Топаново | Minusinsk | 3 | Tagar | many | 0.4 | bdl | 1.5 | 0.5 | bdl | 1.5 | bdl | bdl | bdl | bdl | bdl | XRF | KHAVRIN 2007 | 1.506 | 0.50201 | 0 | 1.506 | 14 | Cu
single-bladed knife | 16 | Топаново | Minusinsk | 3 | Tagar | many | 0.5 | bdl | 3 | 0.3 | bdl | 0.7 | bdl | bdl | bdl | bdl | bdl | XRF | KHAVRIN 2007 | 3.0151 | 0.30151 | 0 | 0.70352 | 14 | Cu
dagger | 3a | Топаново | Minusinsk | 3 | Tagar | many | 0.8 | bdl | 0.8 | bdl | bdl | 8 | bdl | bdl | bdl | bdl | bdl | XRF | KHAVRIN 2007 | 0.80645 | 0 | 0 | 8.0645 | 11 | Cu
dagger | 9a | Топаново | Minusinsk | 3 | Tagar | many | bdl | bdl | 2.5 | 1 | bdl | 1 | bdl | bdl | bdl | bdl | bdl | XRF | KHAVRIN 2007 | 2.5 | 1 | 0 | 1 | 14 | Cu
dagger | 15 | Топаново | Minusinsk | 3 | Tagar | many | 0.6 | bdl | 2 | 0.4 | bdl | 0.8 | bdl | bdl | bdl | bdl | 0.3 | XRF | KHAVRIN 2007 | 2.0121 | 0.40241 | 0 | 0.80483 | 14 | Cu
tubular axe | 1 | Катюшкино | Minusinsk | 3 | Tagar | many | bdl | bdl | 1.5 | bdl | bdl | 0.6 | bdl | bdl | bdl | bdl | bdl | XRF | KHAVRIN 2007 | 1.5 | 0 | 0 | 0.6 | 11 | Cu
dagger | 2 | Катюшкино | Minusinsk | 3 | Tagar | many | bdl | bdl | 0.5 | bdl | bdl | 0.6 | bdl | bdl | bdl | bdl | bdl | XRF | KHAVRIN 2007 | 0.5 | 0 | 0 | 0.6 | 11 | Cu
single-bladed knife | 3 | Катюшкино | Minusinsk | 3 | Tagar | many | bdl | bdl | 1.5 | bdl | bdl | 1 | bdl | bdl | bdl | bdl | 1 | XRF | KHAVRIN 2007 | 1.5 | 0 | 0 | 1 | 11 | Cu
single-bladed knife | 18 | Катюшкино | Minusinsk | 3 | Tagar | many | bdl | bdl | 0.5 | bdl | bdl | bdl | bdl | bdl | bdl | bdl | bdl | XRF | KHAVRIN 2007 | 0.5 | 0 | 0 | 0 | 2 | Cu
plaque | 5 | Катюшкино | Minusinsk | 3 | Tagar | many | bdl | bdl | 1 | bdl | bdl | 0.2 | bdl | bdl | bdl | bdl | bdl | XRF | KHAVRIN 2007 | 1 | 0 | 0 | 0.2 | 11 | Cu
mirror | 4 | Катюшкино | Minusinsk | 3 | Tagar | many | bdl | bdl | 1 | bdl | bdl | 0.4 | bdl | bdl | bdl | bdl | bdl | XRF | KHAVRIN 2007 | 1 | 0 | 0 | 0.4 | 11 | Cu
mirror | 11 | Катюшкино | Minusinsk | 3 | Tagar | many | bdl | bdl | 5 | bdl | bdl | 3.5 | bdl | bdl | bdl | bdl | bdl | XRF | KHAVRIN 2007 | 5 | 0 | 0 | 3.5 | 11 | Cu
mirror | 5 | Катюшкино | Minusinsk | 3 | Tagar | many | bdl | bdl | 0.8 | bdl | bdl | 0.6 | bdl | bdl | bdl | bdl | bdl | XRF | KHAVRIN 2007 | 0.8 | 0 | 0 | 0.6 | 11 | Cu
arrowhead | 2 | Катюшкино | Minusinsk | 3 | Tagar | many | bdl | bdl | 2.5 | 1.5 | bdl | 0.2 | bdl | bdl | bdl | bdl | bdl | XRF | KHAVRIN 2007 | 2.5 | 1.5 | 0 | 0.2 | 14 | Cu
single-bladed knife | 6 | Катюшкино | Minusinsk | 3 | Tagar | many | 1 | bdl | 0.5 | bdl | bdl | 0.6 | bdl | bdl | bdl | bdl | bdl | XRF | KHAVRIN 2007 | 0.50505 | 0 | 0 | 0.60606 | 11 | Cu-Sn
single-bladed knife |  | Жемчужный | Minusinsk | 3 | Tagar | many | 0.5 | 0.5 | 2 | bdl | bdl | 1 | bdl | bdl | bdl | bdl | bdl | XRF | KHAVRIN 2007 | 2.0202 | 0 | 0 | 1.0101 | 11 | Cu
single-bladed knife |  | Жемчужный | Minusinsk | 3 | Tagar | many | 1 | bdl | 1 | 0.5 | bdl | 1 | bdl | bdl | bdl | bdl | bdl | XRF | KHAVRIN 2007 | 1.0101 | 0.50505 | 0 | 1.0101 | 14 | Cu-Sn
single-bladed knife |  | Жемчужный | Minusinsk | 3 | Tagar | many | bdl | 0.5 | 4 | bdl | bdl | 0.3 | bdl | bdl | bdl | bdl | 0.5 | XRF | KHAVRIN 2007 | 4.0201 | 0 | 0 | 0.30151 | 11 | Cu
mirror | 6 | Жемчужный | Minusinsk | 3 | Tagar | many | bdl | bdl | 2 | bdl | bdl | 1 | bdl | bdl | bdl | bdl | bdl | XRF | KHAVRIN 2007 | 2 | 0 | 0 | 1 | 11 | Cu
mirror |  | Жемчужный | Minusinsk | 3 | Tagar | many | bdl | bdl | 2 | bdl | bdl | 1.5 | bdl | bdl | bdl | bdl | 0.5 | XRF | KHAVRIN 2007 | 2 | 0 | 0 | 1.5 | 11 | Cu
dagger |  | Жемчужный | Minusinsk | 3 | Tagar | many | bdl | bdl | 2 | bdl | bdl | 1.5 | bdl | bdl | bdl | bdl | 0.4 | XRF | KHAVRIN 2007 | 2 | 0 | 0 | 1.5 | 11 | Cu
chisel |  | Жемчужный | Minusinsk | 3 | Tagar | many | bdl | bdl | 2 | bdl | bdl | 1 | bdl | bdl | bdl | bdl | 0.75 | XRF | KHAVRIN 2007 | 2 | 0 | 0 | 1 | 11 | Cu
spearhead |  | Жемчужный | Minusinsk | 3 | Tagar | many | bdl | 0.5 | 1 | bdl | 0.3 | 0.3 | bdl | bdl | bdl | bdl | 0.6 | XRF | KHAVRIN 2007 | 1.005 | 0 | 0.30151 | 0.30151 | 15 | Cu
single-bladed knife |  | Жемчужный | Minusinsk | 3 | Tagar | many | bdl | bdl | 2 | bdl | bdl | 1 | bdl | bdl | bdl | bdl | bdl | XRF | KHAVRIN 2007 | 2 | 0 | 0 | 1 | 11 | Cu
Разделитель |  | Арбан | Minusinsk | 3 | Tagar | many | bdl | 1.25 | 8.5 | 1.5 | bdl | bdl | bdl | bdl | bdl | bdl | 1.5 | XRF | KHAVRIN 2001 | 8.6076 | 1.519 | 0 | 0 | 6 | Cu-Pb
suspension |  | Арбан | Minusinsk | 3 | Tagar | many | bdl | 1.25 | 8.5 | 1.5 | bdl | bdl | bdl | bdl | bdl | bdl | 1.5 | XRF | KHAVRIN 2001 | 8.6076 | 1.519 | 0 | 0 | 6 | Cu-Pb
suspension |  | Арбан | Minusinsk | 3 | Tagar | many | bdl | 1.25 | 8.5 | 1.5 | bdl | bdl | bdl | bdl | bdl | bdl | 1.5 | XRF | KHAVRIN 2001 | 8.6076 | 1.519 | 0 | 0 | 6 | Cu-Pb
single-bladed knife |  | Улус Федоров | Minusinsk | 3 | Tagar | many | bdl | bdl | 1.5 | bdl | bdl | 1.5 | bdl | bdl | bdl | bdl | bdl | XRF | KHAVRIN 2001 | 1.5 | 0 | 0 | 1.5 | 11 | Cu
awl |  | Улус Федоров | Minusinsk | 3 | Tagar | many | 0.75 | bdl | 1.5 | bdl | bdl | 0.75 | bdl | bdl | bdl | bdl | bdl | XRF | KHAVRIN 2001 | 1.5113 | 0 | 0 | 0.75567 | 11 | Cu
plaque |  | Улус Федоров | Minusinsk | 3 | Tagar | many | bdl | bdl | 1.5 | bdl | bdl | 1.5 | bdl | bdl | bdl | bdl | bdl | XRF | KHAVRIN 2001 | 1.5 | 0 | 0 | 1.5 | 11 | Cu
plaque |  | Улус Федоров | Minusinsk | 3 | Tagar | many | 1.5 | bdl | 1.5 | bdl | bdl | 1.5 | bdl | bdl | bdl | bdl | bdl | XRF | KHAVRIN 2001 | 1.5228 | 0 | 0 | 1.5228 | 11 | Cu-Sn
bead |  | Улус Федоров | Minusinsk | 3 | Tagar | many | 1.5 | bdl | 1.5 | 1.5 | bdl | 1.5 | bdl | bdl | bdl | bdl | bdl | XRF | KHAVRIN 2001 | 1.5228 | 1.5228 | 0 | 1.5228 | 14 | Cu-Sn
bracelet |  | Улус Федоров | Minusinsk | 3 | Tagar | many | bdl | bdl | 1.5 | bdl | bdl | 0.75 | bdl | bdl | bdl | bdl | bdl | XRF | KHAVRIN 2001 | 1.5 | 0 | 0 | 0.75 | 11 | Cu
bracelet |  | Улус Федоров | Minusinsk | 3 | Tagar | many | 1.5 | bdl | 1.5 | 0.75 | bdl | 1.5 | bdl | bdl | bdl | bdl | bdl | XRF | KHAVRIN 2001 | 1.5228 | 0.76142 | 0 | 1.5228 | 14 | Cu-Sn
bracelet |  | Улус Федоров | Minusinsk | 3 | Tagar | many | bdl | bdl | 1.5 | bdl | bdl | 1.5 | bdl | bdl | bdl | bdl | bdl | XRF | KHAVRIN 2001 | 1.5 | 0 | 0 | 1.5 | 11 | Cu
single-bladed knife | Богданова 1963 | Улус Федоров | Minusinsk | 3 | Tagar | many | bdl | 0.01 | 1 | 0.2 | bdl | 0.05 | 0.01 | bdl | bdl | bdl | bdl | XRF | KHAVRIN 2001 | 1.0001 | 0.20002 | 0 | 0.050005 | 6 | Cu
single-bladed knife | Богданова 1963 | Улус Федоров | Minusinsk | 3 | Tagar | many | 1 | 0.7 | 1 | 0.2 | bdl | 0.4 | bdl | bdl | bdl | bdl | bdl | XRF | KHAVRIN 2001 | 1.0173 | 0.20346 | 0 | 0.40692 | 14 | Cu-Sn
single-bladed knife | Богданова 1963 | Улус Федоров | Minusinsk | 3 | Tagar | many | bdl | bdl | 1.2 | 0.4 | bdl | 0.1 | 0.02 | bdl | bdl | bdl | bdl | XRF | KHAVRIN 2001 | 1.2 | 0.4 | 0 | 0.1 | 14 | Cu
single-bladed knife | Богданова 1963 | Улус Федоров | Minusinsk | 3 | Tagar | many | bdl | bdl | 1.5 | 0.5 | bdl | 0.5 | 0.02 | bdl | bdl | bdl | 0.04 | XRF | KHAVRIN 2001 | 1.5 | 0.5 | 0 | 0.5 | 14 | Cu
single-bladed knife | Богданова 1963 | Улус Федоров | Minusinsk | 3 | Tagar | many | bdl | bdl | 1 | 0.3 | bdl | 0.1 | 0.01 | bdl | bdl | bdl | bdl | XRF | KHAVRIN 2001 | 1 | 0.3 | 0 | 0.1 | 14 | Cu
dagger | Сергеева 1981 | Улус Федоров | Minusinsk | 3 | Tagar | many | 4 | 0.0046 | 1.8 | 0.1 | bdl | 0.024 | 0.0076 | bdl | 0.056 | bdl | bdl | XRF | KHAVRIN 2001 | 1.8762 | 0.10423 | 0 | 0.025016 | 6 | Cu-Sn
spoon | Сергеева 1981 | Улус Федоров | Minusinsk | 3 | Tagar | many | bdl | 0.0006 | 0.87 | 0.32 | bdl | 0.038 | 0.046 | bdl | 1.1 | bdl | bdl | XRF | KHAVRIN 2001 | 0.87968 | 0.32356 | 0 | 0.038423 | 6 | Cu
ring | Сергеева 1981 | Улус Федоров | Minusinsk | 3 | Tagar | many | bdl | 0.00016 | 2.7 | 0.46 | 0.25 | 0.038 | 0.027 | bdl | 0.1 | bdl | bdl | XRF | KHAVRIN 2001 | 2.7027 | 0.46046 | 0.25025 | 0.038038 | 12 | Cu
single-bladed knife | 209-62 | Пьяново | Minusinsk | 3 | Tagar | 99 | bdl | 0.01 | 0.1 | 0.02 | bdl | 0.04 | bdl | bdl | bdl | 0.04 | 0.4 | OES | MARTYNOV & BOGDANOV-BEREZOVAYA 1966 | 0.10001 | 0.020002 | 0 | 0.040004 | 2 | Cu
plaque | 215-62 | Пьяново | Minusinsk | 3 | Tagar | 97 | bdl | 0.4 | 0.75 | 0.6 | bdl | bdl | bdl | bdl | 0.1 | bdl | 0.2 | OES | MARTYNOV & BOGDANOV-BEREZOVAYA 1966 | 0.75377 | 0.60302 | 0 | 0 | 6 | Cu
necklace | 214-62 | Пьяново | Minusinsk | 3 | Tagar | 99 | 0.01 | 0.02 | 0.3 | 0.07 | bdl | 0.01 | bdl | bdl | bdl | 0.01 | 0.01 | OES | MARTYNOV & BOGDANOV-BEREZOVAYA 1966 | 0.30009 | 0.070021 | 0 | 0.010003 | 2 | Cu
serpentine decoration | 216-62 | Пьяново | Minusinsk | 3 | Tagar | 99 | bdl | 0.1 | 0.2 | 0.3 | bdl | bdl | bdl | bdl | 0.02 | bdl | 0.01 | OES | MARTYNOV & BOGDANOV-BEREZOVAYA 1966 | 0.20024 | 0.30036 | 0 | 0 | 6 | Cu
bracelet | 213-62 | Пьяново | Minusinsk | 3 | Tagar | 99 | bdl | 0.06 | 0.5 | 0.2 | bdl | bdl | bdl | bdl | bdl | bdl | bdl | OES | MARTYNOV & BOGDANOV-BEREZOVAYA 1966 | 0.5003 | 0.20012 | 0 | 0 | 6 | Cu
single-bladed knife | 210-62 | Пьяново | Minusinsk | 3 | Tagar | 98 | bdl | 0.2 | 1 | 0.4 | bdl | bdl | bdl | bdl | 0.02 | bdl | bdl | OES | MARTYNOV & BOGDANOV-BEREZOVAYA 1966 | 1.0022 | 0.40088 | 0 | 0 | 6 | Cu
ring | 211-62 | Пьяново | Minusinsk | 3 | Tagar | 98 | bdl | 0.01 | 1.2 | 0.5 | bdl | bdl | bdl | bdl | bdl | bdl | 0.01 | OES | MARTYNOV & BOGDANOV-BEREZOVAYA 1966 | 1.2001 | 0.50005 | 0 | 0 | 6 | Cu
ring | 212-62 | Пьяново | Minusinsk | 3 | Tagar | 96 | bdl | 0.4 | 1 | 0.5 | bdl | bdl | bdl | bdl | 0.05 | bdl | 0.01 | OES | MARTYNOV & BOGDANOV-BEREZOVAYA 1966 | 1.0045 | 0.50226 | 0 | 0 | 6 | Cu
grooved chisel | 4 | Minusinsk | Minusinsk | 3 | Tagar | 97 | 2 | 0.05 | bdl | bdl | bdl | bdl | bdl | bdl | bdl | bdl | 0.01 | OES | GRISHIN 1971 | 0 | 0 | 0 | 0 | 1 | Cu-Sn
Tapered chisel | 5 | Minusinsk | Minusinsk | 3 | Tagar | 93 | 6 | 0.01 | 0.15 | 0.2 | bdl | bdl | bdl | bdl | bdl | bdl | 0.4 | OES | GRISHIN 1971 | 0.15959 | 0.21279 | 0 | 0 | 6 | Cu-Sn
socketed axe | 37 | Minusinsk | Minusinsk | 3 | Tagar | 95 | 4 | 0.3 | 0.6 | 0.01 | bdl | bdl | bdl | bdl | bdl | bdl | bdl | OES | GRISHIN 1971 | 0.62696 | 0.010449 | 0 | 0 | 2 | Cu-Sn
socketed axe | 38 | Minusinsk | Minusinsk | 3 | Tagar | 90.2 | 9 | 0.14 | 0.45 | 0.06 | 0.09 | 0.03 | 0.018 | 0.001 | bdl | 0.003 | 0.008 | OES | GRISHIN 1971 | 0.49527 | 0.066036 | 0.099053 | 0.033018 | 2 | Cu-Sn
double-bladed knife | 39 | Minusinsk | Minusinsk | 3 | Tagar | 99 | bdl | bdl | bdl | 0.02 | bdl | bdl | bdl | bdl | bdl | bdl | bdl | OES | GRISHIN 1971 | 0 | 0.02 | 0 | 0 | 1 | Cu
double-bladed knife | 40 | Minusinsk | Minusinsk | 3 | Tagar | 98.98 | bdl | bdl | bdl | 0.02 | bdl | bdl | bdl | bdl | bdl | bdl | 1 | OES | GRISHIN 1971 | 0 | 0.02 | 0 | 0 | 1 | Cu
dagger | 120 | Minusinsk | Minusinsk | 3 | Tagar | 96 | 3 | 0.01 | 0.1 | 0.1 | bdl | 0.04 | bdl | bdl | bdl | bdl | 0.01 | OES | GRISHIN 1971 | 0.1031 | 0.1031 | 0 | 0.041241 | 6 | Cu-Sn
dagger | 128 | Minusinsk | Minusinsk | 3 | Tagar | 98 | bdl | 0.5 | 1 | 0.2 | bdl | bdl | 0.01 | bdl | 0.05 | bdl | 0.04 | OES | GRISHIN 1971 | 1.0055 | 0.20111 | 0 | 0 | 6 | Cu
dagger | 129 | Minusinsk | Minusinsk | 3 | Tagar | 96 | 0.5 | 0.2 | 1.5 | 0.3 | bdl | 0.5 | 0.04 | bdl | bdl | 0.04 | 0 | OES | GRISHIN 1971 | 1.5106 | 0.30211 | 0 | 0.50352 | 14 | Cu
dagger | 130 | Minusinsk | Minusinsk | 3 | Tagar | 92 | 7 | 0.05 | 0.2 | 0 | bdl | 0.1 | 0.04 | bdl | bdl | 0.02 | 0.3 | OES | GRISHIN 1971 | 0.21517 | 0 | 0 | 0.10758 | 11 | Cu-Sn
dagger | 131 | Minusinsk | Minusinsk | 3 | Tagar | 80 | 15 | 0.3 | 1.5 | 0.01 | bdl | 0.5 | 0.2 | bdl | 0.2 | 0.4 | 0.6 | OES | GRISHIN 1971 | 1.7751 | 0.011834 | 0 | 0.59172 | 11 | Cu-Sn
dagger | 132 | Minusinsk | Minusinsk | 3 | Tagar | 97 | bdl | 0.1 | 2 | 0.3 | bdl | 0.03 | 0.02 | bdl | bdl | 0.03 | 0.03 | OES | GRISHIN 1971 | 2.002 | 0.3003 | 0 | 0.03003 | 6 | Cu
spearhead | 139 | Minusinsk | Minusinsk | 3 | Tagar | 99 | bdl | bdl | 0.1 | 0.03 | bdl | 0.01 | bdl | bdl | bdl | bdl | bdl | OES | GRISHIN 1971 | 0.1 | 0.03 | 0 | 0.01 | 2 | Cu
spearhead | 140 | Minusinsk | Minusinsk | 3 | Tagar | 98 | bdl | 0.01 | 1.5 | 0.4 | bdl | 0.1 | bdl | bdl | bdl | bdl | bdl | OES | GRISHIN 1971 | 1.5002 | 0.40004 | 0 | 0.10001 | 14 | Cu
spearhead | 141 | Minusinsk | Minusinsk | 3 | Tagar | 97 | 1 | 0.01 | 0.75 | 0.3 | bdl | 0.1 | 0.05 | bdl | bdl | 0.02 | 0.1 | OES | GRISHIN 1971 | 0.75765 | 0.30306 | 0 | 0.10102 | 14 | Cu-Sn
spearhead | 142 | Minusinsk | Minusinsk | 3 | Tagar | 95 | 3 | 0.05 | 1.5 | 0.2 | bdl | 0.2 | 0.07 | bdl | bdl | bdl | bdl | OES | GRISHIN 1971 | 1.5472 | 0.20629 | 0 | 0.20629 | 14 | Cu-Sn
socketed adze | 144 | Minusinsk | Minusinsk | 3 | Tagar | 98 | 0.3 | 0.01 | 0.5 | 0.05 | bdl | 0.04 | bdl | bdl | bdl | bdl | bdl | OES | GRISHIN 1971 | 0.50155 | 0.050155 | 0 | 0.040124 | 2 | Cu
socketed adze | 145 | Minusinsk | Minusinsk | 3 | Tagar | 98 | 0.05 | 0.01 | 1.3 | 0.04 | bdl | bdl | bdl | bdl | bdl | bdl | bdl | OES | GRISHIN 1971 | 1.3008 | 0.040024 | 0 | 0 | 2 | Cu
socketed adze | 146 | Minusinsk | Minusinsk | 3 | Tagar | 98 | bdl | 0.05 | 1 | 0.03 | bdl | 0.01 | bdl | bdl | bdl | bdl | 0.04 | OES | GRISHIN 1971 | 1.0005 | 0.030015 | 0 | 0.010005 | 2 | Cu
socketed axe | 147 | Minusinsk | Minusinsk | 3 | Tagar | 97 | bdl | 0.01 | 2 | 0.2 | bdl | 0.1 | 0.01 | bdl | bdl | bdl | 0.4 | OES | GRISHIN 1971 | 2.0002 | 0.20002 | 0 | 0.10001 | 14 | Cu
socketed axe | 148 | Minusinsk | Minusinsk | 3 | Tagar | 85 | 12 | 0.5 | 0.5 | 0.05 | bdl | 0.2 | bdl | bdl | 0.01 | bdl | 1 | OES | GRISHIN 1971 | 0.57149 | 0.057149 | 0 | 0.2286 | 11 | Cu-Sn
socketed adze | 149 | Minusinsk | Minusinsk | 3 | Tagar | 91 | 8 | 0.01 | 0 | 0.05 | bdl | bdl | bdl | bdl | bdl | bdl | 0.01 | OES | GRISHIN 1971 | 0 | 0.054354 | 0 | 0 | 1 | Cu-Sn
Tapered chisel | 150 | Minusinsk | Minusinsk | 3 | Tagar | 92 | 7 | 0.01 | 0.2 | 0.02 | bdl | bdl | bdl | bdl | bdl | bdl | bdl | OES | GRISHIN 1971 | 0.21508 | 0.021508 | 0 | 0 | 2 | Cu-Sn
коромыслообазное item | 174 | Minusinsk | Minusinsk | 3 | Tagar | 99.96 | 0.025 | 0.005 | bdl | 0.008 | 0.045 | 0.007 | 0.0001 | bdl | bdl | bdl | 0.003 | OES | GRISHIN 1971 | 0 | 0.0080024 | 0.045014 | 0.0070021 | 1 | Cu
single-bladed knife | 186 | Minusinsk | Minusinsk | 3 | Tagar | 95 | 4 | 0.2 | 0.5 | 0.03 | bdl | bdl | 0.04 | bdl | bdl | bdl | bdl | OES | GRISHIN 1971 | 0.52192 | 0.031315 | 0 | 0 | 2 | Cu-Sn
cauldron |  | Маткечик | Minusinsk | 3 | Tagar | many | 0.3 | 1 | 1 | 1 | 0.003 | 0.3 | 0.3 | bdl | bdl | 0.006 | bdl | not mentioned | SUNCHUGASHEV 1975 | 1.0132 | 1.0132 | 0.0030395 | 0.30395 | 14 | Cu-Pb
cauldron |  | Маткечик | Minusinsk | 3 | Tagar | many | 0.04 | 1 | 1 | 1 | 0.003 | 0.3 | 0.1 | bdl | bdl | 0.006 | bdl | not mentioned | SUNCHUGASHEV 1975 | 1.0105 | 1.0105 | 0.0030315 | 0.30315 | 14 | Cu-Pb
cauldron |  | Маткечик | Minusinsk | 3 | Tagar | many | 1 | 1 | 1 | 1 | 0.003 | 1 | 0.6 | bdl | bdl | 0.1 | bdl | not mentioned | SUNCHUGASHEV 1975 | 1.0204 | 1.0204 | 0.0030612 | 1.0204 | 14 | Cu-Sn-Pb
cauldron |  | Маткечик | Minusinsk | 3 | Tagar | many | 0.06 | 0.03 | 1 | 0.03 | 0.003 | 0.06 | 0.006 | bdl | 0.03 | 0.003 | bdl | not mentioned | SUNCHUGASHEV 1975 | 1.0012 | 0.030036 | 0.0030036 | 0.060072 | 2 | Cu
slag |  | Узун-Жуля | Minusinsk | 3 | Tagar | 0.8 | bdl | 0.006 | bdl | bdl | 0.0003 | 0.002 | bdl | bdl | 0.06 | 0.03 | bdl | not mentioned | SUNCHUGASHEV 1975
slag |  | Узун-Жуля | Minusinsk | 3 | Tagar | 0.6 | bdl | 0.005 | bdl | bdl | 0.0003 | 0.002 | bdl | bdl | 0.06 | 0.03 | bdl | not mentioned | SUNCHUGASHEV 1975
slag |  | Узун-Жуля | Minusinsk | 3 | Tagar | 1 | bdl | 0.006 | 0.0006 | bdl | 0.0005 | 0.004 | bdl | bdl | 0.2 | 0.03 | bdl | not mentioned | SUNCHUGASHEV 1975
single-bladed knife | 1 | Minusinsk | Minusinsk | 3 | Tagar | 96.69 | na | na | na | na | na | 0.25 | na | na | na | na | na | not mentioned | TIKHONOV & GRISHIN 1960 | [5 empty] | Cu
single-bladed knife | 2 | Minusinsk | Minusinsk | 3 | Tagar | 99.96 | 0.29 | 0.13 | na | na | na | na | na | na | na | na | 0.02 | not mentioned | TIKHONOV & GRISHIN 1960 | [5 empty] | Cu
single-bladed knife | 3 | Minusinsk | Minusinsk | 3 | Tagar | 98.18 | 0.24 | na | na | na | na | 1.08 | na | na | na | na | na | not mentioned | TIKHONOV & GRISHIN 1960 | [5 empty] | Cu
single-bladed knife | 4 | Minusinsk | Minusinsk | 3 | Tagar | 97.08 | 1.82 | na | na | na | na | na | na | na | na | na | 0.3 | not mentioned | TIKHONOV & GRISHIN 1960 | [5 empty] | Cu-Sn
single-bladed knife | 5 | Minusinsk | Minusinsk | 3 | Tagar | 94.28 | 4.58 | 0.42 | na | na | na | 0.18 | na | na | na | na | na | not mentioned | TIKHONOV & GRISHIN 1960 | [5 empty] | Cu-Sn
single-bladed knife | 6 | Minusinsk | Minusinsk | 3 | Tagar | 91.53 | 7.82 | na | na | na | na | 0.19 | na | na | na | na | 0.17 | not mentioned | TIKHONOV & GRISHIN 1960 | [5 empty] | Cu-Sn
single-bladed knife | 7 | Minusinsk | Minusinsk | 3 | Tagar | 95.13 | 3.62 | na | na | na | na | 0.22 | na | na | na | na | 0.94 | not mentioned | TIKHONOV & GRISHIN 1960 | [5 empty] | Cu-Sn
single-bladed knife | 8 | Minusinsk | Minusinsk | 3 | Tagar | 92.73 | 6.84 | na | na | na | na | 0.4 | na | na | na | na | 0.0.3 | not mentioned | TIKHONOV & GRISHIN 1960 | [5 empty] | Cu-Sn
single-bladed knife | 9 | Minusinsk | Minusinsk | 3 | Tagar | 98.33 | 1.53 | na | na | na | na | 0.11 | na | na | na | na | 0.11 | not mentioned | TIKHONOV & GRISHIN 1960 | [5 empty] | Cu-Sn
single-bladed knife | 10 | Minusinsk | Minusinsk | 3 | Tagar | 98.3 | 1.33 | 0.5 | na | na | na | na | na | na | na | na | 0.09 | not mentioned | TIKHONOV & GRISHIN 1960 | [5 empty] | Cu-Sn
single-bladed knife | 11 | Minusinsk | Minusinsk | 3 | Tagar | 98.61 | 1.7 | na | na | na | na | na | na | na | na | na | 0.09 | not mentioned | TIKHONOV & GRISHIN 1960 | [5 empty] | Cu-Sn
single-bladed knife | 12 | Minusinsk | Minusinsk | 3 | Tagar | 98.9 | 0.81 | na | na | na | na | 0.11 | na | na | na | na | 0.21 | not mentioned | TIKHONOV & GRISHIN 1960 | [5 empty] | Cu
single-bladed knife | 13 | Minusinsk | Minusinsk | 3 | Tagar | 93.28 | 6.42 | na | na | na | na | 0.15 | na | na | na | na | 0.17 | not mentioned | TIKHONOV & GRISHIN 1960 | [5 empty] | Cu-Sn
single-bladed knife | 14 | Minusinsk | Minusinsk | 3 | Tagar | 98.66 | 0.66 | 0.35 | na | na | na | 0.25 | na | na | na | na | 0.15 | not mentioned | TIKHONOV & GRISHIN 1960 | [5 empty] | Cu
single-bladed knife | 15 | Minusinsk | Minusinsk | 3 | Tagar | 97.65 | 2.73 | na | na | na | na | 0.4 | na | na | na | na | 0.1 | not mentioned | TIKHONOV & GRISHIN 1960 | [5 empty] | Cu-Sn
single-bladed knife | 16 | Minusinsk | Minusinsk | 3 | Tagar | 92 | 7.24 | 0.76 | na | na | na | na | na | na | na | na | na | not mentioned | TIKHONOV & GRISHIN 1960 | [5 empty] | Cu-Sn
sickle | 1 | Minusinsk | Minusinsk | 3 | Tagar | 97.07 | 2.16 | 0.28 | na | na | na | 0.24 | na | na | na | na | na | not mentioned | TIKHONOV & GRISHIN 1960 | [5 empty] | Cu-Sn
sickle | 2 | Minusinsk | Minusinsk | 3 | Tagar | 95.89 | 2.75 | 0.41 | na | na | na | 0.61 | na | na | na | na | 0.06 | not mentioned | TIKHONOV & GRISHIN 1960 | [5 empty] | Cu-Sn
sickle | 3 | Minusinsk | Minusinsk | 3 | Tagar | 97.62 | 1.59 | 0.45 | na | na | na | 0.1 | na | na | na | na | 0.27 | not mentioned | TIKHONOV & GRISHIN 1960 | [5 empty] | Cu-Sn
awl | 1 | Minusinsk | Minusinsk | 3 | Tagar | 91.6 | 7.19 | na | na | na | na | 1.07 | na | na | na | na | 0.1 | not mentioned | TIKHONOV & GRISHIN 1960 | [5 empty] | Cu-Sn
awl | 2 | Minusinsk | Minusinsk | 3 | Tagar | 87.01 | 12.4 | na | na | na | na | 0.53 | na | na | na | na | 0.07 | not mentioned | TIKHONOV & GRISHIN 1960 | [5 empty] | Cu-Sn
awl | 3 | Minusinsk | Minusinsk | 3 | Tagar | 88.49 | 11.23 | na | na | na | na | 0.23 | na | na | na | na | 0.04 | not mentioned | TIKHONOV & GRISHIN 1960 | [5 empty] | Cu-Sn
socketed axe | 1 | Minusinsk | Minusinsk | 3 | Tagar | 95.52 | 4.32 | na | na | na | na | na | na | na | na | na | 0.08 | not mentioned | TIKHONOV & GRISHIN 1960 | [5 empty] | Cu-Sn
socketed axe | 2 | Minusinsk | Minusinsk | 3 | Tagar | 97.11 | 2.53 | na | na | na | na | 0.14 | na | na | na | na | na | not mentioned | TIKHONOV & GRISHIN 1960 | [5 empty] | Cu-Sn
socketed axe | 3 | Minusinsk | Minusinsk | 3 | Tagar | 91.2 | 4 | 1 | na | na | na | na | na | na | na | na | na | not mentioned | TIKHONOV & GRISHIN 1960 | [5 empty] | Cu-Sn-Pb
socketed axe | 4 | Minusinsk | Minusinsk | 3 | Tagar | 97.4 | 1.6 | 0.1 | na | na | na | na | na | na | na | na | na | not mentioned | TIKHONOV & GRISHIN 1960 | [5 empty] | Cu-Sn
chisel | 1 | Minusinsk | Minusinsk | 3 | Tagar | 89.03 | 9.41 | 1.2 | na | na | na | 0.36 | na | na | na | na | 0.02 | not mentioned | TIKHONOV & GRISHIN 1960 | [5 empty] | Cu-Sn-Pb
chisel | 2 | Minusinsk | Minusinsk | 3 | Tagar | 95.4 | na | 0.78 | na | na | na | na | na | na | 3.25 | na | 0.49 | not mentioned | TIKHONOV & GRISHIN 1960 | [5 empty] | Cu
arrowhead | 1 | Minusinsk | Minusinsk | 3 | Tagar | 97.97 | na | na | na | na | na | na | na | na | na | na | 0.23 | not mentioned | TIKHONOV & GRISHIN 1960 | [5 empty] | Cu
arrowhead | 2 | Minusinsk | Minusinsk | 3 | Tagar | 92.01 | 7.78 | na | na | na | na | 0.12 | na | na | na | na | na | not mentioned | TIKHONOV & GRISHIN 1960 | [5 empty] | Cu-Sn
arrowhead | 3 | Minusinsk | Minusinsk | 3 | Tagar | 86.35 | 13.63 | na | na | na | na | 0.15 | na | na | na | na | na | not mentioned | TIKHONOV & GRISHIN 1960 | [5 empty] | Cu-Sn
arrowhead | 4 | Minusinsk | Minusinsk | 3 | Tagar | 98.48 | 1.28 | na | na | na | na | 0.2 | na | na | na | na | 0.12 | not mentioned | TIKHONOV & GRISHIN 1960 | [5 empty] | Cu-Sn
dagger | 1 | Minusinsk | Minusinsk | 3 | Tagar | 98.5 | 0.1 | na | na | na | 0.05 | na | na | na | 1.2 | na | 0.1 | not mentioned | TIKHONOV & GRISHIN 1960 | [5 empty] | Cu
dagger | 2 | Minusinsk | Minusinsk | 3 | Tagar | 98 | 0.4 | 0.6 | na | na | 0.01 | na | na | na | 0.7 | na | 0.01 | not mentioned | TIKHONOV & GRISHIN 1960 | [5 empty] | Cu
dagger | 3 | Minusinsk | Minusinsk | 3 | Tagar | 98.9 | 1.5 | na | na | na | na | na | na | na | na | na | 0.05 | not mentioned | TIKHONOV & GRISHIN 1960 | [5 empty] | Cu-Sn
dagger | 4 | Minusinsk | Minusinsk | 3 | Tagar | 97.9 | 1.9 | 0.4 | na | na | na | na | na | na | na | na | 0.2 | not mentioned | TIKHONOV & GRISHIN 1960 | [5 empty] | Cu-Sn
dagger | 5 | Minusinsk | Minusinsk | 3 | Tagar | 95.7 | 1.9 | 0.4 | na | na | na | na | na | na | 1.3 | na | na | not mentioned | TIKHONOV & GRISHIN 1960 | [5 empty] | Cu-Sn
dagger | 6 | Minusinsk | Minusinsk | 3 | Tagar | 93.6 | 5 | 0.4 | na | na | na | na | na | na | na | na | na | not mentioned | TIKHONOV & GRISHIN 1960 | [5 empty] | Cu-Sn
dagger | 7 | Minusinsk | Minusinsk | 3 | Tagar | 97.9 | 7.4 | 0.5 | na | na | 0.02 | na | na | na | na | na | na | not mentioned | TIKHONOV & GRISHIN 1960 | [5 empty] | Cu-Sn
dagger | 8 | Minusinsk | Minusinsk | 3 | Tagar | 87.4 | 11.6 | 0.2 | na | na | na | na | na | na | 0.8 | na | na | not mentioned | TIKHONOV & GRISHIN 1960 | [5 empty] | Cu-Sn
dagger | 9 | Minusinsk | Minusinsk | 3 | Tagar | 88.1 | 10.1 | 0.4 | na | na | na | na | na | na | 0.8 | na | 0.05 | not mentioned | TIKHONOV & GRISHIN 1960 | [5 empty] | Cu-Sn
single-bladed knife | V-7255 | Museum collection | Minusinsk | 3 | Tagar | 80-90 | 12.5 | 0.36 | 2 | na | na | na | na | na | na | na | 0.006 | [7 empty] | Cu-Sn
single-bladed knife | V-7229 | Museum collection | Minusinsk | 3 | Tagar | 96-98 | 0.3 | 0.12 | 3 | na | na | na | na | na | na | na | 0.04 | [7 empty] | Cu
single-bladed knife | V-7228 | Museum collection | Minusinsk | 3 | Tagar | 91-94 | 4.5 | 0.04 | 3 | na | na | na | na | na | na | na | 0.02 | [7 empty] | Cu-Sn
single-bladed knife | V-7217 | Museum collection | Minusinsk | 3 | Tagar | 95-98 | 3 | 0.35 | 0.6 | na | na | na | na | na | na | na | 0.01 | [7 empty] | Cu-Sn
single-bladed knife | V-7295 | Museum collection | Minusinsk | 3 | Tagar | 95-98 | 1.3 | 0.1 | 2 | na | na | na | na | na | na | na | 0.05 | [7 empty] | Cu-Sn
single-bladed knife | V-7230 | Museum collection | Minusinsk | 3 | Tagar | 91-93 | 6 | 0.03 | 0.75 | na | na | na | na | na | na | na | 0.002 | [7 empty] | Cu-Sn
single-bladed knife | V-7338 | Museum collection | Minusinsk | 3 | Tagar | 97-98 | 0.5 | 0.08 | 3 | na | na | na | na | na | na | na | 0.01 | [7 empty] | Cu
single-bladed knife | V-7225 | Museum collection | Minusinsk | 3 | Tagar | 93-97 | 3.5 | 0.04 | 0.5 | na | na | na | na | na | na | na | 0.02 | [7 empty] | Cu-Sn
single-bladed knife | V-7363 | Museum collection | Minusinsk | 3 | Tagar | 92-96 | 3.2 | 0.16 | 3 | na | na | na | na | na | na | na | 0.006 | [7 empty] | Cu-Sn
single-bladed knife | V-7365 | Museum collection | Minusinsk | 3 | Tagar | 85-95 | 12.5 | 0.05 | 0.75 | na | na | na | na | na | na | na | 0.1 | [7 empty] | Cu-Sn
single-bladed knife | V-7432 | Museum collection | Minusinsk | 3 | Tagar | 92-96 | 2.5 | 0.14 | 2 | na | na | na | na | na | na | na | 0.04 | [7 empty] | Cu-Sn
dagger |  | Тигир Тайджен | Minusinsk | 3 | Tagar | many | bdl | bdl | 2 | bdl | bdl | 0.75 | na | na | bdl | bdl | bdl | XRF | KHAVRIN 2007 | 2 | 0 | 0 | 0.75 | 11 | Cu
Вток |  | Тигир Тайджен | Minusinsk | 3 | Tagar | many | bdl | 0.5 | 2 | bdl | bdl | bdl | na | na | bdl | bdl | 1.75 | XRF | KHAVRIN 2007 | 2.0101 | 0 | 0 | 0 | 2 | Cu
stamp |  | Тигир Тайджен | Minusinsk | 3 | Tagar | many | bdl | bdl | 2 | bdl | bdl | 0.75 | na | na | bdl | bdl | bdl | XRF | KHAVRIN 2007 | 2 | 0 | 0 | 0.75 | 11 | Cu
unknown |  | Тигир Тайджен | Minusinsk | 3 | Tagar | many | bdl | bdl | 2 | bdl | bdl | 0.5 | na | na | bdl | bdl | bdl | XRF | KHAVRIN 2007 | 2 | 0 | 0 | 0.5 | 11 | Cu
single-bladed knife |  | Тигир Тайджен | Minusinsk | 3 | Tagar | many | 4.5 | 1 | 3 | 0.75 | 0.1 | 0.5 | na | na | bdl | bdl | bdl | XRF | KHAVRIN 2007 | 3.1746 | 0.79365 | 0.10582 | 0.5291 | 16 | Cu-Sn-Pb
mirror |  | Тигир Тайджен | Minusinsk | 3 | Tagar | many | bdl | bdl | 3 | bdl | bdl | 1 | na | na | bdl | bdl | bdl | XRF | KHAVRIN 2007 | 3 | 0 | 0 | 1 | 11 | Cu
arrowhead |  | Тигир Тайджен | Minusinsk | 3 | Tagar | many | 0.4 | 0.75 | 1.4 | 2 | bdl | bdl | na | na | bdl | bdl | 1.75 | XRF | KHAVRIN 2007 | 1.4163 | 2.0233 | 0 | 0 | 6 | Cu
arrowhead |  | Тигир Тайджен | Minusinsk | 3 | Tagar | many | bdl | bdl | 0.3 | bdl | bdl | 1 | na | na | bdl | bdl | bdl | XRF | KHAVRIN 2007 | 0.3 | 0 | 0 | 1 | 11 | Cu
arrowhead |  | Тигир Тайджен | Minusinsk | 3 | Tagar | many | bdl | bdl | 2 | 0.3 | bdl | 0.3 | na | na | bdl | bdl | bdl | XRF | KHAVRIN 2007 | 2 | 0.3 | 0 | 0.3 | 14 | Cu
arrowhead |  | Тигир Тайджен | Minusinsk | 3 | Tagar | many | bdl | bdl | 3 | bdl | bdl | bdl | na | na | bdl | bdl | bdl | XRF | KHAVRIN 2007 | 3 | 0 | 0 | 0 | 2 | Cu
arrowhead |  | Тигир Тайджен | Minusinsk | 3 | Tagar | many | bdl | bdl | 2 | bdl | 0.1 | bdl | na | na | bdl | bdl | bdl | XRF | KHAVRIN 2007 | 2 | 0 | 0.1 | 0 | 9 | Cu
arrowhead |  | Тигир Тайджен | Minusinsk | 3 | Tagar | many | 0.3 | bdl | 2 | bdl | 0.1 | 0.3 | na | na | bdl | bdl | bdl | XRF | KHAVRIN 2007 | 2.006 | 0 | 0.1003 | 0.3009 | 15 | Cu
arrowhead |  | Тигир Тайджен | Minusinsk | 3 | Tagar | many | bdl | bdl | 2 | bdl | 0.1 | bdl | na | na | bdl | bdl | bdl | XRF | KHAVRIN 2007 | 2 | 0 | 0.1 | 0 | 9 | Cu
arrowhead |  | Тигир Тайджен | Minusinsk | 3 | Tagar | many | bdl | bdl | 1 | 0.75 | 0.1 | 0.3 | na | na | bdl | bdl | bdl | XRF | KHAVRIN 2007 | 1 | 0.75 | 0.1 | 0.3 | 16 | Cu
arrowhead |  | Тигир Тайджен | Minusinsk | 3 | Tagar | many | bdl | bdl | 4 | bdl | 0.1 | 0.25 | na | na | bdl | bdl | 0.75 | XRF | KHAVRIN 2007 | 4 | 0 | 0.1 | 0.25 | 15 | Cu
arrowhead |  | Тигир Тайджен | Minusinsk | 3 | Tagar | many | bdl | bdl | 1 | bdl | bdl | 0.55 | na | na | bdl | bdl | bdl | XRF | KHAVRIN 2007 | 1 | 0 | 0 | 0.55 | 11 | Cu
single-bladed knife |  | Тигир Тайджен | Minusinsk | 3 | Tagar | many | bdl | bdl | 1 | bdl | bdl | 1.5 | na | na | bdl | bdl | bdl | XRF | KHAVRIN 2007 | 1 | 0 | 0 | 1.5 | 11 | Cu
awl |  | Тигир Тайджен | Minusinsk | 3 | Tagar | many | bdl | bdl | 1 | bdl | bdl | 1.5 | na | na | bdl | bdl | bdl | XRF | KHAVRIN 2007 | 1 | 0 | 0 | 1.5 | 11 | Cu
hook |  | Тигир Тайджен | Minusinsk | 3 | Tagar | many | bdl | bdl | 1.5 | 0.75 | bdl | 0.3 | na | na | bdl | bdl | bdl | XRF | KHAVRIN 2007 | 1.5 | 0.75 | 0 | 0.3 | 14 | Cu
necklace bead |  | Тигир Тайджен | Minusinsk | 3 | Tagar | many | 1.5 | 0.9 | 1.15 | bdl | bdl | bdl | na | na | bdl | bdl | bdl | XRF | KHAVRIN 2007 | 1.1783 | 0 | 0 | 0 | 2 | Cu-Sn
ring |  | Тигир Тайджен | Minusinsk | 3 | Tagar | many | bdl | bdl | 5 | bdl | bdl | bdl | na | na | bdl | bdl | bdl | XRF | KHAVRIN 2007 | 5 | 0 | 0 | 0 | 2 | Cu
bar |  | Тигир Тайджен | Minusinsk | 3 | Tagar | many | bdl | bdl | 2.5 | bdl | bdl | bdl | na | na | bdl | bdl | bdl | XRF | KHAVRIN 2007 | 2.5 | 0 | 0 | 0 | 2 | Cu
ring |  | Тигир Тайджен | Minusinsk | 3 | Tagar | many | bdl | 0.2 | 3 | bdl | bdl | bdl | na | na | bdl | bdl | bdl | XRF | KHAVRIN 2007 | 3.006 | 0 | 0 | 0 | 2 | Cu
mirror |  | Пистах | Minusinsk | 3 | Tagar | many | 11 | bdl | 3.5 | bdl | bdl | 0.45 | na | na | bdl | bdl | bdl | XRF | KHAVRIN 2007 | 3.9326 | 0 | 0 | 0.50562 | 11 | Cu-Sn
awl |  | Пистах | Minusinsk | 3 | Tagar | many | 0.65 | bdl | 0.65 | bdl | bdl | 0.2 | na | na | bdl | bdl | bdl | XRF | KHAVRIN 2007 | 0.65425 | 0 | 0 | 0.20131 | 11 | Cu
dagger |  | Пистах | Minusinsk | 3 | Tagar | many | bdl | bdl | 1.15 | bdl | bdl | 0.2 | na | na | bdl | bdl | bdl | XRF | KHAVRIN 2007 | 1.15 | 0 | 0 | 0.2 | 11 | Cu
single-bladed knife |  | Улус Федоров | Minusinsk | 3 | Tagar | many | bdl | bdl | 1.5 | bdl | bdl | 1.5 | na | na | bdl | bdl | bdl | XRF | KHAVRIN 2007 | 1.5 | 0 | 0 | 1.5 | 11 | Cu
awl |  | Улус Федоров | Minusinsk | 3 | Tagar | many | 0.75 | bdl | 1.5 | bdl | bdl | 0.75 | na | na | bdl | bdl | bdl | XRF | KHAVRIN 2007 | 1.5113 | 0 | 0 | 0.75567 | 11 | Cu
plaque |  | Улус Федоров | Minusinsk | 3 | Tagar | many | bdl | bdl | 1.5 | bdl | bdl | 1.15 | na | na | bdl | bdl | bdl | XRF | KHAVRIN 2007 | 1.5 | 0 | 0 | 1.15 | 11 | Cu
plaque |  | Улус Федоров | Minusinsk | 3 | Tagar | many | 1.5 | bdl | 1.5 | bdl | bdl | 1.5 | na | na | bdl | bdl | bdl | XRF | KHAVRIN 2007 | 1.5228 | 0 | 0 | 1.5228 | 11 | Cu-Sn
bead |  | Улус Федоров | Minusinsk | 3 | Tagar | many | 1.5 | bdl | 1.5 | 1.5 | bdl | 1.15 | na | na | bdl | bdl | bdl | XRF | KHAVRIN 2007 | 1.5228 | 1.5228 | 0 | 1.1675 | 14 | Cu-Sn
necklace bead |  | Улус Федоров | Minusinsk | 3 | Tagar | many | bdl | bdl | 1.15 | bdl | bdl | 0.75 | na | na | bdl | bdl | bdl | XRF | KHAVRIN 2007 | 1.15 | 0 | 0 | 0.75 | 11 | Cu
necklace bead |  | Улус Федоров | Minusinsk | 3 | Tagar | many | 1.5 | bdl | 1.5 | 0.75 | 0.1 | 1.5 | na | na | bdl | bdl | bdl | XRF | KHAVRIN 2007 | 1.5228 | 0.76142 | 0.10152 | 1.5228 | 16 | Cu-Sn
necklace bead |  | Улус Федоров | Minusinsk | 3 | Tagar | many | bdl | bdl | 1.5 | bdl | 0.1 | 1.5 | na | na | bdl | bdl | bdl | XRF | KHAVRIN 2007 | 1.5 | 0 | 0.1 | 1.5 | 15 | Cu
mirror |  | Хыстаглар | Minusinsk | 3 | Tagar | many | 0.3 | bdl | 1.5 | bdl | 0.1 | 0.75 | na | na | bdl | bdl | bdl | XRF | KHAVRIN 2007 | 1.5045 | 0 | 0.1003 | 0.75226 | 15 | Cu
necklace bead |  | Хыстаглар | Minusinsk | 3 | Tagar | many | bdl | bdl | 1.5 | bdl | bdl | 0.75 | na | na | bdl | bdl | bdl | XRF | KHAVRIN 2007 | 1.5 | 0 | 0 | 0.75 | 11 | Cu
necklace bead |  | Хыстаглар | Minusinsk | 3 | Tagar | many | bdl | bdl | 1 | bdl | bdl | 1.5 | na | na | bdl | bdl | bdl | XRF | KHAVRIN 2007 | 1 | 0 | 0 | 1.5 | 11 | Cu
plaque |  | Хыстаглар | Minusinsk | 3 | Tagar | many | bdl | bdl | 2 | bdl | bdl | 0.75 | na | na | bdl | bdl | bdl | XRF | KHAVRIN 2007 | 2 | 0 | 0 | 0.75 | 11 | Cu
single-bladed knife |  | Большая Ерба | Minusinsk | 3 | Tagar | many | 4 | 1 | 2 | bdl | 0.1 | bdl | na | na | bdl | bdl | bdl | XRF | KHAVRIN 2007 | 2.1053 | 0 | 0.10526 | 0 | 9 | Cu-Sn-Pb
Вток |  | Большая Ерба | Minusinsk | 3 | Tagar | many | 0.4 | 0.45 | 4 | 0.5 | bdl | 0.75 | na | na | bdl | bdl | bdl | XRF | KHAVRIN 2007 | 4.0343 | 0.50429 | 0 | 0.75643 | 14 | Cu
axe |  | Большая Ерба | Minusinsk | 3 | Tagar | many | bdl | 0.4 | 0.75 | bdl | 0.1 | 1.5 | na | na | bdl | bdl | bdl | XRF | KHAVRIN 2007 | 0.75301 | 0 | 0.1004 | 1.506 | 15 | Cu
single-bladed knife |  | Большая Ерба | Minusinsk | 3 | Tagar | many | bdl | 0.6 | 0.75 | bdl | bdl | 0.75 | na | na | bdl | bdl | 0.5 | XRF | KHAVRIN 2007 | 0.75453 | 0 | 0 | 0.75453 | 11 | Cu
awl |  | Большая Ерба | Minusinsk | 3 | Tagar | many | 0.4 | 0.6 | 1.5 | bdl | bdl | 0.75 | na | na | bdl | bdl | bdl | XRF | KHAVRIN 2007 | 1.5152 | 0 | 0 | 0.75758 | 11 | Cu
awl |  | Большая Ерба | Minusinsk | 3 | Tagar | many | 0.5 | 0.4 | 0.25 | bdl | bdl | 0.3 | na | na | bdl | bdl | bdl | XRF | KHAVRIN 2007 | 0.25227 | 0 | 0 | 0.30272 | 11 | Cu
necklace bead |  | Большая Ерба | Minusinsk | 3 | Tagar | many | 4 | 0.6 | 2 | bdl | 0.4 | 2 | na | na | bdl | bdl | bdl | XRF | KHAVRIN 2007 | 2.0964 | 0 | 0.41929 | 2.0964 | 15 | Cu-Sn
single-bladed knife |  | Колок | Minusinsk | 3 | Tagar | many | 5 | bdl | 0.6 | bdl | bdl | 0.2 | na | na | bdl | bdl | bdl | XRF | KHAVRIN 2007 | 0.63158 | 0 | 0 | 0.21053 | 11 | Cu-Sn
bridle | 315-74 | Arzhan | Tuva | 4 | Arzhan | many | bdl | 0.03 | 13 | 0.2 | bdl | 0.45 | 0.1 | bdl | bdl | bdl | 0.4 | OES | PYATKIN 1983 | 13.0039 | 0.20006 | 0 | 0.45014 | 14 | Cu
bridle | 316-74 | Arzhan | Tuva | 4 | Arzhan | many | bdl | 0.1 | 5 | 0.13 | bdl | 0.35 | 0.14 | bdl | bdl | bdl | 0.4 | OES | PYATKIN 1983 | 5.005 | 0.13013 | 0 | 0.35035 | 14 | Cu
plaque | 320 | Arzhan | Tuva | 4 | Arzhan | many | 12 | 0.08 | 10 | 0.13 | bdl | 0.08 | 0.03 | bdl | 0.04 | bdl | 0.4 | OES | PYATKIN 1983 | 11.3792 | 0.14793 | 0 | 0.091033 | 6 | Cu-Sn
plaque | 321 | Arzhan | Tuva | 4 | Arzhan | many | 0.65 | 0.1 | bdl | 2 | bdl | 0.07 | 0.15 | bdl | 0.04 | bdl | 0.02 | OES | PYATKIN 1983 | 0 | 2.0159 | 0 | 0.070557 | 3 | Cu
plaque | 322 | Arzhan | Tuva | 4 | Arzhan | many | 0.3 | 0.02 | bdl | bdl | bdl | bdl | bdl | bdl | 0.04 | bdl | 0.12 | OES | PYATKIN 1983 | 0 | 0 | 0 | 0 | 1 | Cu
dagger | 323 | Arzhan | Tuva | 4 | Arzhan | many | 12 | 0.03 | bdl | 0.7 | bdl | bdl | bdl | bdl | bdl | bdl | 0.07 | OES | PYATKIN 1983 | 0 | 0.79573 | 0 | 0 | 3 | Cu-Sn
dagger | 324 | Arzhan | Tuva | 4 | Arzhan | many | 15 | 0.1 | bdl | 0.3 | bdl | 0.25 | 0.1 | bdl | bdl | bdl | 0.03 | OES | PYATKIN 1983 | 0 | 0.35336 | 0 | 0.29446 | 10 | Cu-Sn
stamp | 325 | Arzhan | Tuva | 4 | Arzhan | many | 0.01 | 0.01 | bdl | 0.13 | bdl | bdl | bdl | bdl | bdl | bdl | bdl | OES | PYATKIN 1983 | 0 | 0.13003 | 0 | 0 | 3 | Cu
bridle | 326 | Arzhan | Tuva | 4 | Arzhan | many | 4.5 | 0.1 | 1.6 | 0.17 | bdl | bdl | bdl | bdl | bdl | bdl | 2 | OES | PYATKIN 1983 | 1.6771 | 0.1782 | 0 | 0 | 6 | Cu-Sn
bridle | 327 | Arzhan | Tuva | 4 | Arzhan | many | 6 | 0.05 | bdl | bdl | bdl | bdl | bdl | bdl | 0.1 | bdl | 0.4 | OES | PYATKIN 1983 | 0 | 0 | 0 | 0 | 1 | Cu-Sn
bridle | 328 | Arzhan | Tuva | 4 | Arzhan | many | 0.27 | 1.6 | 1.7 | 0.18 | bdl | 1 | 0.03 | bdl | 0.01 | 0.01 | 0.4 | OES | PYATKIN 1983 | 1.7326 | 0.18345 | 0 | 1.0192 | 14 | Cu-Pb
bridle | 338 | Arzhan | Tuva | 4 | Arzhan | many | 0.01 | 0.01 | 1.8 | 0.07 | bdl | 0.32 | 0.03 | bdl | bdl | bdl | 0.02 | OES | PYATKIN 1983 | 1.8004 | 0.070014 | 0 | 0.32006 | 11 | Cu
bridle | 339 | Arzhan | Tuva | 4 | Arzhan | many | bdl | 0.02 | 2.5 | bdl | bdl | 0.25 | 0.15 | bdl | bdl | bdl | 0.2 | OES | PYATKIN 1983 | 2.5005 | 0 | 0 | 0.25005 | 11 | Cu
harness | 574 | Arzhan | Tuva | 4 | Arzhan | many | bdl | 0.12 | 0.6 | 0.05 | 0.01 | 0.06 | 0.01 | bdl | bdl | 0.06 | 0.04 | OES | PYATKIN 1983 | 0.60072 | 0.05006 | 0.010012 | 0.060072 | 2 | Cu
harness | 575 | Arzhan | Tuva | 4 | Arzhan | many | bdl | 0.12 | 1.5 | 0.12 | 0.01 | 0.12 | 0.01 | bdl | bdl | bdl | 0.04 | OES | PYATKIN 1983 | 1.5018 | 0.12014 | 0.010012 | 0.12014 | 14 | Cu
bridle | 576 | Arzhan | Tuva | 4 | Arzhan | many | 0.04 | 0.04 | 1.7 | 0.1 | 0.025 | 0.4 | 0.01 | bdl | bdl | bdl | 0.3 | OES | PYATKIN 1983 | 1.7014 | 0.10008 | 0.02502 | 0.40032 | 14 | Cu
harness | 577 | Arzhan | Tuva | 4 | Arzhan | many | 0.01 | bdl | 0.7 | 0.05 | 0.03 | 0.1 | 0.004 | bdl | bdl | bdl | 0.01 | OES | PYATKIN 1983 | 0.70007 | 0.050005 | 0.030003 | 0.10001 | 11 | Cu
bridle | 578 | Arzhan | Tuva | 4 | Arzhan | many | bdl | bdl | bdl | bdl | 0.07 | 0.06 | bdl | bdl | bdl | bdl | 0.07 | OES | PYATKIN 1983 | 0 | 0 | 0.07 | 0.06 | 1 | Cu
harness | 579 | Arzhan | Tuva | 4 | Arzhan | many | bdl | 0.1 | 1 | 0.07 | 0.02 | 0.1 | 0.01 | bdl | bdl | bdl | 0.03 | OES | PYATKIN 1983 | 1.001 | 0.07007 | 0.02002 | 0.1001 | 11 | Cu
harness | 580 | Arzhan | Tuva | 4 | Arzhan | many | bdl | 0.15 | 1.2 | 0.07 | 0.015 | 1 | 0.01 | bdl | bdl | 0.2 | 0.07 | OES | PYATKIN 1983 | 1.2018 | 0.070105 | 0.015023 | 1.0015 | 11 | Cu
bridle | 581 | Arzhan | Tuva | 4 | Arzhan | many | bdl | bdl | bdl | 0.07 | 0.1 | 0.2 | bdl | bdl | bdl | bdl | 0.02 | OES | PYATKIN 1983 | 0 | 0.07 | 0.1 | 0.2 | 8 | Cu
harness | 582 | Arzhan | Tuva | 4 | Arzhan | many | 0.01 | 0.06 | 1.6 | 0.2 | 0.1 | 0.6 | 0.02 | bdl | bdl | bdl | 0.01 | OES | PYATKIN 1983 | 1.6011 | 0.20014 | 0.10007 | 0.60042 | 16 | Cu
bridle | 583 | Arzhan | Tuva | 4 | Arzhan | many | 0.05 | 0.04 | 1.4 | 1 | 0.015 | 0.4 | 0.01 | bdl | bdl | bdl | 0.04 | OES | PYATKIN 1983 | 1.4013 | 1.0009 | 0.015014 | 0.40036 | 14 | Cu
harness | 584 | Arzhan | Tuva | 4 | Arzhan | many | 0.02 | 0.1 | 0.8 | 0.09 | 0.02 | 0.2 | bdl | bdl | bdl | bdl | 0.2 | OES | PYATKIN 1983 | 0.80096 | 0.090108 | 0.020024 | 0.20024 | 11 | Cu
bridle | 585 | Arzhan | Tuva | 4 | Arzhan | many | bdl | 0.1 | 1 | 0.01 | 15 | 0.5 | bdl | bdl | bdl | 0.01 | 0.03 | OES | PYATKIN 1983 | 1.001 | 0.01001 | 15.015 | 0.5005 | 15 | Cu
harness | 586 | Arzhan | Tuva | 4 | Arzhan | many | 0.02 | 0.1 | 1.8 | 0.07 | 0.1 | 1 | 0.02 | bdl | bdl | bdl | 0.08 | OES | PYATKIN 1983 | 1.8022 | 0.070084 | 0.10012 | 1.0012 | 15 | Cu
harness | 587 | Arzhan | Tuva | 4 | Arzhan | many | bdl | 0.1 | 0.7 | 0.07 | 0.015 | 0.1 | 0.01 | bdl | bdl | bdl | 0.01 | OES | PYATKIN 1983 | 0.7007 | 0.07007 | 0.015015 | 0.1001 | 11 | Cu
harness | 588 | Arzhan | Tuva | 4 | Arzhan | many | bdl | 0.1 | 1.8 | 0.2 | 0.025 | 0.15 | 0.02 | bdl | bdl | bdl | bdl | OES | PYATKIN 1983 | 1.8018 | 0.2002 | 0.025025 | 0.15015 | 14 | Cu
bridle | 589 | Arzhan | Tuva | 4 | Arzhan | many | bdl | bdl | 2.5 | 1 | 0.015 | 0.4 | 0.04 | bdl | bdl | bdl | 0.01 | OES | PYATKIN 1983 | 2.5 | 1 | 0.015 | 0.4 | 14 | Cu
harness | 590 | Arzhan | Tuva | 4 | Arzhan | many | 0.02 | 0.06 | 2.2 | 0.09 | 0.05 | 1 | 0.01 | bdl | bdl | 0.01 | 0.01 | OES | PYATKIN 1983 | 2.2018 | 0.090072 | 0.05004 | 1.0008 | 11 | Cu
harness | 591 | Arzhan | Tuva | 4 | Arzhan | many | bdl | 0.12 | 1.5 | 0.01 | 0.08 | 1 | 0.01 | bdl | bdl | 0.01 | 0.07 | OES | PYATKIN 1983 | 1.5018 | 0.010012 | 0.080096 | 1.0012 | 11 | Cu
bridle | 592 | Arzhan | Tuva | 4 | Arzhan | many | bdl | 0.12 | 0.1 | 0.02 | 0.015 | 0.06 | 0.01 | bdl | bdl | bdl | bdl | OES | PYATKIN 1983 | 0.10012 | 0.020024 | 0.015018 | 0.060072 | 2 | Cu
harness | 593 | Arzhan | Tuva | 4 | Arzhan | many | 0.03 | 0.05 | 1.5 | 0.07 | 0.04 | 1 | 0.03 | bdl | bdl | bdl | 0.1 | OES | PYATKIN 1983 | 1.5012 | 0.070056 | 0.040032 | 1.0008 | 11 | Cu
bridle | 594 | Arzhan | Tuva | 4 | Arzhan | many | bdl | 0.1 | 0.3 | 0.02 | 0.01 | 0.08 | bdl | bdl | bdl | bdl | 0.01 | OES | PYATKIN 1983 | 0.3003 | 0.02002 | 0.01001 | 0.08008 | 2 | Cu
harness | 595 | Arzhan | Tuva | 4 | Arzhan | many | bdl | 0.1 | 1.2 | 0.07 | 0.01 | 0.25 | 0.01 | bdl | bdl | bdl | 0.03 | OES | PYATKIN 1983 | 1.2012 | 0.07007 | 0.01001 | 0.25025 | 11 | Cu
harness | 596 | Arzhan | Tuva | 4 | Arzhan | many | bdl | 0.14 | 1.4 | 0.012 | 0.03 | 1.4 | bdl | bdl | bdl | bdl | 0.05 | OES | PYATKIN 1983 | 1.402 | 0.012017 | 0.030042 | 1.402 | 11 | Cu
bridle | 597 | Arzhan | Tuva | 4 | Arzhan | many | 0.03 | 0.05 | 1.7 | 0.3 | 0.015 | 0.7 | 0.01 | bdl | bdl | bdl | 0.1 | OES | PYATKIN 1983 | 1.7014 | 0.30024 | 0.015012 | 0.70056 | 14 | Cu
bridle | 598 | Arzhan | Tuva | 4 | Arzhan | many | bdl | bdl | 0.1 | 0.01 | 0.015 | 0.08 | bdl | bdl | bdl | bdl | 0.1 | OES | PYATKIN 1983 | 0.1 | 0.01 | 0.015 | 0.08 | 2 | Cu
harness | 599 | Arzhan | Tuva | 4 | Arzhan | many | bdl | 0.1 | 1.1 | 0.07 | 0.002 | 0.2 | 0.01 | bdl | bdl | bdl | 0.03 | OES | PYATKIN 1983 | 1.1011 | 0.07007 | 0.002002 | 0.2002 | 11 | Cu
harness | 600 | Arzhan | Tuva | 4 | Arzhan | many | bdl | 0.15 | 0.7 | 0.03 | 0.015 | 0.2 | bdl | bdl | bdl | bdl | 0.6 | OES | PYATKIN 1983 | 0.70105 | 0.030045 | 0.015023 | 0.2003 | 11 | Cu
harness | 601 | Arzhan | Tuva | 4 | Arzhan | many | bdl | 0.1 | 0.8 | 0.05 | 0.002 | 0.1 | 0.01 | bdl | bdl | bdl | 0.01 | OES | PYATKIN 1983 | 0.8008 | 0.05005 | 0.002002 | 0.1001 | 11 | Cu
bridle | 602 | Arzhan | Tuva | 4 | Arzhan | many | bdl | bdl | 2 | 0.4 | 0.005 | 0.3 | 0.02 | bdl | bdl | bdl | 0.04 | OES | PYATKIN 1983 | 2 | 0.4 | 0.005 | 0.3 | 14 | Cu
harness | 603 | Arzhan | Tuva | 4 | Arzhan | many | bdl | 0.12 | 1.2 | 0.01 | 0.008 | 1 | bdl | bdl | bdl | 0.01 | 0.01 | OES | PYATKIN 1983 | 1.2014 | 0.010012 | 0.0080096 | 1.0012 | 11 | Cu
harness | 604 | Arzhan | Tuva | 4 | Arzhan | many | 0.02 | 0.02 | 3.5 | 0.2 | 0.008 | 0.7 | 0.03 | bdl | bdl | bdl | 0.01 | OES | PYATKIN 1983 | 3.5014 | 0.20008 | 0.0080032 | 0.70028 | 14 | Cu
bridle | 605 | Arzhan | Tuva | 4 | Arzhan | many | bdl | bdl | 0.1 | bdl | 0.015 | 0.08 | bdl | bdl | bdl | bdl | 0.02 | OES | PYATKIN 1983 | 0.1 | 0 | 0.015 | 0.08 | 2 | Cu
harness | 606 | Arzhan | Tuva | 4 | Arzhan | many | 0.02 | 0.1 | 1.1 | 0.05 | 0.003 | 0.6 | 0.01 | bdl | bdl | bdl | 0.03 | OES | PYATKIN 1983 | 1.1013 | 0.05006 | 0.0030036 | 0.60072 | 11 | Cu
bridle | 607 | Arzhan | Tuva | 4 | Arzhan | many | 0.1 | 0.05 | 1.7 | 0.07 | 0.004 | 0.5 | bdl | bdl | bdl | bdl | 0.05 | OES | PYATKIN 1983 | 1.7026 | 0.070105 | 0.004006 | 0.50075 | 11 | Cu
bridle | 608 | Arzhan | Tuva | 4 | Arzhan | many | 0.03 | 0.1 | 1.7 | 0.1 | 0.004 | 0.6 | bdl | bdl | bdl | bdl | 0.4 | OES | PYATKIN 1983 | 1.7022 | 0.10013 | 0.0040052 | 0.60078 | 14 | Cu
bridle | 609 | Arzhan | Tuva | 4 | Arzhan | many | bdl | 0.1 | 0.27 | 0.02 | 0.003 | 0.08 | bdl | bdl | bdl | bdl | 0.1 | OES | PYATKIN 1983 | 0.27027 | 0.02002 | 0.003003 | 0.08008 | 2 | Cu
harness | 610 | Arzhan | Tuva | 4 | Arzhan | many | bdl | 0.1 | 1.3 | bdl | 0.01 | 1.2 | bdl | bdl | bdl | 0.02 | 0.5 | OES | PYATKIN 1983 | 1.3013 | 0 | 0.01001 | 1.2012 | 11 | Cu
bridle | 611 | Arzhan | Tuva | 4 | Arzhan | many | 0.03 | 0.1 | 1.9 | 0.3 | 0.05 | 0.6 | 0.02 | bdl | bdl | bdl | 0.8 | OES | PYATKIN 1983 | 1.9025 | 0.30039 | 0.050065 | 0.60078 | 14 | Cu
harness | 612 | Arzhan | Tuva | 4 | Arzhan | many | 0.03 | 0.06 | 2.4 | 0.09 | 0.025 | 1.1 | 0.09 | bdl | bdl | bdl | 0.15 | OES | PYATKIN 1983 | 2.4022 | 0.090081 | 0.025023 | 1.101 | 11 | Cu
bridle | 613 | Arzhan | Tuva | 4 | Arzhan | many | 0.1 | 0.1 | 1.8 | 0.07 | 0.008 | 0.6 | 0.01 | bdl | bdl | bdl | 0.01 | OES | PYATKIN 1983 | 1.8036 | 0.07014 | 0.008016 | 0.6012 | 11 | Cu
harness | 614 | Arzhan | Tuva | 4 | Arzhan | many | bdl | 0.1 | 0.8 | 0.07 | 0.003 | 0.1 | 0.01 | bdl | bdl | bdl | 0.03 | OES | PYATKIN 1983 | 0.8008 | 0.07007 | 0.003003 | 0.1001 | 11 | Cu
bridle | 615 | Arzhan | Tuva | 4 | Arzhan | many | bdl | 0.12 | 0.75 | 0.02 | 0.004 | 0.5 | 0.01 | bdl | bdl | bdl | 0.03 | OES | PYATKIN 1983 | 0.7509 | 0.020024 | 0.0040048 | 0.5006 | 11 | Cu
harness | 616 | Arzhan | Tuva | 4 | Arzhan | many | 0.04 | 0.12 | 1.2 | 0.06 | 0.004 | 0.5 | 0.01 | bdl | bdl | 0.01 | 0.03 | OES | PYATKIN 1983 | 1.2019 | 0.060096 | 0.0040064 | 0.5008 | 11 | Cu
harness | 617 | Arzhan | Tuva | 4 | Arzhan | many | bdl | 0.1 | 1.2 | 0.017 | 0.004 | 1 | bdl | bdl | bdl | 0.01 | 0.04 | OES | PYATKIN 1983 | 1.2012 | 0.017017 | 0.004004 | 1.001 | 11 | Cu
harness | 618 | Arzhan | Tuva | 4 | Arzhan | many | 0.02 | 0.05 | 1.9 | 0.07 | 0.01 | 1.5 | 0.01 | bdl | bdl | 0.01 | 0.02 | OES | PYATKIN 1983 | 1.9013 | 0.070049 | 0.010007 | 1.5011 | 11 | Cu
harness | 619 | Arzhan | Tuva | 4 | Arzhan | many | 0.03 | 0.1 | 1.8 | 0.07 | 0.002 | 1 | 0.02 | bdl | bdl | 0.01 | 0.03 | OES | PYATKIN 1983 | 1.8023 | 0.070091 | 0.0020026 | 1.0013 | 11 | Cu
bridle | 620 | Arzhan | Tuva | 4 | Arzhan | many | bdl | 0.01 | 2 | 0.6 | 0.001 | 0.4 | 0.03 | bdl | bdl | bdl | 0.3 | OES | PYATKIN 1983 | 2.0002 | 0.60006 | 0.0010001 | 0.40004 | 14 | Cu
harness | 621 | Arzhan | Tuva | 4 | Arzhan | many | bdl | 0.1 | 0.5 | 0.07 | 0.009 | 0.08 | 0.01 | bdl | bdl | bdl | 0.6 | OES | PYATKIN 1983 | 0.5005 | 0.07007 | 0.009009 | 0.08008 | 2 | Cu
bridle | 622 | Arzhan | Tuva | 4 | Arzhan | many | bdl | 0.01 | 0.3 | bdl | 0.02 | 1.3 | bdl | bdl | bdl | bdl | 0.01 | OES | PYATKIN 1983 | 0.30003 | 0 | 0.020002 | 1.3001 | 11 | Cu
harness | 623 | Arzhan | Tuva | 4 | Arzhan | many | 0.25 | 0.1 | 1.7 | 0.05 | 0.02 | 1.3 | 0.01 | bdl | 0.01 | 0.01 | 0.7 | OES | PYATKIN 1983 | 1.7061 | 0.050181 | 0.020072 | 1.3047 | 11 | Cu
harness | 624 | Arzhan | Tuva | 4 | Arzhan | many | 0.02 | 0.1 | 1.5 | 0.06 | 0.004 | 0.6 | 0.02 | bdl | bdl | bdl | 0.06 | OES | PYATKIN 1983 | 1.5018 | 0.060072 | 0.0040048 | 0.60072 | 11 | Cu
bridle | 624a | Arzhan | Tuva | 4 | Arzhan | many | bdl | 0.14 | 0.1 | 0.01 | 0.02 | 0.07 | 0.01 | bdl | bdl | bdl | 0.7 | OES | PYATKIN 1983 | 0.10014 | 0.010014 | 0.020028 | 0.070098 | 2 | Cu
bridle | 625 | Arzhan | Tuva | 4 | Arzhan | many | bdl | 0.15 | 0.9 | 0.01 | 0.015 | 0.5 | bdl | bdl | bdl | bdl | bdl | OES | PYATKIN 1983 | 0.90135 | 0.010015 | 0.015023 | 0.50075 | 11 | Cu
harness | 626 | Arzhan | Tuva | 4 | Arzhan | many | 0.01 | 0.13 | 0.9 | 0.06 | 0.015 | 0.3 | 0.01 | bdl | 0.01 | bdl | 0.06 | OES | PYATKIN 1983 | 0.90135 | 0.06009 | 0.015023 | 0.30045 | 11 | Cu
harness | 329 | Arzhan | Tuva | 4 | Arzhan | many | 0.02 | 0.5 | 0.6 | 0.1 | bdl | 0.25 | bdl | bdl | 0.02 | bdl | 0.04 | OES | PYATKIN 1983 | 0.60326 | 0.10054 | 0 | 0.25136 | 14 | Cu
harness | 330 | Arzhan | Tuva | 4 | Arzhan | many | 0.01 | 0.1 | 0.5 | 0.13 | bdl | 0.05 | bdl | bdl | bdl | bdl | 0.04 | OES | PYATKIN 1983 | 0.50055 | 0.13014 | 0 | 0.050055 | 6 | Cu
bridle | 331 | Arzhan | Tuva | 4 | Arzhan | many | 0.01 | 0.06 | 0.5 | 0.08 | bdl | 0.06 | 0.01 | bdl | 0.01 | bdl | 0.2 | OES | PYATKIN 1983 | 0.5004 | 0.080064 | 0 | 0.060048 | 2 | Cu
harness | 332 | Arzhan | Tuva | 4 | Arzhan | many | 0.05 | 0.03 | 2.5 | 0.17 | bdl | 1.5 | 0.04 | bdl | 0.05 | bdl | 0.15 | OES | PYATKIN 1983 | 2.5033 | 0.17022 | 0 | 1.502 | 14 | Cu
harness | 333 | Arzhan | Tuva | 4 | Arzhan | many | 0.01 | 0.03 | 1.8 | 0.2 | bdl | 0.35 | 0.04 | bdl | 0.01 | bdl | 0.09 | OES | PYATKIN 1983 | 1.8009 | 0.2001 | 0 | 0.35018 | 14 | Cu
bridle | 334 | Arzhan | Tuva | 4 | Arzhan | many | bdl | bdl | 1.5 | 1.2 | bdl | 0.2 | bdl | bdl | bdl | bdl | 0.5 | OES | PYATKIN 1983 | 1.5 | 1.2 | 0 | 0.2 | 14 | Cu
bridle | 335 | Arzhan | Tuva | 4 | Arzhan | many | 0.01 | 0.05 | 0.2 | 0.01 | bdl | 0.32 | bdl | bdl | 0.01 | bdl | 0.2 | OES | PYATKIN 1983 | 0.20014 | 0.010007 | 0 | 0.32022 | 11 | Cu
bridle | 336 | Arzhan | Tuva | 4 | Arzhan | many | 0.02 | 0.06 | 1.5 | 0.07 | bdl | 0.7 | 0.02 | bdl | bdl | bdl | 0.02 | OES | PYATKIN 1983 | 1.5012 | 0.070056 | 0 | 0.70056 | 11 | Cu
bridle | 337 | Arzhan | Tuva | 4 | Arzhan | many | 0.02 | 0.01 | bdl | 0.02 | bdl | 0.05 | bdl | bdl | 0.02 | bdl | 0.6 | OES | PYATKIN 1983 | 0 | 0.02001 | 0 | 0.050025 | 1 | Cu
bridle | 627 | Arzhan | Tuva | 4 | Arzhan | many | 0.02 | 0.04 | 1.5 | 0.04 | 0.015 | 1.2 | 0.02 | bdl | bdl | 0.2 | 0.3 | OES | PYATKIN 1983 | 1.5009 | 0.040024 | 0.015009 | 1.2007 | 11 | Cu
bridle | 628 | Arzhan | Tuva | 4 | Arzhan | many | 0.01 | 0.03 | 1.5 | 0.09 | 0.0003 | 0.6 | 0.02 | bdl | bdl | bdl | 0.01 | OES | PYATKIN 1983 | 1.5006 | 0.090036 | 0.00030012 | 0.60024 | 11 | Cu
bridle | 629 | Arzhan | Tuva | 4 | Arzhan | many | 0.02 | 0.06 | 2 | 0.15 | 0.001 | 1 | 0.01 | bdl | bdl | bdl | 0.04 | OES | PYATKIN 1983 | 2.0016 | 0.15012 | 0.0010008 | 1.0008 | 14 | Cu
bridle | 630 | Arzhan | Tuva | 4 | Arzhan | many | bdl | 0.01 | 1.3 | 0.5 | 0.001 | 0.2 | 0.05 | bdl | bdl | bdl | 0.01 | OES | PYATKIN 1983 | 1.3001 | 0.50005 | 0.0010001 | 0.20002 | 14 | Cu
harness | 631 | Arzhan | Tuva | 4 | Arzhan | many | bdl | 0.03 | 0.6 | 0.06 | 0.001 | 0.1 | 0.01 | bdl | bdl | bdl | 0.02 | OES | PYATKIN 1983 | 0.60018 | 0.060018 | 0.0010003 | 0.10003 | 11 | Cu
harness | 632 | Arzhan | Tuva | 4 | Arzhan | many | bdl | 0.03 | 0.4 | 0.04 | 0.001 | 0.05 | 0.01 | bdl | bdl | bdl | 0.02 | OES | PYATKIN 1983 | 0.40012 | 0.040012 | 0.0010003 | 0.050015 | 2 | Cu
harness | 633 | Arzhan | Tuva | 4 | Arzhan | many | 0.02 | 0.04 | 1 | 0.07 | 0.004 | 1 | 0.01 | bdl | bdl | bdl | 0.01 | OES | PYATKIN 1983 | 1.0006 | 0.070042 | 0.0040024 | 1.0006 | 11 | Cu
bridle | 634 | Arzhan | Tuva | 4 | Arzhan | many | 0.03 | 0.1 | 1 | 0.05 | 0.004 | 0.17 | 0.01 | bdl | bdl | bdl | 0.01 | OES | PYATKIN 1983 | 1.0013 | 0.050065 | 0.0040052 | 0.17022 | 11 | Cu
harness | 635 | Arzhan | Tuva | 4 | Arzhan | many | 0.02 | 0.006 | 0.5 | 0.06 | 0.001 | 0.2 | 0.01 | bdl | bdl | bdl | 0.01 | OES | PYATKIN 1983 | 0.50013 | 0.060016 | 0.0010003 | 0.20005 | 11 | Cu
harness | 636 | Arzhan | Tuva | 4 | Arzhan | many | 0.01 | 0.005 | 0.5 | 0.01 | 0.001 | 0.8 | 0.01 | bdl | bdl | 0.02 | 0.02 | OES | PYATKIN 1983 | 0.50008 | 0.010002 | 0.0010002 | 0.80012 | 11 | Cu
harness | 200 | Arzhan | Tuva | 4 | Arzhan | many | 0.01 | 0.03 | 7.5 | 0.7 | bdl | 0.06 | 0.02 | bdl | bdl | bdl | 0.7 | OES | PYATKIN 1983 | 7.503 | 0.70028 | 0 | 0.060024 | 6 | Cu
bridle | 201 | Arzhan | Tuva | 4 | Arzhan | many | bdl | 0.01 | 7 | 0.5 | bdl | 0.06 | 0.03 | bdl | bdl | bdl | 0.15 | OES | PYATKIN 1983 | 7.0007 | 0.50005 | 0 | 0.060006 | 6 | Cu
harness | 202 | Arzhan | Tuva | 4 | Arzhan | many | 0.01 | 0.25 | 1.8 | 0.15 | bdl | 0.2 | 0.05 | bdl | bdl | bdl | 2 | OES | PYATKIN 1983 | 1.8047 | 0.15039 | 0 | 0.20052 | 14 | Cu
bridle | 203 | Arzhan | Tuva | 4 | Arzhan | many | 0.01 | 0.03 | 3 | 1.2 | bdl | 0.33 | 0.06 | bdl | bdl | bdl | 0.35 | OES | PYATKIN 1983 | 3.0012 | 1.2005 | 0 | 0.33013 | 14 | Cu
harness | 204 | Arzhan | Tuva | 4 | Arzhan | many | 0.25 | 0.25 | 2 | 0.17 | bdl | 1.2 | 0.06 | bdl | bdl | bdl | 0.8 | OES | PYATKIN 1983 | 2.0101 | 0.17085 | 0 | 1.206 | 14 | Cu
harness | 205 | Arzhan | Tuva | 4 | Arzhan | many | 0.15 | 0.1 | 1.7 | 0.17 | bdl | 0.7 | 0.04 | bdl | bdl | bdl | 0.4 | OES | PYATKIN 1983 | 1.7043 | 0.17043 | 0 | 0.70175 | 14 | Cu
bridle | 206 | Arzhan | Tuva | 4 | Arzhan | many | 0.1 | 0.25 | 1.7 | 0.3 | bdl | 1 | 0.1 | bdl | bdl | bdl | 0.01 | OES | PYATKIN 1983 | 1.706 | 0.30105 | 0 | 1.0035 | 14 | Cu
bridle | 207 | Arzhan | Tuva | 4 | Arzhan | many | 0.4 | 0.25 | 3.5 | 0.28 | bdl | 0.8 | 0.01 | bdl | bdl | bdl | 0.3 | OES | PYATKIN 1983 | 3.5229 | 0.28183 | 0 | 0.80523 | 14 | Cu
harness | 208 | Arzhan | Tuva | 4 | Arzhan | many | 0.02 | 0.04 | 1.3 | 0.17 | bdl | 0.7 | 0.02 | bdl | bdl | bdl | 0.35 | OES | PYATKIN 1983 | 1.3008 | 0.1701 | 0 | 0.70042 | 14 | Cu
harness | 209 | Arzhan | Tuva | 4 | Arzhan | many | 0.2 | 2 | 1.7 | 0.17 | bdl | 0.45 | 0.5 | bdl | bdl | bdl | 0.5 | OES | PYATKIN 1983 | 1.7382 | 0.17382 | 0 | 0.46012 | 14 | Cu-Pb
harness | 211 | Arzhan | Tuva | 4 | Arzhan | many | 0.02 | 0.13 | 0.8 | 0.05 | bdl | 0.25 | 0.01 | bdl | bdl | bdl | 0.1 | OES | PYATKIN 1983 | 0.8012 | 0.050075 | 0 | 0.25038 | 11 | Cu
harness | 212 | Arzhan | Tuva | 4 | Arzhan | many | 0.06 | 0.1 | 1.8 | 0.05 | bdl | 0.7 | 0.01 | bdl | bdl | bdl | 0.4 | OES | PYATKIN 1983 | 1.8029 | 0.05008 | 0 | 0.70112 | 11 | Cu
bridle | 213 | Arzhan | Tuva | 4 | Arzhan | many | 0.1 | 0.2 | 1.8 | 0.17 | bdl | 0.7 | 0.05 | bdl | bdl | bdl | 0.5 | OES | PYATKIN 1983 | 1.8054 | 0.17051 | 0 | 0.70211 | 14 | Cu
harness | 214 | Arzhan | Tuva | 4 | Arzhan | many | 0.2 | 0.3 | 1.9 | 0.25 | bdl | 0.7 | 0.02 | bdl | bdl | bdl | 0.1 | OES | PYATKIN 1983 | 1.9095 | 0.25126 | 0 | 0.70352 | 14 | Cu
bridle | 215 | Arzhan | Tuva | 4 | Arzhan | many | 0.06 | 0.01 | 4 | 0.3 | bdl | 0.1 | 0.04 | bdl | bdl | bdl | 0.2 | OES | PYATKIN 1983 | 4.0028 | 0.30021 | 0 | 0.10007 | 14 | Cu
harness | 216 | Arzhan | Tuva | 4 | Arzhan | many | 0.01 | 0.01 | bdl | 0.25 | bdl | 0.08 | bdl | bdl | bdl | bdl | 0.5 | OES | PYATKIN 1983 | 0 | 0.25005 | 0 | 0.080016 | 3 | Cu
harness | 217 | Arzhan | Tuva | 4 | Arzhan | many | 0.01 | 0.01 | 0.1 | 0.07 | bdl | 0.02 | bdl | bdl | bdl | bdl | 0.35 | OES | PYATKIN 1983 | 0.10002 | 0.070014 | 0 | 0.020004 | 2 | Cu
harness | 218 | Arzhan | Tuva | 4 | Arzhan | many | 0.01 | 0.01 | bdl | 0.08 | bdl | 0.04 | bdl | bdl | 0.05 | bdl | 0.2 | OES | PYATKIN 1983 | 0 | 0.080056 | 0 | 0.040028 | 1 | Cu
bridle | 219 | Arzhan | Tuva | 4 | Arzhan | many | 0.01 | 0.01 | 10.07 | 0.25 | bdl | 0.01 | 0.03 | bdl | 0.03 | bdl | 2 | OES | PYATKIN 1983 | 10.075 | 0.25013 | 0 | 0.010005 | 6 | Cu
harness | 224 | Arzhan | Tuva | 4 | Arzhan | many | 0.01 | 0.01 | bdl | 0.3 | bdl | 0.12 | 0.02 | bdl | bdl | bdl | 0.5 | OES | PYATKIN 1983 | 0 | 0.30006 | 0 | 0.12002 | 10 | Cu
harness | 225 | Arzhan | Tuva | 4 | Arzhan | many | 0.02 | 0.01 | 1 | 0.25 | bdl | 0.11 | 0.02 | bdl | bdl | bdl | 0.06 | OES | PYATKIN 1983 | 1.0003 | 0.25008 | 0 | 0.11003 | 14 | Cu
bridle | 226 | Arzhan | Tuva | 4 | Arzhan | many | 0.01 | 0.01 | 1.5 | 0.06 | bdl | 0.07 | bdl | bdl | bdl | bdl | 1.5 | OES | PYATKIN 1983 | 1.5003 | 0.060012 | 0 | 0.070014 | 2 | Cu
harness | 227 | Arzhan | Tuva | 4 | Arzhan | many | 0.01 | 0.01 | 0.3 | 0.1 | bdl | 1 | bdl | bdl | bdl | bdl | 0.7 | OES | PYATKIN 1983 | 0.30006 | 0.10002 | 0 | 1.0002 | 14 | Cu
bridle | 228 | Arzhan | Tuva | 4 | Arzhan | many | 0.02 | 0.03 | 1 | 0.2 | bdl | 0.6 | bdl | bdl | bdl | bdl | 0.6 | OES | PYATKIN 1983 | 1.0005 | 0.2001 | 0 | 0.6003 | 14 | Cu
harness | 229 | Arzhan | Tuva | 4 | Arzhan | many | 0.1 | 0.01 | 0.45 | 0.06 | bdl | 0.05 | bdl | bdl | bdl | bdl | 0.5 | OES | PYATKIN 1983 | 0.4505 | 0.060066 | 0 | 0.050055 | 2 | Cu
bridle | 230 | Arzhan | Tuva | 4 | Arzhan | many | 0.01 | 0.01 | 1 | 0.2 | bdl | 0.34 | 0.03 | bdl | bdl | bdl | 0.07 | OES | PYATKIN 1983 | 1.0002 | 0.20004 | 0 | 0.34007 | 14 | Cu
harness | 231 | Arzhan | Tuva | 4 | Arzhan | many | 0.01 | 0.01 | bdl | 0.01 | bdl | 0.06 | 0.03 | bdl | bdl | bdl | 0.22 | OES | PYATKIN 1983 | 0 | 0.010002 | 0 | 0.060012 | 1 | Cu
bridle | 232 | Arzhan | Tuva | 4 | Arzhan | many | 0.01 | 0.01 | 0.5 | 0.25 | bdl | 0.12 | 0.03 | bdl | bdl | bdl | 0.2 | OES | PYATKIN 1983 | 0.5001 | 0.25005 | 0 | 0.12002 | 14 | Cu
bridle | 233 | Arzhan | Tuva | 4 | Arzhan | many | bdl | 0.01 | bdl | 0.13 | bdl | 0.03 | bdl | bdl | bdl | bdl | 0.12 | OES | PYATKIN 1983 | 0 | 0.13001 | 0 | 0.030003 | 3 | Cu
bridle | 234 | Arzhan | Tuva | 4 | Arzhan | many | 0.02 | 0.01 | 9 | 0.17 | bdl | 0.55 | 0.06 | bdl | bdl | bdl | 0.25 | OES | PYATKIN 1983 | 9.0027 | 0.17005 | 0 | 0.55017 | 14 | Cu
harness | 220 | Arzhan | Tuva | 4 | Arzhan | many | 0.01 | 0.01 | 0.2 | 0.06 | bdl | 0.02 | bdl | bdl | bdl | bdl | 0.25 | OES | PYATKIN 1983 | 0.20004 | 0.060012 | 0 | 0.020004 | 2 | Cu
harness | 221 | Arzhan | Tuva | 4 | Arzhan | many | 0.01 | 0.06 | 0.5 | 0.1 | bdl | 0.04 | bdl | bdl | 0.02 | bdl | 0.25 | OES | PYATKIN 1983 | 0.50045 | 0.10009 | 0 | 0.040036 | 6 | Cu
harness | 222 | Arzhan | Tuva | 4 | Arzhan | many | 0.01 | 0.01 | 0.5 | 0.18 | bdl | 0.2 | 0.02 | bdl | bdl | bdl | 0.25 | OES | PYATKIN 1983 | 0.5001 | 0.18004 | 0 | 0.20004 | 14 | Cu
harness | 223 | Arzhan | Tuva | 4 | Arzhan | many | 0.01 | 0.01 | 0.3 | 0.3 | bdl | 0.15 | 0.03 | bdl | bdl | bdl | 0.2 | OES | PYATKIN 1983 | 0.30006 | 0.30006 | 0 | 0.15003 | 14 | Cu
bridle | 235 | Arzhan | Tuva | 4 | Arzhan | many | 0.02 | 0.08 | 2.5 | 0.13 | bdl | 0.55 | 0.04 | bdl | bdl | bdl | 0.5 | OES | PYATKIN 1983 | 2.5025 | 0.13013 | 0 | 0.55055 | 14 | Cu
bridle | 236 | Arzhan | Tuva | 4 | Arzhan | many | 0.01 | 0.35 | 1.5 | 0.05 | bdl | 0.04 | 0.1 | bdl | bdl | bdl | 0.75 | OES | PYATKIN 1983 | 1.5054 | 0.050181 | 0 | 0.040145 | 2 | Cu
bridle | 237 | Arzhan | Tuva | 4 | Arzhan | many | 0.01 | 0.01 | bdl | 0.08 | bdl | 0.03 | bdl | bdl | bdl | bdl | 0.35 | OES | PYATKIN 1983 | 0 | 0.080016 | 0 | 0.030006 | 1 | Cu
bridle | 238 | Arzhan | Tuva | 4 | Arzhan | many | 0.01 | 0.01 | bdl | 0.08 | bdl | 0.32 | bdl | bdl | bdl | bdl | 0.4 | OES | PYATKIN 1983 | 0 | 0.080016 | 0 | 0.32006 | 5 | Cu
bridle | 239 | Arzhan | Tuva | 4 | Arzhan | many | bdl | 0.01 | 1.9 | 0.07 | bdl | 0.04 | bdl | bdl | bdl | bdl | 1.5 | OES | PYATKIN 1983 | 1.9002 | 0.070007 | 0 | 0.040004 | 2 | Cu
bridle | 240 | Arzhan | Tuva | 4 | Arzhan | many | 0.02 | 0.03 | 1.7 | 0.3 | bdl | 0.25 | 0.02 | bdl | bdl | bdl | 0.4 | OES | PYATKIN 1983 | 1.7009 | 0.30015 | 0 | 0.25013 | 14 | Cu
bridle | 241 | Arzhan | Tuva | 4 | Arzhan | many | 0.01 | 0.03 | 1.8 | 0.4 | bdl | 0.25 | bdl | bdl | bdl | bdl | 1 | OES | PYATKIN 1983 | 1.8007 | 0.40016 | 0 | 0.2501 | 14 | Cu
bridle | 242 | Arzhan | Tuva | 4 | Arzhan | many | 0.08 | 0.01 | 1.8 | 1 | bdl | 0.08 | 0.09 | bdl | bdl | bdl | 0.1 | OES | PYATKIN 1983 | 1.8016 | 1.0009 | 0 | 0.080072 | 6 | Cu
bridle | 242a | Arzhan | Tuva | 4 | Arzhan | many | 0.02 | 0.01 | 3.5 | 1.2 | bdl | 0.06 | 0.12 | bdl | bdl | bdl | 0.4 | OES | PYATKIN 1983 | 3.5011 | 1.2004 | 0 | 0.060018 | 6 | Cu
bridle | 243 | Arzhan | Tuva | 4 | Arzhan | many | 0.2 | 0.45 | 1.8 | 0.25 | bdl | 0.6 | 0.03 | bdl | 0.01 | bdl | 0.08 | OES | PYATKIN 1983 | 1.812 | 0.25166 | 0 | 0.60399 | 14 | Cu
bridle | 244 | Arzhan | Tuva | 4 | Arzhan | many | 0.01 | 0.05 | 1.2 | 0.35 | bdl | 1.5 | 0.01 | bdl | bdl | 0.01 | 0.04 | OES | PYATKIN 1983 | 1.2007 | 0.35021 | 0 | 1.5009 | 14 | Cu
bridle | 245 | Arzhan | Tuva | 4 | Arzhan | many | 0.2 | 0.02 | 1.8 | 0.7 | bdl | 0.06 | 0.13 | bdl | bdl | bdl | 0.45 | OES | PYATKIN 1983 | 1.804 | 0.70154 | 0 | 0.060132 | 6 | Cu
bridle | 246 | Arzhan | Tuva | 4 | Arzhan | many | 0.01 | 0.02 | 15 | 5 | bdl | 0.04 | 0.5 | bdl | bdl | bdl | 0.02 | OES | PYATKIN 1983 | 15.0045 | 5.0015 | 0 | 0.040012 | 6 | Cu
bridle | 247 | Arzhan | Tuva | 4 | Arzhan | many | 5 | 0.01 | 1.9 | 0.15 | bdl | 0.09 | 0.03 | bdl | bdl | 0.02 | 0.4 | OES | PYATKIN 1983 | 2.0002 | 0.15791 | 0 | 0.094747 | 6 | Cu-Sn
bridle | 248 | Arzhan | Tuva | 4 | Arzhan | many | 0.5 | 0.01 | 3.5 | 0.25 | bdl | 1 | 0.03 | bdl | bdl | bdl | 0.4 | OES | PYATKIN 1983 | 3.5179 | 0.25128 | 0 | 1.0051 | 14 | Cu
bridle | 249 | Arzhan | Tuva | 4 | Arzhan | many | bdl | 0.02 | 10 | 5 | bdl | 0.03 | 0.15 | bdl | bdl | 0.03 | 0.45 | OES | PYATKIN 1983 | 10.002 | 5.001 | 0 | 0.030006 | 6 | Cu
bridle | 249a | Arzhan | Tuva | 4 | Arzhan | many | bdl | 0.02 | 10 | 5 | bdl | 0.03 | 0.15 | bdl | bdl | 0.03 | 0.45 | OES | PYATKIN 1983 | 10.002 | 5.001 | 0 | 0.030006 | 6 | Cu
bridle | 250 | Arzhan | Tuva | 4 | Arzhan | many | 0.2 | 0.08 | 15 | 5 | bdl | 0.01 | 0.4 | bdl | 0.01 | bdl | 0.03 | OES | PYATKIN 1983 | 15.0436 | 5.0145 | 0 | 0.010029 | 6 | Cu
bridle | 251 | Arzhan | Tuva | 4 | Arzhan | many | bdl | 0.02 | 15 | 7 | bdl | 0.02 | 0.35 | bdl | 0.01 | 0.01 | 0.1 | OES | PYATKIN 1983 | 15.0045 | 7.0021 | 0 | 0.020006 | 6 | Cu
bridle | 252 | Arzhan | Tuva | 4 | Arzhan | many | bdl | 0.03 | 15 | 7 | bdl | 0.02 | 0.35 | bdl | 0.01 | 0.01 | 0.12 | OES | PYATKIN 1983 | 15.006 | 7.0028 | 0 | 0.020008 | 6 | Cu
bridle | 253 | Arzhan | Tuva | 4 | Arzhan | many | bdl | 0.02 | 7 | 5 | bdl | 0.03 | 0.14 | bdl | bdl | bdl | 1 | OES | PYATKIN 1983 | 7.0014 | 5.001 | 0 | 0.030006 | 6 | Cu
bridle | 254 | Arzhan | Tuva | 4 | Arzhan | many | bdl | 0.02 | 15 | 5 | bdl | bdl | 0.5 | bdl | 0.01 | 0.01 | 0.45 | OES | PYATKIN 1983 | 15.0045 | 5.0015 | 0 | 0 | 6 | Cu
bridle | 317 | Arzhan | Tuva | 4 | Arzhan | many | bdl | 0.01 | bdl | bdl | bdl | 0.25 | bdl | bdl | bdl | bdl | 0.7 | OES | PYATKIN 1983 | 0 | 0 | 0 | 0.25003 | 5 | Cu
bridle | 318 | Arzhan | Tuva | 4 | Arzhan | many | bdl | 0.02 | 1.5 | bdl | bdl | 0.55 | 0.2 | bdl | 0.03 | bdl | 0.7 | OES | PYATKIN 1983 | 1.5008 | 0 | 0 | 0.55028 | 11 | Cu
buckle |  | Гилёво | Altai | 6 | not-well defined | many | 7 | bdl | 0.4 | bdl | bdl | bdl | na | na | bdl | bdl | bdl | XRF | KHAVRIN 2008 | 0.43011 | 0 | 0 | 0 | 2 | Cu-Sn
cage |  | Гилёво | Altai | 6 | not-well defined | many | 10 | bdl | 2.5 | 0.6 | bdl | bdl | na | na | bdl | bdl | bdl | XRF | KHAVRIN 2008 | 2.7778 | 0.66667 | 0 | 0 | 6 | Cu-Sn
belt |  | Гилёво | Altai | 6 | not-well defined | many | 6.5 | 0.7 | 0.6 | 4 | 0.25 | bdl | na | na | bdl | bdl | bdl | XRF | KHAVRIN 2008 | 0.64655 | 4.3103 | 0.2694 | 0 | 12 | Cu-Sn
Ворворка |  | Гилёво | Altai | 6 | not-well defined | many | 6.5 | 10 | 1.5 | bdl | bdl | bdl | na | na | bdl | bdl | bdl | XRF | KHAVRIN 2008 | 1.7964 | 0 | 0 | 0 | 2 | Cu-Sn-Pb
arrowhead |  | Гилёво | Altai | 6 | not-well defined | many | 7 | 1 | 0.6 | bdl | bdl | bdl | na | na | bdl | bdl | bdl | XRF | KHAVRIN 2008 | 0.65217 | 0 | 0 | 0 | 2 | Cu-Sn-Pb
Костылёк |  | Гилёво | Altai | 6 | not-well defined | many | 8 | 1 | 0.4 | bdl | bdl | bdl | na | na | bdl | bdl | bdl | XRF | KHAVRIN 2008 | 0.43956 | 0 | 0 | 0 | 2 | Cu-Sn-Pb
clip |  | Гилёво | Altai | 6 | not-well defined | many | 6 | 0.5 | 0.3 | 0.5 | bdl | bdl | na | na | bdl | bdl | bdl | XRF | KHAVRIN 2008 | 0.32086 | 0.53476 | 0 | 0 | 6 | Cu-Sn
arrowhead |  | Гилёво | Altai | 6 | not-well defined | many | 1.5 | bdl | bdl | bdl | bdl | bdl | na | na | bdl | bdl | bdl | XRF | KHAVRIN 2008 | 0 | 0 | 0 | 0 | 1 | Cu-Sn
suspension |  | Гилёво | Altai | 6 | not-well defined | many | 17.5 | 0.7 | 1.5 | bdl | bdl | bdl | na | na | bdl | bdl | bdl | XRF | KHAVRIN 2008 | 1.8337 | 0 | 0 | 0 | 2 | Cu-Sn
buckle |  | Гилёво | Altai | 6 | not-well defined | many | 6.5 | 1 | bdl | bdl | bdl | bdl | na | na | bdl | bdl | bdl | XRF | KHAVRIN 2008 | 0 | 0 | 0 | 0 | 1 | Cu-Sn-Pb
suspension |  | Гилёво | Altai | 6 | not-well defined | many | 2 | bdl | bdl | bdl | bdl | bdl | na | na | bdl | bdl | bdl | XRF | KHAVRIN 2008 | 0 | 0 | 0 | 0 | 1 | Cu-Sn
horse bit |  | Гилёво | Altai | 6 | not-well defined | many | 4.5 | bdl | bdl | bdl | bdl | bdl | na | na | bdl | bdl | bdl | XRF | KHAVRIN 2008 | 0 | 0 | 0 | 0 | 1 | Cu-Sn
horse harness |  | Гилёво | Altai | 6 | not-well defined | many | 3 | bdl | bdl | bdl | bdl | bdl | na | na | bdl | bdl | bdl | XRF | KHAVRIN 2008 | 0 | 0 | 0 | 0 | 1 | Cu-Sn
necklace bead |  | Гилёво | Altai | 6 | not-well defined | many | 20 | 0.3 | 0.5 | bdl | bdl | bdl | na | na | bdl | bdl | bdl | XRF | KHAVRIN 2008 | 0.62735 | 0 | 0 | 0 | 2 | Cu-Sn
buckle |  | Гилёво | Altai | 6 | not-well defined | many | bdl | bdl | bdl | bdl | bdl | bdl | na | na | bdl | bdl | bdl | XRF | KHAVRIN 2008 | 0 | 0 | 0 | 0 | 1 | Cu
buckle |  | Гилёво | Altai | 6 | not-well defined | many | 10 | 0.3 | 0.6 | bdl | bdl | bdl | na | na | bdl | bdl | bdl | XRF | KHAVRIN 2008 | 0.6689 | 0 | 0 | 0 | 2 | Cu-Sn
Ворворка |  | Гилёво | Altai | 6 | not-well defined | many | 10 | 0.3 | 1.5 | bdl | bdl | bdl | na | na | bdl | bdl | bdl | XRF | KHAVRIN 2008 | 1.6722 | 0 | 0 | 0 | 2 | Cu-Sn
Ворворка |  | Гилёво | Altai | 6 | not-well defined | many | 8.5 | bdl | bdl | bdl | bdl | bdl | na | na | bdl | bdl | bdl | XRF | KHAVRIN 2008 | 0 | 0 | 0 | 0 | 1 | Cu-Sn
buckle |  | Гилёво | Altai | 6 | not-well defined | many | 10 | 0.3 | bdl | bdl | bdl | bdl | na | na | bdl | bdl | bdl | XRF | KHAVRIN 2008 | 0 | 0 | 0 | 0 | 1 | Cu-Sn
Ворворка |  | Гилёво | Altai | 6 | not-well defined | many | bdl | 1 | 0.6 | bdl | bdl | bdl | na | na | bdl | bdl | bdl | XRF | KHAVRIN 2008 | 0.60606 | 0 | 0 | 0 | 2 | Cu-Pb
necklace bead |  | Гилёво | Altai | 6 | not-well defined | many | 17.5 | bdl | 0.3 | bdl | bdl | bdl | na | na | bdl | bdl | bdl | XRF | KHAVRIN 2008 | 0.36364 | 0 | 0 | 0 | 2 | Cu-Sn
needle |  | Гилёво | Altai | 6 | not-well defined | many | 9 | 0.4 | 1.5 | 0.4 | bdl | bdl | na | na | bdl | bdl | bdl | XRF | KHAVRIN 2008 | 1.6556 | 0.4415 | 0 | 0 | 6 | Cu-Sn
flat |  | Гилёво | Altai | 6 | not-well defined | many | bdl | bdl | bdl | bdl | bdl | bdl | na | na | bdl | bdl | bdl | XRF | KHAVRIN 2008 | 0 | 0 | 0 | 0 | 1 | Cu
ferrule |  | Гилёво | Altai | 6 | not-well defined | many | 10 | 0.8 | 2 | 0.5 | bdl | bdl | na | na | bdl | bdl | bdl | XRF | KHAVRIN 2008 | 2.2422 | 0.56054 | 0 | 0 | 6 | Cu-Sn
Распределитель |  | Гилёво | Altai | 6 | not-well defined | many | bdl | bdl | 1.5 | 0.8 | bdl | bdl | na | na | bdl | bdl | bdl | XRF | KHAVRIN 2008 | 1.5 | 0.8 | 0 | 0 | 6 | Cu
buckle |  | Гилёво | Altai | 6 | not-well defined | many | 15 | 0.9 | 0.6 | bdl | bdl | bdl | na | na | bdl | bdl | bdl | XRF | KHAVRIN 2008 | 0.71344 | 0 | 0 | 0 | 2 | Cu-Sn
Ворворка |  | Гилёво | Altai | 6 | not-well defined | many | 4 | 0.4 | 3 | bdl | bdl | bdl | na | na | bdl | bdl | bdl | XRF | KHAVRIN 2008 | 3.1381 | 0 | 0 | 0 | 2 | Cu-Sn
cage |  | Гилёво | Altai | 6 | not-well defined | many | 6.5 | bdl | 1.5 | bdl | bdl | bdl | na | na | bdl | bdl | bdl | XRF | KHAVRIN 2008 | 1.6043 | 0 | 0 | 0 | 2 | Cu-Sn
Распределитель |  | Гилёво | Altai | 6 | not-well defined | many | 1.5 | 0.4 | 0.4 | bdl | bdl | bdl | na | na | bdl | bdl | bdl | XRF | KHAVRIN 2008 | 0.40775 | 0 | 0 | 0 | 2 | Cu-Sn
cage |  | Гилёво | Altai | 6 | not-well defined | many | 6.5 | 0.5 | 1.5 | bdl | bdl | bdl | na | na | bdl | bdl | bdl | XRF | KHAVRIN 2008 | 1.6129 | 0 | 0 | 0 | 2 | Cu-Sn
buckle |  | Гилёво | Altai | 6 | not-well defined | many | bdl | bdl | bdl | bdl | bdl | bdl | na | na | bdl | bdl | bdl | XRF | KHAVRIN 2008 | 0 | 0 | 0 | 0 | 1 | Cu
buckle |  | Гилёво | Altai | 6 | not-well defined | many | bdl | bdl | bdl | bdl | bdl | bdl | na | na | bdl | bdl | bdl | XRF | KHAVRIN 2008 | 0 | 0 | 0 | 0 | 1 | Cu
clasp |  | Гилёво | Altai | 6 | not-well defined | many | 4 | 1 | 0.6 | bdl | bdl | bdl | na | na | bdl | bdl | bdl | XRF | KHAVRIN 2008 | 0.63158 | 0 | 0 | 0 | 2 | Cu-Sn-Pb
cage |  | Гилёво | Altai | 6 | not-well defined | many | 10 | bdl | 1.5 | bdl | bdl | bdl | na | na | bdl | bdl | bdl | XRF | KHAVRIN 2008 | 1.6667 | 0 | 0 | 0 | 2 | Cu-Sn
Распределитель |  | Гилёво | Altai | 6 | not-well defined | many | 1 | bdl | bdl | bdl | bdl | bdl | na | na | bdl | bdl | bdl | XRF | KHAVRIN 2008 | 0 | 0 | 0 | 0 | 1 | Cu-Sn
head |  | Гилёво | Altai | 6 | not-well defined | many | 4.5 | bdl | 1 | bdl | bdl | bdl | na | na | bdl | bdl | bdl | XRF | KHAVRIN 2008 | 1.0471 | 0 | 0 | 0 | 2 | Cu-Sn
Распределитель |  | Гилёво | Altai | 6 | not-well defined | many | 17.5 | bdl | bdl | bdl | bdl | bdl | na | na | bdl | bdl | bdl | XRF | KHAVRIN 2008 | 0 | 0 | 0 | 0 | 1 | Cu-Sn
Распределитель |  | Гилёво | Altai | 6 | not-well defined | many | 10 | 0.5 | 1.5 | bdl | bdl | bdl | na | na | bdl | bdl | bdl | XRF | KHAVRIN 2008 | 1.676 | 0 | 0 | 0 | 2 | Cu-Sn
badge |  | Гилёво | Altai | 6 | not-well defined | many | 7 | 0.5 | 1.5 | bdl | bdl | bdl | na | na | bdl | bdl | bdl | XRF | KHAVRIN 2008 | 1.6216 | 0 | 0 | 0 | 2 | Cu-Sn
horse harness |  | Гилёво | Altai | 6 | not-well defined | many | 16 | 0.4 | 0.4 | bdl | bdl | bdl | na | na | bdl | bdl | bdl | XRF | KHAVRIN 2008 | 0.47847 | 0 | 0 | 0 | 2 | Cu-Sn
horse harness |  | Гилёво | Altai | 6 | not-well defined | many | 17.5 | 0.7 | 1 | bdl | bdl | bdl | na | na | bdl | bdl | bdl | XRF | KHAVRIN 2008 | 1.2225 | 0 | 0 | 0 | 2 | Cu-Sn
horse bit |  | Гилёво | Altai | 6 | not-well defined | many | 5 | bdl | 1 | bdl | bdl | bdl | na | na | bdl | bdl | bdl | XRF | KHAVRIN 2008 | 1.0526 | 0 | 0 | 0 | 2 | Cu-Sn
plaque |  | Гилёво | Altai | 6 | not-well defined | many | 8 | bdl | 1 | bdl | bdl | bdl | na | na | bdl | bdl | bdl | XRF | KHAVRIN 2008 | 1.087 | 0 | 0 | 0 | 2 | Cu-Sn
clip |  | Гилёво | Altai | 6 | not-well defined | many | 4 | bdl | 1 | bdl | bdl | bdl | na | na | bdl | bdl | bdl | XRF | KHAVRIN 2008 | 1.0417 | 0 | 0 | 0 | 2 | Cu-Sn
Ворворка |  | Гилёво | Altai | 6 | not-well defined | many | 5 | bdl | 2.5 | bdl | bdl | bdl | na | na | bdl | bdl | bdl | XRF | KHAVRIN 2008 | 2.6316 | 0 | 0 | 0 | 2 | Cu-Sn
Распределитель |  | Гилёво | Altai | 6 | not-well defined | many | 10 | 0.5 | 1.5 | bdl | bdl | bdl | na | na | bdl | bdl | bdl | XRF | KHAVRIN 2008 | 1.676 | 0 | 0 | 0 | 2 | Cu-Sn
arrowhead |  | Гилёво | Altai | 6 | not-well defined | many | 8.5 | 0.4 | 1.5 | bdl | bdl | bdl | na | na | bdl | bdl | bdl | XRF | KHAVRIN 2008 | 1.6465 | 0 | 0 | 0 | 2 | Cu-Sn
cage |  | Гилёво | Altai | 6 | not-well defined | many | 0.8 | bdl | 10 | bdl | bdl | bdl | na | na | bdl | bdl | bdl | XRF | KHAVRIN 2008 | 10.0806 | 0 | 0 | 0 | 2 | Cu
necklace bead |  | Гилёво | Altai | 6 | not-well defined | many | 20 | 1 | 2.5 | bdl | bdl | bdl | na | na | bdl | bdl | bdl | XRF | KHAVRIN 2008 | 3.1646 | 0 | 0 | 0 | 2 | Cu-Sn-Pb
buckle |  | Гилёво | Altai | 6 | not-well defined | many | 10 | bdl | bdl | bdl | bdl | bdl | na | na | bdl | bdl | bdl | XRF | KHAVRIN 2008 | 0 | 0 | 0 | 0 | 1 | Cu-Sn
horse bit |  | Гилёво | Altai | 6 | not-well defined | many | bdl | bdl | 0.6 | bdl | bdl | 0.1 | na | na | bdl | bdl | bdl | XRF | KHAVRIN 2008 | 0.6 | 0 | 0 | 0.1 | 11 | Cu
plaque |  | Гилёво | Altai | 6 | not-well defined | many | 7.5 | bdl | bdl | bdl | bdl | bdl | na | na | bdl | bdl | bdl | XRF | KHAVRIN 2008 | 0 | 0 | 0 | 0 | 1 | Cu-Sn
plaque |  | Гилёвский Мост | Altai | 6 | not-well defined | many | 8.5 | bdl | 1.5 | bdl | bdl | bdl | na | na | bdl | bdl | bdl | XRF | KHAVRIN 2008 | 1.6393 | 0 | 0 | 0 | 2 | Cu-Sn
horse bit |  | Гилёвский Мост | Altai | 6 | not-well defined | many | 3 | bdl | bdl | bdl | bdl | bdl | na | na | bdl | bdl | bdl | XRF | KHAVRIN 2008 | 0 | 0 | 0 | 0 | 1 | Cu-Sn
horse bit |  | Гилёвский Мост | Altai | 6 | not-well defined | many | 2 | bdl | bdl | bdl | bdl | bdl | na | na | bdl | bdl | bdl | XRF | KHAVRIN 2008 | 0 | 0 | 0 | 0 | 1 | Cu-Sn
horse harness |  | Гилёвский Мост | Altai | 6 | not-well defined | many | 5 | 3 | bdl | bdl | bdl | bdl | na | na | bdl | bdl | bdl | XRF | KHAVRIN 2008 | 0 | 0 | 0 | 0 | 1 | Cu-Sn-Pb
buckle |  | Гилёвский Мост | Altai | 6 | not-well defined | many | 3.5 | bdl | bdl | bdl | bdl | bdl | na | na | bdl | bdl | bdl | XRF | KHAVRIN 2008 | 0 | 0 | 0 | 0 | 1 | Cu-Sn
buckle |  | Вакулиха-1 | Altai | 6 | not-well defined | many | bdl | bdl | bdl | bdl | bdl | bdl | na | na | bdl | bdl | bdl | XRF | KHAVRIN 2008 | 0 | 0 | 0 | 0 | 1 | Cu
buckle |  | Вакулиха-1 | Altai | 6 | not-well defined | many | 7.5 | bdl | bdl | bdl | bdl | bdl | na | na | bdl | bdl | bdl | XRF | KHAVRIN 2008 | 0 | 0 | 0 | 0 | 1 | Cu-Sn
horse bit |  | Вакулиха-1 | Altai | 6 | not-well defined | many | 4 | bdl | 2 | bdl | bdl | bdl | na | na | bdl | bdl | bdl | XRF | KHAVRIN 2008 | 2.0833 | 0 | 0 | 0 | 2 | Cu-Sn
horse harness |  | Вакулиха-1 | Altai | 6 | not-well defined | many | 10 | 1 | 1 | bdl | bdl | bdl | na | na | bdl | bdl | bdl | XRF | KHAVRIN 2008 | 1.1236 | 0 | 0 | 0 | 2 | Cu-Sn-Pb
horse bit |  | Вакулиха-1 | Altai | 6 | not-well defined | many | 3 | 0.5 | 0.8 | bdl | bdl | bdl | na | na | bdl | bdl | bdl | XRF | KHAVRIN 2008 | 0.82902 | 0 | 0 | 0 | 2 | Cu-Sn
horse harness |  | Вакулиха-1 | Altai | 6 | not-well defined | many | 10 | bdl | 1.5 | bdl | bdl | bdl | na | na | bdl | bdl | bdl | XRF | KHAVRIN 2008 | 1.6667 | 0 | 0 | 0 | 2 | Cu-Sn
horse harness |  | Вакулиха-1 | Altai | 6 | not-well defined | many | 7.5 | bdl | 3 | bdl | bdl | bdl | na | na | bdl | bdl | bdl | XRF | KHAVRIN 2008 | 3.2432 | 0 | 0 | 0 | 2 | Cu-Sn
horse harness |  | Вакулиха-1 | Altai | 6 | not-well defined | many | 8 | bdl | 1.5 | bdl | bdl | bdl | na | na | bdl | bdl | bdl | XRF | KHAVRIN 2008 | 1.6304 | 0 | 0 | 0 | 2 | Cu-Sn
plaque |  | Вакулиха-1 | Altai | 6 | not-well defined | many | 10 | bdl | bdl | bdl | bdl | bdl | na | na | bdl | bdl | bdl | XRF | KHAVRIN 2008 | 0 | 0 | 0 | 0 | 1 | Cu-Sn
horse harness |  | Вакулиха-1 | Altai | 6 | not-well defined | many | 10 | bdl | 2 | bdl | bdl | bdl | na | na | bdl | bdl | bdl | XRF | KHAVRIN 2008 | 2.2222 | 0 | 0 | 0 | 2 | Cu-Sn
plaque |  | Покровский Лог-4 | Altai | 6 | not-well defined | many | 13 | 1 | 1 | bdl | bdl | 0.1 | na | na | bdl | bdl | bdl | XRF | KHAVRIN 2008 | 1.1628 | 0 | 0 | 0.11628 | 11 | Cu-Sn-Pb
mirror |  | Покровский Лог-4 | Altai | 6 | not-well defined | many | 7.5 | 0.2 | bdl | bdl | bdl | bdl | na | na | bdl | bdl | bdl | XRF | KHAVRIN 2008 | 0 | 0 | 0 | 0 | 1 | Cu-Sn
mirror |  | Покровский Лог-4 | Altai | 6 | not-well defined | many | 15 | 0.3 | bdl | bdl | bdl | bdl | na | na | bdl | bdl | bdl | XRF | KHAVRIN 2008 | 0 | 0 | 0 | 0 | 1 | Cu-Sn
knife |  | Покровский Лог-4 | Altai | 6 | not-well defined | many | 12.5 | 1.5 | 1.5 | bdl | bdl | bdl | na | na | bdl | bdl | bdl | XRF | KHAVRIN 2008 | 1.7442 | 0 | 0 | 0 | 2 | Cu-Sn-Pb
mirror |  | Покровский Лог-4 | Altai | 6 | not-well defined | many | 15 | 0.5 | 0.5 | bdl | bdl | bdl | na | na | bdl | bdl | bdl | XRF | KHAVRIN 2008 | 0.59172 | 0 | 0 | 0 | 2 | Cu-Sn
horse bead |  | Машенка-1 | Altai | 6 | not-well defined | many | 14 | 0.7 | 1 | 0.5 | bdl | bdl | na | na | bdl | bdl | bdl | XRF | KHAVRIN 2008 | 1.1723 | 0.58617 | 0 | 0 | 6 | Cu-Sn
horse bead |  | Машенка-1 | Altai | 6 | not-well defined | many | 17.5 | 1 | 0.6 | 0.7 | bdl | bdl | na | na | bdl | bdl | bdl | XRF | KHAVRIN 2008 | 0.7362 | 0.8589 | 0 | 0 | 6 | Cu-Sn-Pb
Распределитель |  | Машенка-1 | Altai | 6 | not-well defined | many | 20 | bdl | 0.6 | 0.8 | bdl | bdl | na | na | bdl | bdl | bdl | XRF | KHAVRIN 2008 | 0.75 | 1 | 0 | 0 | 6 | Cu-Sn
Распределитель |  | Машенка-1 | Altai | 6 | not-well defined | many | 17.5 | bdl | 1 | bdl | bdl | bdl | na | na | bdl | bdl | bdl | XRF | KHAVRIN 2008 | 1.2121 | 0 | 0 | 0 | 2 | Cu-Sn
horse bit |  | Маяк-1 | Altai | 6 | not-well defined | many | 3 | 0.7 | 0.5 | bdl | bdl | bdl | na | na | bdl | bdl | bdl | XRF | KHAVRIN 2008 | 0.51921 | 0 | 0 | 0 | 2 | Cu-Sn
horse harness |  | Маяк-1 | Altai | 6 | not-well defined | many | 22.5 | 0.5 | 0.3 | bdl | bdl | bdl | na | na | bdl | bdl | bdl | XRF | KHAVRIN 2008 | 0.38961 | 0 | 0 | 0 | 2 | Cu-Sn
horse harness |  | Берёзовка (Ка-рамышево) | Altai | 6 | not-well defined | many | 10 | bdl | 2 | bdl | bdl | bdl | na | na | bdl | bdl | bdl | XRF | KHAVRIN 2008 | 2.2222 | 0 | 0 | 0 | 2 | Cu-Sn
Ворворка |  | Кондратьевка | Altai | 6 | not-well defined | many | 20.5 | 1 | 0.7 | bdl | bdl | bdl | na | na | bdl | bdl | bdl | XRF | KHAVRIN 2008 | 0.89172 | 0 | 0 | 0 | 2 | Cu-Sn-Pb
arrowhead |  | Кондратьевка | Altai | 6 | not-well defined | many | 6 | 0.4 | 0.5 | bdl | bdl | bdl | na | na | bdl | bdl | bdl | XRF | KHAVRIN 2008 | 0.53419 | 0 | 0 | 0 | 2 | Cu-Sn
horse harness |  | Кондратьевка | Altai | 6 | not-well defined | many | 6 | bdl | bdl | bdl | bdl | bdl | na | na | bdl | bdl | bdl | XRF | KHAVRIN 2008 | 0 | 0 | 0 | 0 | 1 | Cu-Sn
horse bit |  | Кондратьевка | Altai | 6 | not-well defined | many | 1.5 | 1 | 0.4 | bdl | bdl | bdl | na | na | bdl | bdl | bdl | XRF | KHAVRIN 2008 | 0.41026 | 0 | 0 | 0 | 2 | Cu-Sn-Pb
Ворворка |  | Кондратьевка | Altai | 6 | not-well defined | many | bdl | bdl | 0.5 | bdl | 0.4 | bdl | na | na | bdl | bdl | bdl | XRF | KHAVRIN 2008 | 0.5 | 0 | 0.4 | 0 | 9 | Cu
bead |  | Кондратьевка | Altai | 6 | not-well defined | many | 17.5 | 0.8 | 1.5 | 0.4 | bdl | bdl | na | na | bdl | bdl | bdl | XRF | KHAVRIN 2008 | 1.836 | 0.4896 | 0 | 0 | 6 | Cu-Sn
bead |  | Кондратьевка | Altai | 6 | not-well defined | many | 16 | 0.7 | 0.6 | 0.4 | bdl | bdl | na | na | bdl | bdl | bdl | XRF | KHAVRIN 2008 | 0.72029 | 0.48019 | 0 | 0 | 6 | Cu-Sn
buckle |  | Кондратьевка | Altai | 6 | not-well defined | many | bdl | bdl | bdl | bdl | bdl | bdl | na | na | bdl | bdl | bdl | XRF | KHAVRIN 2008 | 0 | 0 | 0 | 0 | 1 | Cu
plaque |  | Кондратьевка | Altai | 6 | not-well defined | many | 20 | 1.5 | 0.7 | bdl | bdl | 0.1 | na | na | bdl | bdl | bdl | XRF | KHAVRIN 2008 | 0.89172 | 0 | 0 | 0.12739 | 11 | Cu-Sn-Pb
ring |  | Кондратьевка | Altai | 6 | not-well defined | many | 14 | 0.9 | 0.7 | bdl | bdl | bdl | na | na | bdl | bdl | bdl | XRF | KHAVRIN 2008 | 0.82256 | 0 | 0 | 0 | 2 | Cu-Sn
dual |  | Кондратьевка | Altai | 6 | not-well defined | many | 10.5 | 1 | 1 | 0.6 | bdl | bdl | na | na | bdl | bdl | bdl | XRF | KHAVRIN 2008 | 1.1299 | 0.67797 | 0 | 0 | 6 | Cu-Sn-Pb
pac |  | Кондратьевка | Altai | 6 | not-well defined | many | 16 | 1 | 0.8 | bdl | bdl | bdl | na | na | bdl | bdl | bdl | XRF | KHAVRIN 2008 | 0.96386 | 0 | 0 | 0 | 2 | Cu-Sn-Pb
suspension |  | Кондратьевка | Altai | 6 | not-well defined | many | 20 | 0.9 | 0.7 | 0.7 | bdl | bdl | na | na | bdl | bdl | bdl | XRF | KHAVRIN 2008 | 0.88496 | 0.88496 | 0 | 0 | 6 | Cu-Sn
clasp |  | Кондратьевка | Altai | 6 | not-well defined | many | bdl | bdl | bdl | bdl | bdl | bdl | na | na | bdl | bdl | bdl | XRF | KHAVRIN 2008 | 0 | 0 | 0 | 0 | 1 | Cu
Распределитель |  | Кондратьевка | Altai | 6 | not-well defined | many | 15 | bdl | 2 | 0.5 | bdl | 0.1 | na | na | bdl | bdl | bdl | XRF | KHAVRIN 2008 | 2.3529 | 0.58824 | 0 | 0.11765 | 14 | Cu-Sn
Deer |  | Чесноково-1 | Altai | 6 | not-well defined | many | 8.5 | 1.5 | 1.5 | bdl | bdl | bdl | na | na | bdl | bdl | bdl | XRF | KHAVRIN 2008 | 1.6667 | 0 | 0 | 0 | 2 | Cu-Sn-Pb
carnations |  | Чесноково-1 | Altai | 6 | not-well defined | many | 10 | 0.3 | 0.9 | bdl | 0.3 | bdl | na | na | bdl | bdl | bdl | XRF | KHAVRIN 2008 | 1.0033 | 0 | 0.33445 | 0 | 9 | Cu-Sn
suspension |  | Чесноково-1 | Altai | 6 | not-well defined | many | bdl | bdl | 6 | bdl | bdl | bdl | na | na | bdl | bdl | bdl | XRF | KHAVRIN 2008 | 6 | 0 | 0 | 0 | 2 | Cu
bead |  | Чесноково-1 | Altai | 6 | not-well defined | many | bdl | bdl | 5 | bdl | bdl | bdl | na | na | bdl | bdl | bdl | XRF | KHAVRIN 2008 | 5 | 0 | 0 | 0 | 2 | Cu
bead |  | Чесноково-1 | Altai | 6 | not-well defined | many | bdl | bdl | 1.5 | bdl | bdl | bdl | na | na | bdl | bdl | bdl | XRF | KHAVRIN 2008 | 1.5 | 0 | 0 | 0 | 2 | Cu
bead |  | Чесноково-1 | Altai | 6 | not-well defined | many | bdl | bdl | 7.5 | 0.5 | bdl | bdl | na | na | bdl | bdl | bdl | XRF | KHAVRIN 2008 | 7.5 | 0.5 | 0 | 0 | 6 | Cu
bead |  | Чесноково-1 | Altai | 6 | not-well defined | many | 9 | 3 | 3 | 0.6 | 0.5 | bdl | na | na | bdl | bdl | bdl | XRF | KHAVRIN 2008 | 3.4091 | 0.68182 | 0.56818 | 0 | 12 | Cu-Sn-Pb
bead |  | Чесноково-1 | Altai | 6 | not-well defined | many | bdl | bdl | 0.3 | bdl | bdl | bdl | na | na | bdl | bdl | bdl | XRF | KHAVRIN 2008 | 0.3 | 0 | 0 | 0 | 2 | Cu
bead |  | Чесноково-1 | Altai | 6 | not-well defined | many | bdl | bdl | 6.5 | bdl | bdl | bdl | na | na | bdl | bdl | bdl | XRF | KHAVRIN 2008 | 6.5 | 0 | 0 | 0 | 2 | Cu
Ворворка |  | Чесноково-1 | Altai | 6 | not-well defined | many | bdl | bdl | 5.5 | bdl | bdl | bdl | na | na | bdl | bdl | bdl | XRF | KHAVRIN 2008 | 5.5 | 0 | 0 | 0 | 2 | Cu
plaque |  | Чесноково-1 | Altai | 6 | not-well defined | many | bdl | bdl | bdl | bdl | bdl | bdl | na | na | bdl | bdl | bdl | XRF | KHAVRIN 2008 | 0 | 0 | 0 | 0 | 1 | Cu
block |  | Чесноково-1 | Altai | 6 | not-well defined | many | 2 | bdl | 4 | bdl | bdl | bdl | na | na | bdl | bdl | bdl | XRF | KHAVRIN 2008 | 4.0816 | 0 | 0 | 0 | 2 | Cu-Sn
buckle |  | Чесноково-1 | Altai | 6 | not-well defined | many | bdl | bdl | 8.5 | bdl | bdl | bdl | na | na | bdl | bdl | bdl | XRF | KHAVRIN 2008 | 8.5 | 0 | 0 | 0 | 2 | Cu
plaque |  | Рублёво-8 | Altai | 6 | not-well defined | many | 3.5 | 2 | 8.5 | bdl | bdl | bdl | na | na | bdl | bdl | bdl | XRF | KHAVRIN 2008 | 8.9947 | 0 | 0 | 0 | 2 | Cu-Sn-Pb
horse bit |  | Рублёво-8 | Altai | 6 | not-well defined | many | bdl | bdl | 4.5 | bdl | bdl | bdl | na | na | bdl | bdl | bdl | XRF | KHAVRIN 2008 | 4.5 | 0 | 0 | 0 | 2 | Cu
horse bit |  | Рублёво-8 | Altai | 6 | not-well defined | many | bdl | bdl | 5.5 | bdl | bdl | bdl | na | na | bdl | bdl | bdl | XRF | KHAVRIN 2008 | 5.5 | 0 | 0 | 0 | 2 | Cu
buckle |  | Рублёво-8 | Altai | 6 | not-well defined | many | 1 | 2 | 6.5 | bdl | bdl | bdl | na | na | bdl | bdl | bdl | XRF | KHAVRIN 2008 | 6.701 | 0 | 0 | 0 | 2 | Cu-Sn-Pb
buckle |  | Рублёво-8 | Altai | 6 | not-well defined | many | 1.5 | 2 | 8 | bdl | bdl | bdl | na | na | bdl | bdl | bdl | XRF | KHAVRIN 2008 | 8.2902 | 0 | 0 | 0 | 2 | Cu-Sn-Pb
hook |  | Рублёво-8 | Altai | 6 | not-well defined | many | 10 | 2.5 | 0.6 | bdl | bdl | bdl | na | na | bdl | bdl | bdl | XRF | KHAVRIN 2008 | 0.68571 | 0 | 0 | 0 | 2 | Cu-Sn-Pb
knife |  | Рублёво-8 | Altai | 6 | not-well defined | many | bdl | 0.8 | 1.5 | bdl | bdl | bdl | na | na | bdl | bdl | bdl | XRF | KHAVRIN 2008 | 1.5121 | 0 | 0 | 0 | 2 | Cu
buckle |  | Элекмонар-2 | Altai | 6 | not-well defined | many | bdl | 3 | 0.5 | bdl | bdl | bdl | na | na | bdl | bdl | bdl | XRF | KHAVRIN 2008 | 0.51546 | 0 | 0 | 0 | 2 | Cu-Pb
hook |  | Элекмонар-2 | Altai | 6 | not-well defined | many | 10 | 5 | 0.6 | bdl | bdl | bdl | na | na | bdl | bdl | bdl | XRF | KHAVRIN 2008 | 0.70588 | 0 | 0 | 0 | 2 | Cu-Sn-Pb
knife |  | Элекмонар-2 | Altai | 6 | not-well defined | many | bdl | 2 | 1.5 | bdl | bdl | bdl | na | na | bdl | bdl | bdl | XRF | KHAVRIN 2008 | 1.5306 | 0 | 0 | 0 | 2 | Cu-Pb
mirror |  | Кок-Су-1 | Altai | 6 | not-well defined | many | 10 | 1.5 | 1.5 | bdl | bdl | bdl | na | na | bdl | bdl | bdl | XRF | KHAVRIN 2008 | 1.6949 | 0 | 0 | 0 | 2 | Cu-Sn-Pb
dagger |  | Кок-Су-1 | Altai | 6 | not-well defined | many | bdl | bdl | 0.5 | bdl | bdl | bdl | na | na | bdl | bdl | bdl | XRF | KHAVRIN 2008 | 0.5 | 0 | 0 | 0 | 2 | Cu
horse bit |  | Кок-Су-1 | Altai | 6 | not-well defined | many | 10 | 1.5 | 1.2 | bdl | bdl | bdl | na | na | bdl | bdl | bdl | XRF | KHAVRIN 2008 | 1.3559 | 0 | 0 | 0 | 2 | Cu-Sn-Pb
horse harness |  | Кок-Су-1 | Altai | 6 | not-well defined | many | 11 | 1 | 0.8 | bdl | bdl | bdl | na | na | bdl | bdl | bdl | XRF | KHAVRIN 2008 | 0.90909 | 0 | 0 | 0 | 2 | Cu-Sn-Pb
horse harness |  | Кок-Су-1 | Altai | 6 | not-well defined | many | 20 | 1.2 | 1.2 | bdl | bdl | bdl | na | na | bdl | bdl | bdl | XRF | KHAVRIN 2008 | 1.5228 | 0 | 0 | 0 | 2 | Cu-Sn-Pb
horse bit |  | Кок-Су-1 | Altai | 6 | not-well defined | many | 21.5 | 0.8 | 0.8 | bdl | bdl | bdl | na | na | bdl | bdl | bdl | XRF | KHAVRIN 2008 | 1.0296 | 0 | 0 | 0 | 2 | Cu-Sn
horse bit |  | Кок-Су-1 | Altai | 6 | not-well defined | many | bdl | bdl | 1.5 | bdl | 1 | bdl | na | na | bdl | bdl | bdl | XRF | KHAVRIN 2008 | 1.5 | 0 | 1 | 0 | 9 | Cu
buckle |  | Кок-Су-1 | Altai | 6 | not-well defined | many | bdl | 0.5 | 2 | bdl | bdl | 0.1 | na | na | bdl | bdl | bdl | XRF | KHAVRIN 2008 | 2.0101 | 0 | 0 | 0.1005 | 11 | Cu
buckle |  | Кок-Су-1 | Altai | 6 | not-well defined | many | 20 | 1.5 | 3 | bdl | bdl | bdl | na | na | bdl | bdl | bdl | XRF | KHAVRIN 2008 | 3.8217 | 0 | 0 | 0 | 2 | Cu-Sn-Pb
bead |  | Кок-Су-1 | Altai | 6 | not-well defined | many | 20 | 1.5 | 3 | bdl | bdl | bdl | na | na | bdl | bdl | bdl | XRF | KHAVRIN 2008 | 3.8217 | 0 | 0 | 0 | 2 | Cu-Sn-Pb
knife |  | Кок-Су-1 | Altai | 6 | not-well defined | many | bdl | bdl | 4 | bdl | bdl | 0.1 | na | na | bdl | bdl | bdl | XRF | KHAVRIN 2008 | 4 | 0 | 0 | 0.1 | 11 | Cu
bead |  | Кок-Су-1 | Altai | 6 | not-well defined | many | 10 | bdl | 2 | bdl | bdl | bdl | na | na | bdl | bdl | bdl | XRF | KHAVRIN 2008 | 2.2222 | 0 | 0 | 0 | 2 | Cu-Sn
plaque |  | Кок-Су-1 | Altai | 6 | not-well defined | many | bdl | bdl | 4 | 0.3 | 0.5 | 0.1 | na | na | bdl | bdl | bdl | XRF | KHAVRIN 2008 | 4 | 0.3 | 0.5 | 0.1 | 16 | Cu
buckle |  | Кок-Су-1 | Altai | 6 | not-well defined | many | bdl | bdl | 7.5 | bdl | bdl | bdl | na | na | bdl | bdl | bdl | XRF | KHAVRIN 2008 | 7.5 | 0 | 0 | 0 | 2 | Cu
buckle |  | Кок-Су-1 | Altai | 6 | not-well defined | many | 7.5 | bdl | 4 | bdl | bdl | bdl | na | na | bdl | bdl | bdl | XRF | KHAVRIN 2008 | 4.3243 | 0 | 0 | 0 | 2 | Cu-Sn
horse harness |  | Кок-Су-1 | Altai | 6 | not-well defined | many | 10 | bdl | 4 | bdl | bdl | bdl | na | na | bdl | bdl | bdl | XRF | KHAVRIN 2008 | 4.4444 | 0 | 0 | 0 | 2 | Cu-Sn
horse bit |  | Кок-Су-1 | Altai | 6 | not-well defined | many | 1.5 | bdl | 3 | 0.4 | bdl | bdl | na | na | bdl | bdl | bdl | XRF | KHAVRIN 2008 | 3.0457 | 0.40609 | 0 | 0 | 6 | Cu-Sn
Распределитель |  | Кок-Су-1 | Altai | 6 | not-well defined | many | 0.5 | bdl | 3 | bdl | bdl | bdl | na | na | bdl | bdl | bdl | XRF | KHAVRIN 2008 | 3.0151 | 0 | 0 | 0 | 2 | Cu
mirror |  | Кок-Су-1 | Altai | 6 | not-well defined | many | 3 | bdl | 4 | 2 | bdl | bdl | na | na | bdl | bdl | bdl | XRF | KHAVRIN 2008 | 4.1237 | 2.0619 | 0 | 0 | 6 | Cu-Sn
clip |  | Кок-Су-1 | Altai | 6 | not-well defined | many | 8.5 | bdl | 1.5 | bdl | bdl | bdl | na | na | bdl | bdl | bdl | XRF | KHAVRIN 2008 | 1.6393 | 0 | 0 | 0 | 2 | Cu-Sn
cage |  | Кок-Су-1 | Altai | 6 | not-well defined | many | 12.5 | bdl | 2.5 | bdl | bdl | bdl | na | na | bdl | bdl | bdl | XRF | KHAVRIN 2008 | 2.8571 | 0 | 0 | 0 | 2 | Cu-Sn
cage |  | Кок-Су-1 | Altai | 6 | not-well defined | many | bdl | bdl | 6 | bdl | bdl | 0.1 | na | na | bdl | bdl | bdl | XRF | KHAVRIN 2008 | 6 | 0 | 0 | 0.1 | 11 | Cu
single-bladed knife | V-7367 | Museum collection | NE China | 17 |  | 83-87 | 7 | 9 | 0.05 | na | na | na | na | na | na | na | 0.04 | [7 empty] | Cu-Sn-Pb
single-bladed knife | V-7291 | Museum collection | NE China | 17 |  | 80-90 | 0.01 | 15 |  | na | na | na | na | na | na | na | 0 | [7 empty] | Cu-Pb
Awl case | V-3057 | Museum collection | NE China | 17 |  | 78 | 6.8 | 14.3 | 0.4 | na | na | na | na | na | na | na | 0.25 | [7 empty] | Cu-Sn-Pb
single-bladed knife | Tk_7 | Museum collection | N China | 17 |  | Cu: many; Sn: p; As: p; Ag: p | XRF (qualitative) | Youshimitsu 2001 |  |  |  |  | 9 | Cu-Sn
single-bladed knife | Tk_8 | Museum collection | N China | 17 |  | Cu: many; Sn: p; Sb: p; Ag: p | XRF (qualitative) | Youshimitsu 2001 |  |  |  |  | 7 | Cu-Sn
single-bladed knife | Tk_9 | Museum collection | N China | 17 |  | Cu: many; As: p; Ag: p; Ni: p | XRF (qualitative) | Youshimitsu 2001 |  |  |  |  | 15 | Cu
single-bladed knife | Tk_30 | Museum collection | N China | 17 |  | Cu: many; As: p; Sb: p | XRF (qualitative) | Youshimitsu 2001 |  |  |  |  | 6 | Cu
single-bladed knife | Tk_31 | Museum collection | N China | 17 |  | Cu: many; Sn: p; As: p; Sb: p; Ag: p | XRF (qualitative) | Youshimitsu 2001 |  |  |  |  | 12 | Cu-Sn
dagger | Tk_32 | Museum collection | N China | 17 |  | Cu: many; Sn: p; As: p; Ag: p | XRF (qualitative) | Youshimitsu 2001 |  |  |  |  | 9 | Cu-Sn
single-bladed knife | Tk_33 | Museum collection | N China | 17 |  | Cu: many; As: p; Sb: p; Ag: p | XRF (qualitative) | Youshimitsu 2001 |  |  |  |  | 12 | Cu
single-bladed knife | Tk_34 | Museum collection | N China | 17 |  | Cu: many; Sn: p; As: p; Ag: p | XRF (qualitative) | Youshimitsu 2001 |  |  |  |  | 9 | Cu-Sn
single-bladed knife | Tk_35 | Museum collection | N China | 17 |  | Cu: many; As: p; Sb: p; Ag: p; Ni: p | XRF (qualitative) | Youshimitsu 2001 |  |  |  |  | 16 | Cu
single-bladed knife | Tk_36 | Museum collection | N China | 17 |  | Cu: many; Sn: p; As: p; Ag: p; Ni: p | XRF (qualitative) | Youshimitsu 2001 |  |  |  |  | 15 | Cu-Sn
single-bladed knife | Tk_37 | Museum collection | N China | 17 |  | Cu: many; As: p; Sb: p; Ag: p; Ni: p | XRF (qualitative) | Youshimitsu 2001 |  |  |  |  | 16 | Cu
single-bladed knife | Tk_38 | Museum collection | N China | 17 |  | Cu: many; As: p; Sb: p; Ag: p; Ni: p | XRF (qualitative) | Youshimitsu 2001 |  |  |  |  | 16 | Cu
single-bladed knife | Tk_39 | Museum collection | N China | 17 |  | Cu: many; Sn: p; As: p; Sb: p; Ag: p; Ni: p | XRF (qualitative) | Youshimitsu 2001 |  |  |  |  | 16 | Cu-Sn
single-bladed knife | Tk_40 | Museum collection | N China | 17 |  | Cu: many; Sn: p; As: p; Ag: p; Ni: p | XRF (qualitative) | Youshimitsu 2001 |  |  |  |  | 15 | Cu-Sn
single-bladed knife | Tk_41 | Museum collection | N China | 17 |  | Cu: many; As: p; Sb: p; Ag: p | XRF (qualitative) | Youshimitsu 2001 |  |  |  |  | 12 | Cu
single-bladed knife | Tk_42 | Museum collection | N China | 17 |  | Cu: many; Sn: p; As: p; Sb: p; Ag: p | XRF (qualitative) | Youshimitsu 2001 |  |  |  |  | 12 | Cu-Sn
single-bladed knife | Tk_43 | Museum collection | N China | 17 |  | Cu: many; As: p; Ag: p; Ni: p | XRF (qualitative) | Youshimitsu 2001 |  |  |  |  | 15 | Cu
single-bladed knife | Tk_44 | Museum collection | N China | 17 |  | Cu: many; As: p; Sb: p; Ag: p; Ni: p | XRF (qualitative) | Youshimitsu 2001 |  |  |  |  | 16 | Cu
single-bladed knife | Tk_45 | Museum collection | N China | 17 |  | Cu: many; As: p; Sb: p; Ag: p; Ni: p | XRF (qualitative) | Youshimitsu 2001 |  |  |  |  | 16 | Cu
single-bladed knife | Tk_46 | Museum collection | N China | 17 |  | Cu: many; As: p; Ag: p | XRF (qualitative) | Youshimitsu 2001 |  |  |  |  | 9 | Cu
single-bladed knife | Tk_47 | Museum collection | N China | 17 |  | Cu: many; Sn: p; As: p; Ag: p | XRF (qualitative) | Youshimitsu 2001 |  |  |  |  | 9 | Cu-Sn
single-bladed knife | Tk_48 | Museum collection | N China | 17 |  | Cu: many; Sn: p; As: p; Sb: p; Ag: p | XRF (qualitative) | Youshimitsu 2001 |  |  |  |  | 12 | Cu-Sn
yan | ZY2167 | Jianchang | N China | 17 |  | 75.43 | 2.86 | 17.76 | bdl | bdl | bdl | bdl | bdl | bdl | bdl | bdl | bdl | pXRF (qualitative) | Hsu 2014 | [5 empty] | Cu-Sn-Pb
socketed axe | 1880-0802-73 | British Museum | N China | 17 |  | 53.5 | 10.36 | 32.6 | 2.23 | 0.15 | 0.39 | bdl | bdl | na | bdl | bdl | bdl | pXRF (qualitative) | Hsu 2014 |  |  |  |  | 12 | Cu-Sn-Pb
single-bladed knife | 1880-0802-74 | British Museum | N China | 17 |  | 79.9 | 10.87 | 4.1 | 0.31 | bdl | 0.1 | bdl | 0.15 | na | bdl | bdl | bdl | pXRF (qualitative) | Hsu 2014 |  |  |  |  | 9 | Cu-Sn-Pb
single-bladed knife | 1880-0802-76 | British Museum | N China | 17 |  | 27.2 | 15.06 | 49.4 | 2.54 | bdl | 0.39 | bdl | 0.75 | na | bdl | bdl | 0.7 | pXRF (qualitative) | Hsu 2014 |  |  |  |  | 9 | Cu-Sn-Pb
dagger | 1911-0407-2 | British Museum | N China | 17 |  | 85.1 | 11.77 | bdl | 0.31 | bdl | bdl | bdl | bdl | na | bdl | bdl | 0.2 | pXRF (qualitative) | Hsu 2014 |  |  |  |  | 2 | Cu-Sn
socketed axe | 1915-0409-67 | British Museum | N China | 17 |  | 62.5 | 18.1 | 12 | 0.45 | bdl | 0.12 | bdl | 0.67 | na | bdl | bdl | bdl | pXRF (qualitative) | Hsu 2014 |  |  |  |  | 9 | Cu-Sn-Pb
single-bladed knife | 1928-1207-4 | British Museum | N China | 17 |  | 65.1 | 19.77 | 8.5 | 0.9 | bdl | 0.17 | 0.15 | 0.19 | na | bdl | bdl | bdl | pXRF (qualitative) | Hsu 2014 |  |  |  |  | 15 | Cu-Sn-Pb
socketed axe | 1933-0116-3 | British Museum | N China | 17 |  | 65.4 | 21.66 | 2.2 | 0.51 | bdl | 0.1 | 0.14 | 0.2 | na | bdl | bdl | 0.19 | pXRF (qualitative) | Hsu 2014 |  |  |  |  | 15 | Cu-Sn-Pb
socketed axe | 1936-0320-1 | British Museum | N China | 17 |  | 66.5 | 17.52 | 3.4 | 0.59 | bdl | bdl | bdl | 0.14 | na | bdl | bdl | 0.33 | pXRF (qualitative) | Hsu 2014 |  |  |  |  | 2 | Cu-Sn-Pb
socketed axe | 1940-1214-295 | British Museum | N China | 17 |  | 41.3 | 22.27 | 15.2 | 0.67 | bdl | 0.52 | 0.18 | 0.45 | na | bdl | bdl | 1.31 | pXRF (qualitative) | Hsu 2014 |  |  |  |  | 15 | Cu-Sn-Pb
socketed axe | 1940-1214-297 | British Museum | N China | 17 |  | 70.4 | 17.94 | 6.4 | 0.83 | 0.34 | 0.21 | 0.21 | 0.11 | na | bdl | bdl | 0.15 | pXRF (qualitative) | Hsu 2014 |  |  |  |  | 16 | Cu-Sn-Pb
socketed axe | 1950-0405-18 | British Museum | N China | 17 |  | 82.1 | 14.3 | bdl | bdl | bdl | bdl | bdl | bdl | na | bdl | bdl | 0.9 | pXRF (qualitative) | Hsu 2014 |  |  |  |  | 1 | Cu-Sn
ornament | 1950-1116-12 | British Museum | N China | 17 |  | 42.5 | 6.57 | 44.6 | 1.73 | 0.19 | 0.25 | bdl | 0.62 | na | bdl | bdl | 0.23 | pXRF (qualitative) | Hsu 2014 |  |  |  |  | 12 | Cu-Sn-Pb
single-bladed knife | 1950-1117-195 | British Museum | N China | 17 |  | 84.6 | 11.08 | 3.3 | 0.19 | bdl | 0.11 | 0.12 | bdl | na | bdl | bdl | bdl | pXRF (qualitative) | Hsu 2014 |  |  |  |  | 15 | Cu-Sn-Pb
single-bladed knife | 1950-1117-197 | British Museum | N China | 17 |  | 82.6 | 12.38 | bdl | 1.64 | 0.15 | 0.15 | 0.14 | bdl | na | bdl | bdl | bdl | pXRF (qualitative) | Hsu 2014 |  |  |  |  | 16 | Cu-Sn
single-bladed knife | 1950-1117-198 | British Museum | N China | 17 |  | 70.4 | 19.44 | 1.2 | 0.17 | bdl | bdl | bdl | bdl | na | bdl | bdl | bdl | pXRF (qualitative) | Hsu 2014 |  |  |  |  | 2 | Cu-Sn-Pb
single-bladed knife | 1950-1117-205 | British Museum | N China | 17 |  | 76.1 | 17.44 | bdl | bdl | bdl | bdl | 0.11 | bdl | na | bdl | bdl | 0.77 | pXRF (qualitative) | Hsu 2014 |  |  |  |  | 5 | Cu-Sn
single-bladed knife | 1950-1117-206 | British Museum | N China | 17 |  | 83 | 9.12 | 6 | 0.2 | bdl | 0.27 | bdl | bdl | na | bdl | bdl | 0.11 | pXRF (qualitative) | Hsu 2014 |  |  |  |  | 9 | Cu-Sn-Pb
single-bladed knife | 1950-1117-210 | British Museum | N China | 17 |  | 64.6 | 11.86 | 18.9 | 1.14 | bdl | 0.1 | bdl | 0.35 | na | bdl | bdl | bdl | pXRF (qualitative) | Hsu 2014 |  |  |  |  | 9 | Cu-Sn-Pb
single-bladed knife | 1950-1117-212 | British Museum | N China | 17 |  | 59.2 | 14.79 | 4.7 | 12.49 | 0.1 | 0.25 | bdl | 0.37 | na | bdl | bdl | 2.14 | pXRF (qualitative) | Hsu 2014 |  |  |  |  | 12 | Cu-Sn-Pb
dagger | 1950-1117-213 | British Museum | N China | 17 |  | 75.8 | 15.36 | 3.1 | 0.48 | 0.13 | 0.19 | 0.19 | 0.1 | na | bdl | bdl | 0.17 | pXRF (qualitative) | Hsu 2014 |  |  |  |  | 16 | Cu-Sn-Pb
ornament | 1950-1117-27 | British Museum | N China | 17 |  | 44.2 | 11.6 | 42.9 | 0.71 | bdl | bdl | bdl | 0.46 | na | bdl | bdl | 0.3 | pXRF (qualitative) | Hsu 2014 |  |  |  |  | 2 | Cu-Sn-Pb
ornament | 1950-1117-29 | British Museum | N China | 17 |  | 62.4 | 10.39 | 24.9 | 1.33 | 0.12 | 0.13 | bdl | 0.31 | na | bdl | bdl | bdl | pXRF (qualitative) | Hsu 2014 |  |  |  |  | 12 | Cu-Sn-Pb
ornament | 1950-1117-76 | British Museum | N China | 17 |  | 48 | 21.94 | 7 | 0.2 | bdl | 0.14 | 0.21 | 0.18 | na | bdl | bdl | bdl | pXRF (qualitative) | Hsu 2014 |  |  |  |  | 15 | Cu-Sn-Pb
socketed axe | 1967-1216-4 | British Museum | N China | 17 |  | 61 | 22.33 | 4.4 | 0.66 | bdl | 0.38 | 0.14 | 0.56 | na | bdl | bdl | 1.11 | pXRF (qualitative) | Hsu 2014 |  |  |  |  | 15 | Cu-Sn-Pb
socketed axe | 1976-0203-1 | British Museum | N China | 17 |  | 62.8 | 17.18 | 2.4 | 0.41 | bdl | 0.12 | 0.11 | 0.12 | na | bdl | bdl | 6.26 | pXRF (qualitative) | Hsu 2014 |  |  |  |  | 15 | Cu-Sn-Pb
single-bladed knife | OA+259 | British Museum | N China | 17 |  | 85.3 | 12.27 | bdl | 0.55 | bdl | bdl | 0.34 | bdl | na | bdl | bdl | 0.25 | pXRF (qualitative) | Hsu 2014 |  |  |  |  | 11 | Cu-Sn
dagger | OA+66 | British Museum | N China | 17 |  | 90.1 | 6 | 1 | 1.33 | 0.18 | 0.18 | bdl | bdl | na | bdl | bdl | bdl | pXRF (qualitative) | Hsu 2014 |  |  |  |  | 12 | Cu-Sn-Pb
single-bladed knife | 1950-1117-201 | British Museum | N China | 17 |  | 90.6 | 6.9 | 0.17 | 2.2 | bdl | 0.0072 | bdl | bdl | bdl | bdl | bdl | 0.071 | OES | Peter Northover's Analysis | 2.3674 | 0 | 0.0077478 | 0 | 2 | Cu-Sn
single-bladed knife | 1950-1117-203 | British Museum | N China | 17 |  | 94.3 | 4.6 | 0.094 | 0.85 | 0.08 | 0.027 | 0.058 | bdl | bdl | bdl | bdl | 0.02 | OES | Peter Northover's Analysis | 0.89186 | 0.08394 | 0.02833 | 0.060857 | 2 | Cu-Sn
yu | 9.258 | Museum collection | Central China | 18 | W Zhou | 79.6 | 16.4 | 1.9 | 0.2 | 0.1 | 0.07 | 0.02 | 0.04 | bdl | bdl | 0.007 | 0.3 | Wet Chemical | GETTENS 1969 | 0.2448 | 0.1224 | 0.085679 | 0.02448 | 6 | Cu-Sn-Pb
yu | 11.36 | Museum collection | Central China | 18 | W Zhou | 66.3 | 9 | 22.1 | 0.2 | 0.1 | 0.2 | 0.03 | 0.05 | bdl | bdl | 0.003 | 0.07 | Wet Chemical | GETTENS 1969 | 0.29028 | 0.14514 | 0.29028 | 0.043541 | 12 | Cu-Sn-Pb
yu | 11.37 | Museum collection | Central China | 18 | W Zhou | 74.5 | 12.4 | 10.4 | 0.1 | 0.07 | 0.1 | 0.02 | 0.09 | bdl | bdl | 0.007 | 0.1 | Wet Chemical | GETTENS 1969 | 0.12953 | 0.090674 | 0.12953 | 0.025907 | 9 | Cu-Sn-Pb
kuei | 11.38 | Museum collection | Central China | 18 | W Zhou | 76 | 14.8 | 7.9 | 0.3 | 0.1 | 0.2 | 0.03 | 0.07 | bdl | bdl | 0.007 | 0.06 | Wet Chemical | GETTENS 1969 | 0.3881 | 0.12937 | 0.25873 | 0.03881 | 12 | Cu-Sn-Pb
tsun | 11.4 | Museum collection | Central China | 18 | W Zhou | 82.2 | 14.8 | bdl | 0.2 | 0.05 | 0.1 | 0.02 | 0.09 | bdl | bdl | 0.0001 | 0.2 | Wet Chemical | GETTENS 1969 | 0.23474 | 0.058685 | 0.11737 | 0.023474 | 9 | Cu-Sn
kuei | 11.53 | Museum collection | Central China | 18 | W Zhou | 82.6 | 13.2 | 1.5 | 0.3 | 0.1 | 0.1 | 0.02 | 0.02 | bdl | bdl | 0.01 | 0.2 | Wet Chemical | GETTENS 1969 | 0.3517 | 0.11723 | 0.11723 | 0.023447 | 12 | Cu-Sn-Pb
hu | 13.21 | Museum collection | Central China | 18 | W Zhou | 80.8 | 10.8 | 3.9 | 0.05 | 0.03 | 0.2 | 0.02 | 0.03 | bdl | 0.03 | 0.01 | 1 | Wet Chemical | GETTENS 1969 | 0.058637 | 0.035182 | 0.23455 | 0.023455 | 4 | Cu-Sn-Pb
kuei | 15.102 | Museum collection | Central China | 18 | W Zhou | 77.2 | 16.2 | 3.2 | 0.07 | 0.03 | 0.07 | 0.02 | 0.03 | bdl | bdl | 0.002 | 0.07 | Wet Chemical | GETTENS 1969 | 0.086849 | 0.037221 | 0.086849 | 0.024814 | 1 | Cu-Sn-Pb
tsun | 16.142 | Museum collection | Central China | 18 | W Zhou | 79.4 | 13 | 5 | 0.2 | 0.03 | 0.2 | 0.01 | 0.09 | bdl | bdl | 0.001 | 0.07 | Wet Chemical | GETTENS 1969 | 0.2439 | 0.036585 | 0.2439 | 0.012195 | 9 | Cu-Sn-Pb
yu | 16.361 | Museum collection | Central China | 18 | W Zhou | 83.3 | 14.5 | bdl | bdl | bdl | 0.07 | 0.02 | bdl | bdl | bdl | 0.001 | 0.1 | Wet Chemical | GETTENS 1969 | 0 | 0 | 0.081871 | 0.023392 | 1 | Cu-Sn
kuei | 16.48 | Museum collection | Central China | 18 | W Zhou | 78.2 | 17.1 | 3.2 | 0.2 | 0.09 | 0.2 | 0.03 | 0.07 | bdl | bdl | 0.02 | 0.1 | Wet Chemical | GETTENS 1969 | 0.25094 | 0.11292 | 0.25094 | 0.037641 | 12 | Cu-Sn-Pb
kuei | 17.193 | Museum collection | Central China | 18 | W Zhou | 78.5 | 10.3 | 8.5 | 0.3 | 0.3 | 0.09 | 0.03 | 0.07 | bdl | bdl | 0.007 | 0.3 | Wet Chemical | GETTENS 1969 | 0.36946 | 0.36946 | 0.11084 | 0.036946 | 12 | Cu-Sn-Pb
chih | 19.6 | Museum collection | Central China | 18 | W Zhou | 77.5 | 14.2 | 4.3 | 0.1 | 0.09 | 0.09 | 0.03 | 0.05 | bdl | 0.03 | 0.01 | 0.3 | Wet Chemical | GETTENS 1969 | 0.12274 | 0.11047 | 0.11047 | 0.036823 | 12 | Cu-Sn-Pb
kuei | 24.14 | Museum collection | Central China | 18 | W Zhou | 82 | 13.8 | 1.8 | 0.2 | 0.01 | 0.09 | 0.03 | 0.03 | bdl | bdl | 0.003 | 0.03 | Wet Chemical | GETTENS 1969 | 0.23697 | 0.011848 | 0.10664 | 0.035545 | 9 | Cu-Sn-Pb
fang-tsun | 25.2 | Museum collection | Central China | 18 | W Zhou | 79.7 | 13.6 | 2 | 0.1 | bdl | 0.1 | 0.009 | bdl | bdl | bdl | 0.03 | 1 | Wet Chemical | GETTENS 1969 | 0.11848 | 0 | 0.11848 | 0.010664 | 9 | Cu-Sn-Pb
yu | 30.26 | Museum collection | Central China | 18 | W Zhou | 67.4 | 14 | 13.4 | 0.07 | 0.05 | 0.08 | 0.02 | bdl | bdl | bdl | 0.02 | 0.7 | Wet Chemical | GETTENS 1969 | 0.096419 | 0.068871 | 0.11019 | 0.027548 | 4 | Cu-Sn-Pb
fang-i | 30.54 | Museum collection | Central China | 18 | W Zhou | 77.7 | 21.5 | 1.2 | 0.2 | 0.2 | 0.2 | 0.03 | 0.04 | bdl | bdl | 0.005 | 0.09 | Wet Chemical | GETTENS 1969 | 0.25873 | 0.25873 | 0.25873 | 0.03881 | 12 | Cu-Sn-Pb
kuei | 31.1 | Museum collection | Central China | 18 | W Zhou | 70.3 | 10 | 14.7 | 0.3 | 0.04 | 0.1 | 0.03 | 0.05 | bdl | bdl | 0.03 | 1 | Wet Chemical | GETTENS 1969 | 0.39841 | 0.053121 | 0.1328 | 0.039841 | 9 | Cu-Sn-Pb
huo | 33.2 | Museum collection | Central China | 18 | W Zhou | 71.1 | 15.7 | 12.3 | 0.3 | 0.03 | 0.07 | 0.01 | 0.03 | bdl | bdl | 0.004 | 0.2 | Wet Chemical | GETTENS 1969 | 0.41667 | 0.041667 | 0.097222 | 0.013889 | 2 | Cu-Sn-Pb
yu | 37.1 | Museum collection | Central China | 18 | W Zhou | 84.1 | 13.3 | 1.2 | 0.2 | 0.3 | 0.1 | 0.03 | 0.2 | bdl | bdl | 0.004 | 0.5 | Wet Chemical | GETTENS 1969 | 0.23392 | 0.35088 | 0.11696 | 0.035088 | 12 | Cu-Sn-Pb
kuei | 38.2 | Museum collection | Central China | 18 | W Zhou | 82 | 13.2 | 3.6 | 0.2 | 0.04 | 0.2 | 0.03 | 0.08 | bdl | bdl | 0.008 | 0.3 | Wet Chemical | GETTENS 1969 | 0.24038 | 0.048077 | 0.24038 | 0.036058 | 9 | Cu-Sn-Pb
ting | 46.4 | Museum collection | Central China | 18 | W Zhou | 76 | 16 | 6 | 0.3 | 0.1 | 0.09 | 0.03 | 0.06 | bdl | bdl | 0.02 | 0.4 | Wet Chemical | GETTENS 1969 | 0.38462 | 0.12821 | 0.11538 | 0.038462 | 12 | Cu-Sn-Pb
yu | 47.12 | Museum collection | Central China | 18 | W Zhou | 74.7 | 12.6 | 5.4 | 1 | 0.01 | 0.09 | 0.03 | 0.03 | bdl | bdl | 0.01 | 2.5 | Wet Chemical | GETTENS 1969 | 1.2195 | 0.012195 | 0.10976 | 0.036585 | 9 | Cu-Sn-Pb
kuang | 49.1 | Museum collection | Central China | 18 | W Zhou | 78 | 19.4 | 0.4 | 1 | 0.1 | 0.07 | 0.02 | 0.05 | bdl | bdl | 0.02 | 0.8 | Wet Chemical | GETTENS 1969 | 1.2469 | 0.12469 | 0.087282 | 0.024938 | 6 | Cu-Sn
fang-ting | 50.7 | Museum collection | Central China | 18 | W Zhou | 77.7 | 14.9 | 5.5 | 0.3 | 0.3 | 0.1 | 0.04 | bdl | bdl | bdl | 0.02 | 0.3 | Wet Chemical | GETTENS 1969 | 0.37688 | 0.37688 | 0.12563 | 0.050251 | 12 | Cu-Sn-Pb
fang-tsun | 50.18 | Museum collection | Central China | 18 | W Zhou | 75.8 | 19.1 | 0.2 | 0.3 | 0.3 | 0.1 | 0.01 | 0.2 | bdl | bdl | 0.005 | 0.7 | Wet Chemical | GETTENS 1969 | 0.37175 | 0.37175 | 0.12392 | 0.012392 | 12 | Cu-Sn
tsun | 54.122 | Museum collection | Central China | 18 | W Zhou | 81.3 | 15.8 | 1.8 | 0.2 | 0.3 | 0.09 | 0.03 | 0.08 | bdl | bdl | 0.01 | 0.6 | Wet Chemical | GETTENS 1969 | 0.24272 | 0.36408 | 0.10922 | 0.036408 | 12 | Cu-Sn-Pb
hu | 59.14 | Museum collection | Central China | 18 | W Zhou | 83.1 | 15.1 | 0.1 | 0 | 0.01 | 0.1 | 0.04 | 0.03 | bdl | bdl | 0.01 | 0.02 | Wet Chemical | GETTENS 1969 | 0 | 0.011792 | 0.11792 | 0.04717 | 4 | Cu-Sn
yu | 60.2 | Museum collection | Central China | 18 | W Zhou | 83.3 | 15.1 | 0.1 | 0.2 | 0.02 | 0.07 | 0.02 | 0.03 | bdl | bdl | 0.03 | 0.01 | Wet Chemical | GETTENS 1969 | 0.23585 | 0.023585 | 0.082547 | 0.023585 | 2 | Cu-Sn
kuang | 61.33 | Museum collection | Central China | 18 | W Zhou | 73.4 | 11.3 | 12.5 | 0 | 0.01 | 0.1 | 0.005 | bdl | bdl | bdl | bdl | 0.01 | Wet Chemical | GETTENS 1969 | 0 | 0.013123 | 0.13123 | 0.0065617 | 4 | Cu-Sn-Pb
huo | 11.46 | Museum collection | Central China | 18 | W Zhou | 75.3 | 9.9 | 9.7 | 0.1 | 0.3 | 0.2 | 0.03 | 0.03 | bdl | bdl | 0.01 | 0.01 | Wet Chemical | GETTENS 1969 | 0.12438 | 0.37313 | 0.24876 | 0.037313 | 12 | Cu-Sn-Pb
huo | 11.47 | Museum collection | Central China | 18 | W Zhou | 73 | 12 | 10.2 | 0.2 | 0.09 | 0.2 | 0.03 | 0.05 | 0.01 | bdl | 0.007 | 0.02 | Wet Chemical | GETTENS 1969 | 0.25707 | 0.11568 | 0.25707 | 0.03856 | 12 | Cu-Sn-Pb
lei | 07. 33 | Museum collection | Central China | 18 | W Zhou | 66.1 | 5.1 | 24.1 | 0.3 | 0.03 | 0.2 | 0.02 | 0.03 | bdl | bdl | 0.03 | 0.3 | Wet Chemical | GETTENS 1969 | 0.42373 | 0.042373 | 0.28249 | 0.028249 | 9 | Cu-Sn-Pb
p'an | 11.35 | Museum collection | Central China | 18 | W Zhou | 71.6 | 8.7 | 15 | 0.2 | 0.2 | 0.2 | 0.02 | 0.05 | bdl | bdl | 0.01 | 0.3 | Wet Chemical | GETTENS 1969 | 0.26212 | 0.26212 | 0.26212 | 0.026212 | 12 | Cu-Sn-Pb
p'an | 11.44 | Museum collection | Central China | 18 | W Zhou | 72.5 | 7.9 | 16.8 | 0.1 | 0.3 | 0.1 | 0.03 | 0.03 | bdl | bdl | 0.02 | 0.02 | Wet Chemical | GETTENS 1969 | 0.1328 | 0.39841 | 0.1328 | 0.039841 | 12 | Cu-Sn-Pb
p'ou | 11.57 | Museum collection | Central China | 18 | W Zhou | 80.1 | 8.3 | 3.8 | 0.1 | 0.2 | 0.2 | 0.02 | 0.03 | 0.01 | bdl | 0.002 | 0.01 | Wet Chemical | GETTENS 1969 | 0.11377 | 0.22753 | 0.22753 | 0.022753 | 12 | Cu-Sn-Pb
kuei | 11.58 | Museum collection | Central China | 18 | W Zhou | 72.1 | 11.8 | 13.4 | 0.2 | 0.2 | 0.2 | 0.03 | 0.03 | bdl | bdl | 0.002 | 0.01 | Wet Chemical | GETTENS 1969 | 0.26738 | 0.26738 | 0.26738 | 0.040107 | 12 | Cu-Sn-Pb
hu | 11.59 | Museum collection | Central China | 18 | W Zhou | 77.3 | 12.4 | 8.4 | 0.05 | 0.2 | 0.2 | 0.02 | 0.03 | bdl | bdl | 0.002 | 0.03 | Wet Chemical | GETTENS 1969 | 0.063131 | 0.25253 | 0.25253 | 0.025253 | 7 | Cu-Sn-Pb
ting | 11.6 | Museum collection | Central China | 18 | W Zhou | 76.5 | 6.4 | 15.3 | 0 | 0.2 | 0.2 | 0.02 | 0.03 | 0.01 | bdl | bdl | 0.003 | Wet Chemical | GETTENS 1969 | 0 | 0.25543 | 0.25543 | 0.025543 | 7 | Cu-Sn-Pb
lei | 15.104 | Museum collection | Central China | 18 | W Zhou | 64.7 | 6.1 | 25.9 | 0.2 | 0.09 | 0.3 | 0.02 | 0.03 | bdl | bdl | 0.02 | 0.3 | Wet Chemical | GETTENS 1969 | 0.29412 | 0.13235 | 0.44118 | 0.029412 | 12 | Cu-Sn-Pb
huo | 16.248 | Museum collection | Central China | 18 | W Zhou | 87.1 | 5.3 | 3.4 | 0.2 | 0.07 | 0.3 | 0.01 | 0.05 | bdl | bdl | 0.002 | 0.009 | Wet Chemical | GETTENS 1969 | 0.21906 | 0.07667 | 0.32859 | 0.010953 | 9 | Cu-Sn-Pb
kuei | 24.11 | Museum collection | Central China | 18 | W Zhou | 65.8 | 7.2 | 22.8 | 0.2 | 0.1 | 0.2 | 0.03 | bdl | bdl | bdl | 0.01 | 0.09 | Wet Chemical | GETTENS 1969 | 0.28571 | 0.14286 | 0.28571 | 0.042857 | 12 | Cu-Sn-Pb
kuei | 60.19 | Museum collection | Central China | 18 | W Zhou | 81.2 | 14 | 1.4 | 0.1 | 0.01 | 0.074 | 0.02 | 0.2 | bdl | bdl | 0.03 | 0.2 | Wet Chemical | GETTENS 1969 | 0.1182 | 0.01182 | 0.08747 | 0.023641 | 2 | Cu-Sn-Pb
dagger-axe | 1 | Baoji | Central China | 18 | W Zhou | 81.69 | 10.27 | 7.2 | na | na | na | na | na | na | na | na | 0.83 | SEM-EDS | BAL et al. 2006 | [5 empty] | Cu-Sn-Pb
dagger-axe | 2 | Baoji | Central China | 18 | W Zhou | 72.55 | 3.43 | 22.51 | na | na | na | na | na | na | na | na | 0.73 | SEM-EDS | BAL et al. 2006 | [5 empty] | Cu-Sn-Pb
dagger-axe | 3 | Baoji | Central China | 18 | W Zhou | 60.85 | 4.49 | 32.8 | na | na | na | na | na | na | na | na | 1.42 | SEM-EDS | BAL et al. 2006 | [5 empty] | Cu-Sn-Pb
dagger-axe | 4 | Baoji | Central China | 18 | W Zhou | 68.67 | 4.48 | 25.57 | na | na | na | na | na | na | na | na | 0.72 | SEM-EDS | BAL et al. 2006 | [5 empty] | Cu-Sn-Pb
dagger-axe | 5 | Baoji | Central China | 18 | W Zhou | 78.08 | 8.24 | 12.14 | na | na | na | na | na | na | na | na | 0.72 | SEM-EDS | BAL et al. 2006 | [5 empty] | Cu-Sn-Pb
dagger-axe | 6 | Baoji | Central China | 18 | W Zhou | 80.08 | 2.06 | 16.39 | na | na | na | na | na | na | na | na | 0.76 | SEM-EDS | BAL et al. 2006 | [5 empty] | Cu-Sn-Pb
dagger-axe | 7 | Baoji | Central China | 18 | W Zhou | 89.64 | 1.78 | 7.25 | na | na | na | na | na | na | na | na | 0.92 | SEM-EDS | BAL et al. 2006 | [5 empty] | Cu-Sn-Pb
dagger-axe | 8 | Baoji | Central China | 18 | W Zhou | 81.87 | 6.44 | 9.65 | na | na | na | na | na | na | na | na | 0.54 | SEM-EDS | BAL et al. 2006 | [5 empty] | Cu-Sn-Pb
dagger-axe | 9 | Baoji | Central China | 18 | W Zhou | 80.35 | 8.96 | 9.22 | na | na | na | na | na | na | na | na | 0.58 | SEM-EDS | BAL et al. 2006 | [5 empty] | Cu-Sn-Pb
chariot bell | 10 | Baoji | Central China | 18 | W Zhou | 76.71 | 13.91 | 8.59 | na | na | na | na | na | na | na | na | 0.79 | SEM-EDS | BAL et al. 2006 | [5 empty] | Cu-Sn-Pb
button | 11 | Baoji | Central China | 18 | W Zhou | 82.62 | 7.44 | 8.4 | na | na | na | na | na | na | na | na | 0.69 | SEM-EDS | BAL et al. 2006 | [5 empty] | Cu-Sn-Pb
dagger-axe | 12 | Baoji | Central China | 18 | W Zhou | 59.98 | 2.97 | 35.74 | na | na | na | na | na | na | na | na | 0.82 | SEM-EDS | BAL et al. 2006 | [5 empty] | Cu-Sn-Pb
dagger-axe | 13 | Baoji | Central China | 18 | W Zhou | 83.81 | 5.77 | 9.26 | na | na | na | na | na | na | na | na | 0.48 | SEM-EDS | BAL et al. 2006 | [5 empty] | Cu-Sn-Pb
gui | 14 | Baoji | Central China | 18 | W Zhou | 70.05 | 0.47 | 28.14 | na | na | na | na | na | na | na | na | 1.19 | SEM-EDS | BAL et al. 2006 | [5 empty] | Cu-Pb
ding | 100 | Baoji | Central China | 18 | W Zhou | 76.41 | 13.04 | 7.73 | na | na | na | na | na | na | na | na | 1.28 | SEM-EDS | BAL et al. 2006 | [5 empty] | Cu-Sn-Pb
you | 101 | Baoji | Central China | 18 | W Zhou | 75.45 | 18 | 5.64 | na | na | na | na | na | na | na | na | 0.91 | SEM-EDS | BAL et al. 2006 | [5 empty] | Cu-Sn-Pb
jue | 102 | Baoji | Central China | 18 | W Zhou | 77.75 | 7.14 | 13.81 | na | na | na | na | na | na | na | na | 0.46 | SEM-EDS | BAL et al. 2006 | [5 empty] | Cu-Sn-Pb
gui | 103 | Baoji | Central China | 18 | W Zhou | 77.29 | 13.48 | 6.91 | na | na | na | na | na | na | na | na | 1.65 | SEM-EDS | BAL et al. 2006 | [5 empty] | Cu-Sn-Pb
ding | 104 | Baoji | Central China | 18 | W Zhou | 78.17 | 15.4 | 4.5 | na | na | na | na | na | na | na | na | 1.24 | SEM-EDS | BAL et al. 2006 | [5 empty] | Cu-Sn-Pb
you | 105 | Baoji | Central China | 18 | W Zhou | 77.64 | 19.23 | 1.05 | na | na | na | na | na | na | na | na | 1.28 | SEM-EDS | BAL et al. 2006 | [5 empty] | Cu-Sn-Pb
tiger | 106 | Baoji | Central China | 18 | W Zhou | 74.57 | 15.06 | 9.13 | na | na | na | na | na | na | na | na | 0.67 | SEM-EDS | BAL et al. 2006 | [5 empty] | Cu-Sn-Pb
ding | 107 | Baoji | Central China | 18 | W Zhou | 74.3 | 11.22 | 13.04 | na | na | na | na | na | na | na | na | 0.56 | SEM-EDS | BAL et al. 2006 | [5 empty] | Cu-Sn-Pb
gui | 108 | Baoji | Central China | 18 | W Zhou | 75.15 | 18.1 | 5.18 | na | na | na | na | na | na | na | na | 1.25 | SEM-EDS | BAL et al. 2006 | [5 empty] | Cu-Sn-Pb
zun | 109 | Baoji | Central China | 18 | W Zhou | 69.74 | 11.6 | 16.76 | na | na | na | na | na | na | na | na | 0.98 | SEM-EDS | BAL et al. 2006 | [5 empty] | Cu-Sn-Pb
chariot bell | 110 | Baoji | Central China | 18 | W Zhou | 74.56 | 11.99 | 12.12 | na | na | na | na | na | na | na | na | 0.67 | SEM-EDS | BAL et al. 2006 | [5 empty] | Cu-Sn-Pb
zun | 111 | Baoji | Central China | 18 | W Zhou | 76.66 | 17.64 | 4.43 | na | na | na | na | na | na | na | na | 0.34 | SEM-EDS | BAL et al. 2006 | [5 empty] | Cu-Sn-Pb
zun | 111a | Baoji | Central China | 18 | W Zhou | 75.17 | 12.09 | 11.22 | na | na | na | na | na | na | na | na | 0.87 | SEM-EDS | BAL et al. 2006 | [5 empty] | Cu-Sn-Pb
frag | M43 | Yu State | Central China | 18 | W Zhou | 82.8 | 15.52 | 0.32 | na | na | na | na | 0.52 | na | na | na | 0.08 | ICP-AES | ZHANG et al. 1999 | [5 empty] | Cu-Sn
frag | M43a | Yu State | Central China | 18 | W Zhou | 85.3 | 10.36 | bdl | na | na | na | na | na | na | na | na | na | SEM-EDS | ZHANG et al. 1999 | [5 empty] | Cu-Sn
frag | M43b | Yu State | Central China | 18 | W Zhou | 91.62 | 6.54 | 0.52 | na | na | na | na | na | na | na | na | na | SEM-EDS | ZHANG et al. 1999 | [5 empty] | Cu-Sn
frag | M40.1 | Yu State | Central China | 18 | W Zhou | 77.4 | 14.59 | 2.6 | na | na | na | na | 0.67 | na | na | na | 0.09 | ICP-AES | ZHANG et al. 1999 | [5 empty] | Cu-Sn-Pb
frag | M40.1a | Yu State | Central China | 18 | W Zhou | 81.46 | 12.37 | 4.77 | na | na | na | na | na | na | na | na | 0.24 | SEM-EDS | ZHANG et al. 1999 | [5 empty] | Cu-Sn-Pb
frag | M40.2 | Yu State | Central China | 18 | W Zhou | 79.67 | 14.91 | 1.24 | na | na | na | na | 0.67 | na | na | na | 0.13 | ICP-AES | ZHANG et al. 1999 | [5 empty] | Cu-Sn-Pb
frag | M40 | Yu State | Central China | 18 | W Zhou | 57.8 | 14.56 | 0.6 | na | na | na | na | 0.41 | na | na | na | 0.5 | ICP-AES | ZHANG et al. 1999 | [5 empty] | Cu-Sn
frag | M40.3 | Yu State | Central China | 18 | W Zhou | 89.13 | 11.25 | 0.49 | na | na | na | na | 0.82 | na | na | na | 0.05 | ICP-AES | ZHANG et al. 1999 | [5 empty] | Cu-Sn
frag | M40.3a | Yu State | Central China | 18 | W Zhou | 85.93 | 10.02 | 1.41 | na | na | na | na | na | na | na | na | 0.25 | SEM-EDS | ZHANG et al. 1999 | [5 empty] | Cu-Sn-Pb
frag | M58 | Yu State | Central China | 18 | W Zhou | 77.47 | 12.89 | 0.7 | na | na | na | na | 0.91 | na | na | na | 0.04 | ICP-AES | ZHANG et al. 1999 | [5 empty] | Cu-Sn
frag | M40.4 | Yu State | Central China | 18 | W Zhou | 79.46 | 13.54 | 0.96 | na | na | na | na | 0.53 | na | na | na | 0.18 | ICP-AES | ZHANG et al. 1999 | [5 empty] | Cu-Sn
frag | RA1 | Yu State | Central China | 18 | W Zhou | 76.72 | 12.53 | 5.59 | na | na | na | na | 0.51 | na | na | na | 0.06 | ICP-AES | ZHANG et al. 1999 | [5 empty] | Cu-Sn-Pb
frag | RA2 | Yu State | Central China | 18 | W Zhou | 71.58 | 14.84 | 2.83 | na | na | na | na | 0.47 | na | na | na | 0.08 | ICP-AES | ZHANG et al. 1999 | [5 empty] | Cu-Sn-Pb
frag | RA4 | Yu State | Central China | 18 | W Zhou | 65.72 | 16.04 | 3.57 | na | na | na | na | 0.52 | na | na | na | 0.61 | ICP-AES | ZHANG et al. 1999 | [5 empty] | Cu-Sn-Pb
frag | RA4a | Yu State | Central China | 18 | W Zhou | 84.18 | 13.62 | 1.25 | na | na | na | na | na | na | na | na | 0.94 | SEM-EDS | ZHANG et al. 1999 | [5 empty] | Cu-Sn-Pb
frag | HD38 | Yu State | Central China | 18 | W Zhou | 80.54 | 11.97 | 0.55 | na | na | na | na | 0.55 | na | na | na | 0.04 | ICP-AES | ZHANG et al. 1999 | [5 empty] | Cu-Sn
frag | RB1 | Yu State | Central China | 18 | W Zhou | 77.79 | 12.65 | 0.53 | na | na | na | na | 0.52 | na | na | na | 0.01 | ICP-AES | ZHANG et al. 1999 | [5 empty] | Cu-Sn
frag | RB2 | Yu State | Central China | 18 | W Zhou | 76.85 | 16.01 | 1.84 | na | na | na | na | 0.57 | na | na | na | 0.03 | ICP-AES | ZHANG et al. 1999 | [5 empty] | Cu-Sn-Pb
frag | RB3 | Yu State | Central China | 18 | W Zhou | 59.87 | 7.48 | 9.9 | na | na | na | na | 0.48 | na | na | na | 0.05 | ICP-AES | ZHANG et al. 1999 | [5 empty] | Cu-Sn-Pb
frag | RB3a | Yu State | Central China | 18 | W Zhou | 58.55 | 6.36 | 32.94 | na | na | na | na | na | na | na | na | 0.19 | SEM-EDS | ZHANG et al. 1999 | [5 empty] | Cu-Sn-Pb
frag | RB4 | Yu State | Central China | 18 | W Zhou | 75.86 | 13.11 | 0.19 | na | na | na | na | 0.53 | na | na | na | 0.79 | ICP-AES | ZHANG et al. 1999 | [5 empty] | Cu-Sn
ding | 1 | Yu State | Central China | 18 | W Zhou | 74 | 2.2 | 17.8 | na | na | na | na | na | na | na | na | 1.8 | Wet Chemical | LU & HU 1988 | [5 empty] | Cu-Sn-Pb
ding | 2 | Yu State | Central China | 18 | W Zhou | 74.5 | 4.3 | 6.1 | na | na | na | na | na | na | na | na | 1.31 | Wet Chemical | LU & HU 1988 | [5 empty] | Cu-Sn-Pb
button | 3 | Yu State | Central China | 18 | W Zhou | 63.9 | 2.2 | 25.3 | na | na | na | na | na | na | na | na | 0.07 | Wet Chemical | LU & HU 1988 | [5 empty] | Cu-Sn-Pb
ding | 4 | Yu State | Central China | 18 | W Zhou | 60 | 2.2 | 30.6 | na | na | na | na | na | na | na | na | 0.07 | Wet Chemical | LU & HU 1988 | [5 empty] | Cu-Sn-Pb
ding | 5 | Yu State | Central China | 18 | W Zhou | 78.8 | 3.7 | 15.7 | na | na | na | na | na | na | na | na | 0.1 | Wet Chemical | LU & HU 1988 | [5 empty] | Cu-Sn-Pb
gui | 6 | Yu State | Central China | 18 | W Zhou | 71.3 | 14.4 | 14 | na | na | na | na | na | na | na | na | 0.16 | Wet Chemical | LU & HU 1988 | [5 empty] | Cu-Sn-Pb
headress | 7 | Yu State | Central China | 18 | W Zhou | 73.6 | 11.9 | 11.6 | na | na | na | na | na | na | na | na | 0.13 | Wet Chemical | LU & HU 1988 | [5 empty] | Cu-Sn-Pb
spearhead | 8 | Yu State | Central China | 18 | W Zhou | 87.2 | 11.5 | 1.5 | na | na | na | na | na | na | na | na | 0.25 | Wet Chemical | LU & HU 1988 | [5 empty] | Cu-Sn-Pb
button | 9 | Yu State | Central China | 18 | W Zhou | 74.4 | 15.4 | 6.1 | na | na | na | na | na | na | na | na | 0.12 | Wet Chemical | LU & HU 1988 | [5 empty] | Cu-Sn-Pb
headress | 10 | Yu State | Central China | 18 | W Zhou | 87.7 | 1.1 | 9.8 | na | na | na | na | na | na | na | na | 0.07 | Wet Chemical | LU & HU 1988 | [5 empty] | Cu-Sn-Pb
button | 11 | Yu State | Central China | 18 | W Zhou | 70.6 | 11.5 | 9.6 | na | na | na | na | na | na | na | na | 0.22 | Wet Chemical | LU & HU 1988 | [5 empty] | Cu-Sn-Pb
button | 12 | Yu State | Central China | 18 | W Zhou | 91.2 | 0.5 | 5.2 | na | na | na | na | na | na | na | na | 0.05 | Wet Chemical | LU & HU 1988 | [5 empty] | Cu-Pb
gui | 13 | Yu State | Central China | 18 | W Zhou | 72.3 | 14 | 13.2 | na | na | na | na | na | na | na | na | 0.14 | Wet Chemical | LU & HU 1988 | [5 empty] | Cu-Sn-Pb
ding | 14 | Yu State | Central China | 18 | W Zhou | 70.9 | 7.9 | 16.2 | na | na | na | na | na | na | na | na | 0.42 | Wet Chemical | LU & HU 1988 | [5 empty] | Cu-Sn-Pb
musical bell | 15 | Yu State | Central China | 18 | W Zhou | 92 | 3.7 | 1.6 | na | na | na | na | na | na | na | na | 0.29 | Wet Chemical | LU & HU 1988 | [5 empty] | Cu-Sn-Pb
musical bell | 16 | Yu State | Central China | 18 | W Zhou | 61 | 13.8 | 10.2 | na | na | na | na | na | na | na | na | 0.17 | Wet Chemical | LU & HU 1988 | [5 empty] | Cu-Sn-Pb
button | 17 | Yu State | Central China | 18 | W Zhou | 79.5 | 8.7 | 10 | na | na | na | na | na | na | na | na | 0.1 | Wet Chemical | LU & HU 1988 | [5 empty] | Cu-Sn-Pb
chariot bell | 18 | Yu State | Central China | 18 | W Zhou | 73.5 | 11.8 | 12.7 | na | na | na | na | na | na | na | na | 1.05 | Wet Chemical | LU & HU 1988 | [5 empty] | Cu-Sn-Pb
button | 19 | Yu State | Central China | 18 | W Zhou | 77.6 | 8.2 | 10.1 | na | na | na | na | na | na | na | na | 0.11 | Wet Chemical | LU & HU 1988 | [5 empty] | Cu-Sn-Pb
chariot fitting | 20 | Yu State | Central China | 18 | W Zhou | 74.9 | 13.9 | 10.2 | na | na | na | na | na | na | na | na | 0.16 | Wet Chemical | LU & HU 1988 | [5 empty] | Cu-Sn-Pb
chariot fitting | 21 | Yu State | Central China | 18 | W Zhou | 71.9 | 11.9 | 15.4 | na | na | na | na | na | na | na | na | 0.27 | Wet Chemical | LU & HU 1988 | [5 empty] | Cu-Sn-Pb
gui | 22 | Yu State | Central China | 18 | W Zhou | 66.8 | 9.4 | 21.1 | na | na | na | na | na | na | na | na | 0.06 | Wet Chemical | LU & HU 1988 | [5 empty] | Cu-Sn-Pb
ding | 23 | Yu State | Central China | 18 | W Zhou | 70.6 | 2.7 | 18.3 | na | na | na | na | na | na | na | na | 0.2 | Wet Chemical | LU & HU 1988 | [5 empty] | Cu-Sn-Pb
dagger-axe | 24 | Yu State | Central China | 18 | W Zhou | 89.4 | 3.5 | 6.4 | na | na | na | na | na | na | na | na | 0.06 | Wet Chemical | LU & HU 1988 | [5 empty] | Cu-Sn-Pb
button | 25 | Yu State | Central China | 18 | W Zhou | 72.4 | 10 | 3.1 | na | na | na | na | na | na | na | na | 0.09 | Wet Chemical | LU & HU 1988 | [5 empty] | Cu-Sn-Pb
ding | 26 | Yu State | Central China | 18 | W Zhou | 68.8 | 2.6 | 9.3 | na | na | na | na | na | na | na | na | 2.11 | Wet Chemical | LU & HU 1988 | [5 empty] | Cu-Sn-Pb
slag | 29 | Yu State | Central China | 18 | W Zhou | 66 | 9.6 | 3 | na | na | na | na | na | na | na | na | 0.45 | Wet Chemical | LU & HU 1988 | [5 empty] | Cu-Sn-Pb
ding | 30 | Yu State | Central China | 18 | W Zhou | 62.2 | bdl | 35.3 | na | na | na | na | na | na | na | na | 0.06 | Wet Chemical | LU & HU 1988 | [5 empty] | Cu-Pb
button | 31 | Yu State | Central China | 18 | W Zhou | 80.3 | 12.3 | 6 | na | na | na | na | na | na | na | na | 0.11 | Wet Chemical | LU & HU 1988 | [5 empty] | Cu-Sn-Pb
unknown | 32 | Yu State | Central China | 18 | W Zhou | 83.8 | 2.5 | 7 | na | na | na | na | na | na | na | na | 2.38 | Wet Chemical | LU & HU 1988 | [5 empty] | Cu-Sn-Pb
ding | 33 | Yu State | Central China | 18 | W Zhou | 75.7 | 6 | 15.9 | na | na | na | na | na | na | na | na | 0.11 | Wet Chemical | LU & HU 1988 | [5 empty] | Cu-Sn-Pb
ding | 34 | Yu State | Central China | 18 | W Zhou | 64.5 | 2.4 | 24.9 | na | na | na | na | na | na | na | na | 0.2 | Wet Chemical | LU & HU 1988 | [5 empty] | Cu-Sn-Pb
gui | 35 | Yu State | Central China | 18 | W Zhou | 69.9 | 15.6 | 12 | na | na | na | na | na | na | na | na | 0.14 | Wet Chemical | LU & HU 1988 | [5 empty] | Cu-Sn-Pb
pan | 36 | Yu State | Central China | 18 | W Zhou | 74.2 | 15.3 | 10 | na | na | na | na | na | na | na | na | 0.3 | Wet Chemical | LU & HU 1988 | [5 empty] | Cu-Sn-Pb
ding | 37 | Yu State | Central China | 18 | W Zhou | 73.5 | bdl | 16.5 | na | na | na | na | na | na | na | na | 0.09 | Wet Chemical | LU & HU 1988 | [5 empty] | Cu-Pb
gui | 38 | Yu State | Central China | 18 | W Zhou | 74.9 | 14 | 10.1 | na | na | na | na | na | na | na | na | 0.79 | Wet Chemical | LU & HU 1988 | [5 empty] | Cu-Sn-Pb
he | 39 | Yu State | Central China | 18 | W Zhou |  | 4.9 | 27 | na | na | na | na | na | na | na | na | na | Wet Chemical | LU & HU 1988 | [5 empty] | Cu-Sn-Pb
dagger-axe | 40 | Yu State | Central China | 18 | W Zhou | 81 | 7 | 12 | na | na | na | na | na | na | na | na | 0.11 | Wet Chemical | LU & HU 1988 | [5 empty] | Cu-Sn-Pb
button | 41 | Yu State | Central China | 18 | W Zhou | 74.6 | 13.7 | 11.4 | na | na | na | na | na | na | na | na | 0.21 | Wet Chemical | LU & HU 1988 | [5 empty] | Cu-Sn-Pb
shovel | 42 | Yu State | Central China | 18 | W Zhou | 83.7 | 13.4 | 2.6 | na | na | na | na | na | na | na | na | 0.25 | Wet Chemical | LU & HU 1988 | [5 empty] | Cu-Sn-Pb
chariot fitting | 43 | Yu State | Central China | 18 | W Zhou | 73.4 | 8.6 | 13.8 | na | na | na | na | na | na | na | na | 0.06 | Wet Chemical | LU & HU 1988 | [5 empty] | Cu-Sn-Pb
chariot fitting | 44 | Yu State | Central China | 18 | W Zhou | 72.5 | 11.8 | 15.3 | na | na | na | na | na | na | na | na | 0.09 | Wet Chemical | LU & HU 1988 | [5 empty] | Cu-Sn-Pb
button | 45 | Yu State | Central China | 18 | W Zhou | 81.9 | 7.4 | 5.7 | na | na | na | na | na | na | na | na | 0.07 | Wet Chemical | LU & HU 1988 | [5 empty] | Cu-Sn-Pb
comb | 46 | Yu State | Central China | 18 | W Zhou | 86.8 | 5.3 | 1.2 | na | na | na | na | na | na | na | na | 0.17 | Wet Chemical | LU & HU 1988 | [5 empty] | Cu-Sn-Pb
ding | 47 | Yu State | Central China | 18 | W Zhou | 84.9 | 4.3 | 9.2 | na | na | na | na | na | na | na | na | 0.08 | Wet Chemical | LU & HU 1988 | [5 empty] | Cu-Sn-Pb
dagger-axe | 48 | Yu State | Central China | 18 | W Zhou | 85.1 | 13.4 | bdl | na | na | na | na | na | na | na | na | 0.44 | Wet Chemical | LU & HU 1988 | [5 empty] | Cu-Sn
dagger-axe | 49 | Yu State | Central China | 18 | W Zhou | 79.9 | 1.3 | 2.7 | na | na | na | na | na | na | na | na | 0.07 | Wet Chemical | LU & HU 1988 | [5 empty] | Cu-Sn-Pb
ding | 51 | Yu State | Central China | 18 | W Zhou | 80.5 | 0.3 | 10 | na | na | na | na | na | na | na | na | 0.29 | Wet Chemical | LU & HU 1988 | [5 empty] | Cu-Pb
chariot fitting | 52 | Yu State | Central China | 18 | W Zhou | 78.5 | 12.6 | 7.9 | na | na | na | na | na | na | na | na | 0.28 | Wet Chemical | LU & HU 1988 | [5 empty] | Cu-Sn-Pb
button | 54 | Yu State | Central China | 18 | W Zhou | 80.8 | 8.2 | 5.2 | na | na | na | na | na | na | na | na | 0.08 | Wet Chemical | LU & HU 1988 | [5 empty] | Cu-Sn-Pb
gui | 55 | Yu State | Central China | 18 | W Zhou | 79.3 | 15.3 | 3.8 | na | na | na | na | na | na | na | na | 0.13 | Wet Chemical | LU & HU 1988 | [5 empty] | Cu-Sn-Pb
gui | 56 | Yu State | Central China | 18 | W Zhou | 67.2 | 15.5 | bdl | na | na | na | na | na | na | na | na | 1.07 | Wet Chemical | LU & HU 1988 | [5 empty] | Cu-Sn
headress | 57 | Yu State | Central China | 18 | W Zhou | 66.9 | 18.8 | bdl | na | na | na | na | na | na | na | na | 0.66 | Wet Chemical | LU & HU 1988 | [5 empty] | Cu-Sn
ding | 58 | Yu State | Central China | 18 | W Zhou | 83.4 | 1.4 | 9.5 | na | na | na | na | na | na | na | na | 0.4 | Wet Chemical | LU & HU 1988 | [5 empty] | Cu-Sn-Pb
ding | 59 | Yu State | Central China | 18 | W Zhou | 56.6 | 8.1 | 26.4 | na | na | na | na | na | na | na | na | 4.15 | Wet Chemical | LU & HU 1988 | [5 empty] | Cu-Sn-Pb
hu | 60 | Yu State | Central China | 18 | W Zhou | 85.8 | 13.6 | bdl | na | na | na | na | na | na | na | na | 0.51 | Wet Chemical | LU & HU 1988 | [5 empty] | Cu-Sn
bird ornament | 61 | Yu State | Central China | 18 | W Zhou | 85.7 | 11.4 | bdl | na | na | na | na | na | na | na | na | 0.18 | Wet Chemical | LU & HU 1988 | [5 empty] | Cu-Sn
li | 62 | Yu State | Central China | 18 | W Zhou | 78.6 | 12.8 | bdl | na | na | na | na | na | na | na | na | 0.84 | Wet Chemical | LU & HU 1988 | [5 empty] | Cu-Sn
dou | 63 | Yu State | Central China | 18 | W Zhou | 81.9 | 14.5 | 1.7 | na | na | na | na | na | na | na | na | 0.17 | Wet Chemical | LU & HU 1988 | [5 empty] | Cu-Sn-Pb
pan | 64 | Yu State | Central China | 18 | W Zhou | 79 | 15.6 | bdl | na | na | na | na | na | na | na | na | 1 | Wet Chemical | LU & HU 1988 | [5 empty] | Cu-Sn
gui | 65 | Yu State | Central China | 18 | W Zhou | 73 | 6.4 | 12.4 | na | na | na | na | na | na | na | na | 0.22 | Wet Chemical | LU & HU 1988 | [5 empty] | Cu-Sn-Pb
gui | 66 | Yu State | Central China | 18 | W Zhou | 68.4 | 9.1 | 19.2 | na | na | na | na | na | na | na | na | 0.15 | Wet Chemical | LU & HU 1988 | [5 empty] | Cu-Sn-Pb
ding | 68 | Yu State | Central China | 18 | W Zhou | 66.1 | 5.6 | 23.8 | na | na | na | na | na | na | na | na | 0.14 | Wet Chemical | LU & HU 1988 | [5 empty] | Cu-Sn-Pb
adze | 69 | Yu State | Central China | 18 | W Zhou | 72.4 | 17.7 | 0.8 | na | na | na | na | na | na | na | na | 0.54 | Wet Chemical | LU & HU 1988 | [5 empty] | Cu-Sn
chariot fitting | 71 | Yu State | Central China | 18 | W Zhou | 67.4 | 13 | 13.5 | na | na | na | na | na | na | na | na | 0.26 | Wet Chemical | LU & HU 1988 | [5 empty] | Cu-Sn-Pb
button | 73 | Yu State | Central China | 18 | W Zhou | 73.5 | 13.8 | 7.2 | na | na | na | na | na | na | na | na | 6.11 | Wet Chemical | LU & HU 1988 | [5 empty] | Cu-Sn-Pb
dagger-axe | 74 | Yu State | Central China | 18 | W Zhou | 91.1 | 3.9 | 1.8 | na | na | na | na | na | na | na | na | 0.5 | Wet Chemical | LU & HU 1988 | [5 empty] | Cu-Sn-Pb
chariot fitting | 75 | Yu State | Central China | 18 | W Zhou | 73.8 | 12.4 | 11.3 | na | na | na | na | na | na | na | na | 0.43 | Wet Chemical | LU & HU 1988 | [5 empty] | Cu-Sn-Pb
chariot fitting | 76 | Yu State | Central China | 18 | W Zhou | 80.5 | 11.3 | 6.6 | na | na | na | na | na | na | na | na | 0.24 | Wet Chemical | LU & HU 1988 | [5 empty] | Cu-Sn-Pb
chariot fitting | 77 | Yu State | Central China | 18 | W Zhou | 86.6 | 11.7 | 1.2 | na | na | na | na | na | na | na | na | 0.22 | Wet Chemical | LU & HU 1988 | [5 empty] | Cu-Sn-Pb
chariot fitting | 78 | Yu State | Central China | 18 | W Zhou | 86.3 | 9.1 | 2.6 | na | na | na | na | na | na | na | na | 0.14 | Wet Chemical | LU & HU 1988 | [5 empty] | Cu-Sn-Pb
chariot fitting | 79 | Yu State | Central China | 18 | W Zhou | 73.7 | 12.1 | 12.3 | na | na | na | na | na | na | na | na | 0.38 | Wet Chemical | LU & HU 1988 | [5 empty] | Cu-Sn-Pb
chariot fitting | 80 | Yu State | Central China | 18 | W Zhou | 76.6 | 11.8 | 11.5 | na | na | na | na | na | na | na | na | 0.12 | Wet Chemical | LU & HU 1988 | [5 empty] | Cu-Sn-Pb
gui | 81 | Yu State | Central China | 18 | W Zhou | 69.7 | 10 | 18.3 | na | na | na | na | na | na | na | na | 0.2 | Wet Chemical | LU & HU 1988 | [5 empty] | Cu-Sn-Pb
gui | 82 | Yu State | Central China | 18 | W Zhou | 70.7 | 7.9 | 0.8 | na | na | na | na | na | na | na | na | 1.58 | Wet Chemical | LU & HU 1988 | [5 empty] | Cu-Sn
gui | 83 | Yu State | Central China | 18 | W Zhou | 79 | 10.2 | 0.6 | na | na | na | na | na | na | na | na | 1.65 | Wet Chemical | LU & HU 1988 | [5 empty] | Cu-Sn
li | 85 | Yu State | Central China | 18 | W Zhou |  | 10.8 | 5 | na | na | na | na | na | na | na | na | na | Wet Chemical | LU & HU 1988 | [5 empty] | Cu-Sn-Pb
pan | 86 | Yu State | Central China | 18 | W Zhou | 81.6 | 11 | 2.5 | na | na | na | na | na | na | na | na | 0.79 | Wet Chemical | LU & HU 1988 | [5 empty] | Cu-Sn-Pb
yan | 87 | Yu State | Central China | 18 | W Zhou | 81.3 | 15.3 | bdl | na | na | na | na | na | na | na | na | 0.81 | Wet Chemical | LU & HU 1988 | [5 empty] | Cu-Sn
frag | 88 | Yu State | Central China | 18 | W Zhou | 70.2 | 12.4 | 10.6 | na | na | na | na | na | na | na | na | 1.08 | Wet Chemical | LU & HU 1988 | [5 empty] | Cu-Sn-Pb
frag | 89 | Yu State | Central China | 18 | W Zhou |  | 14.5 | 5.7 | na | na | na | na | na | na | na | na | na | Wet Chemical | LU & HU 1988 | [5 empty] | Cu-Sn-Pb
jue | 90 | Yu State | Central China | 18 | W Zhou | 68.1 | 13.6 | 14.6 | na | na | na | na | na | na | na | na | 0.53 | Wet Chemical | LU & HU 1988 | [5 empty] | Cu-Sn-Pb
ding | 91 | Yu State | Central China | 18 | W Zhou | 60.7 | 4.7 | 34.9 | na | na | na | na | na | na | na | na | 0.12 | Wet Chemical | LU & HU 1988 | [5 empty] | Cu-Sn-Pb
gui | 92 | Yu State | Central China | 18 | W Zhou | 58 | 4.5 | 25.3 | na | na | na | na | na | na | na | na | 0.21 | Wet Chemical | LU & HU 1988 | [5 empty] | Cu-Sn-Pb
li | 93 | Yu State | Central China | 18 | W Zhou | 67.5 | 13.7 | 15.5 | na | na | na | na | na | na | na | na | 0.1 | Wet Chemical | LU & HU 1988 | [5 empty] | Cu-Sn-Pb
ding | 94 | Yu State | Central China | 18 | W Zhou | 84.1 | 0.4 | 11.1 | na | na | na | na | na | na | na | na | 0.17 | Wet Chemical | LU & HU 1988 | [5 empty] | Cu-Pb
ding | 95 | Yu State | Central China | 18 | W Zhou | 75.2 | 5.4 | 11.1 | na | na | na | na | na | na | na | na | 0.19 | Wet Chemical | LU & HU 1988 | [5 empty] | Cu-Sn-Pb
ding | 96 | Yu State | Central China | 18 | W Zhou | 82 | 6.3 | 9.4 | na | na | na | na | na | na | na | na | 0.33 | Wet Chemical | LU & HU 1988 | [5 empty] | Cu-Sn-Pb
ding | 97 | Yu State | Central China | 18 | W Zhou | 81.5 | 6.5 | 4.8 | na | na | na | na | na | na | na | na | 0.33 | Wet Chemical | LU & HU 1988 | [5 empty] | Cu-Sn-Pb
gui | 98 | Yu State | Central China | 18 | W Zhou | 71.6 | 11.1 | 12.6 | na | na | na | na | na | na | na | na | 1.09 | Wet Chemical | LU & HU 1988 | [5 empty] | Cu-Sn-Pb
chariot fitting | 100 | Yu State | Central China | 18 | W Zhou |  | 5 | 12.2 | na | na | na | na | na | na | na | na | na | Wet Chemical | LU & HU 1988 | [5 empty] | Cu-Sn-Pb
chariot fitting | 101 | Yu State | Central China | 18 | W Zhou | 71.8 | 12.8 | 8.3 | na | na | na | na | na | na | na | na | 0.4 | Wet Chemical | LU & HU 1988 | [5 empty] | Cu-Sn-Pb
ding | 102 | Yu State | Central China | 18 | W Zhou | 76.9 | 2.5 | 6.4 | na | na | na | na | na | na | na | na | 0.11 | Wet Chemical | LU & HU 1988 | [5 empty] | Cu-Sn-Pb
button | 103 | Yu State | Central China | 18 | W Zhou | 67.4 | 14.3 | 4.8 | na | na | na | na | na | na | na | na | 0.17 | Wet Chemical | LU & HU 1988 | [5 empty] | Cu-Sn-Pb
ding | 104 | Yu State | Central China | 18 | W Zhou | 71 | 22 | bdl | na | na | na | na | na | na | na | na | 1.38 | Wet Chemical | LU & HU 1988 | [5 empty] | Cu-Sn
hu | 107 | Yu State | Central China | 18 | W Zhou | 82.5 | 13.4 | 3 | na | na | na | na | na | na | na | na | 0.39 | Wet Chemical | LU & HU 1988 | [5 empty] | Cu-Sn-Pb
you | 108 | Yu State | Central China | 18 | W Zhou | 82 | 14.4 | 2.1 | na | na | na | na | na | na | na | na | 0.35 | Wet Chemical | LU & HU 1988 | [5 empty] | Cu-Sn-Pb
zhi | 109 | Yu State | Central China | 18 | W Zhou | 83 | 4.9 | 3.9 | na | na | na | na | na | na | na | na | 0.23 | Wet Chemical | LU & HU 1988 | [5 empty] | Cu-Sn-Pb
ding | 110 | Yu State | Central China | 18 | W Zhou | 81.5 | 14.1 | 1.1 | na | na | na | na | na | na | na | na | 0.08 | Wet Chemical | LU & HU 1988 | [5 empty] | Cu-Sn-Pb
ding | 111 | Yu State | Central China | 18 | W Zhou | 73.7 | 1.8 | 5.7 | na | na | na | na | na | na | na | na | 0.46 | Wet Chemical | LU & HU 1988 | [5 empty] | Cu-Sn-Pb
adze | 113 | Yu State | Central China | 18 | W Zhou | 88.7 | 5.1 | 4.7 | na | na | na | na | na | na | na | na | 0.44 | Wet Chemical | LU & HU 1988 | [5 empty] | Cu-Sn-Pb
button | 114 | Yu State | Central China | 18 | W Zhou | 71.3 | 8 | 13.7 | na | na | na | na | na | na | na | na | 0.21 | Wet Chemical | LU & HU 1988 | [5 empty] | Cu-Sn-Pb
button | 115 | Yu State | Central China | 18 | W Zhou | 72.5 | 14.7 | 4.1 | na | na | na | na | na | na | na | na | 0.17 | Wet Chemical | LU & HU 1988 | [5 empty] | Cu-Sn-Pb
chariot fitting | 116 | Yu State | Central China | 18 | W Zhou | 80.9 | 14.4 | 3.2 | na | na | na | na | na | na | na | na | 0.2 | Wet Chemical | LU & HU 1988 | [5 empty] | Cu-Sn-Pb
button | 117 | Yu State | Central China | 18 | W Zhou | 74.1 | 12.7 | 3.9 | na | na | na | na | na | na | na | na | 0.21 | Wet Chemical | LU & HU 1988 | [5 empty] | Cu-Sn-Pb
axe | 118 | Yu State | Central China | 18 | W Zhou |  | 6.6 | 14.2 | na | na | na | na | na | na | na | na | na | Wet Chemical | LU & HU 1988 | [5 empty] | Cu-Sn-Pb
ji | 119 | Yu State | Central China | 18 | W Zhou | 82.4 | 9.5 | 1.8 | na | na | na | na | na | na | na | na | 0.51 | Wet Chemical | LU & HU 1988 | [5 empty] | Cu-Sn-Pb
spoon | 120 | Yu State | Central China | 18 | W Zhou | 76.8 | 16.6 | 4.3 | na | na | na | na | na | na | na | na | 0.14 | Wet Chemical | LU & HU 1988 | [5 empty] | Cu-Sn-Pb
chariot bell | 121 | Yu State | Central China | 18 | W Zhou | 73.9 | 11.3 | 12.1 | na | na | na | na | na | na | na | na | 0.34 | Wet Chemical | LU & HU 1988 | [5 empty] | Cu-Sn-Pb
button | 122 | Yu State | Central China | 18 | W Zhou | 81.7 | 3.4 | 10.9 | na | na | na | na | na | na | na | na | 0.31 | Wet Chemical | LU & HU 1988 | [5 empty] | Cu-Sn-Pb
dagger-axe | 123 | Yu State | Central China | 18 | W Zhou | 81.5 | 1.2 | 15.2 | na | na | na | na | na | na | na | na | 0.36 | Wet Chemical | LU & HU 1988 | [5 empty] | Cu-Sn-Pb
button | 124 | Yu State | Central China | 18 | W Zhou | 77.8 | 8.6 | 8.7 | na | na | na | na | na | na | na | na | 0.38 | Wet Chemical | LU & HU 1988 | [5 empty] | Cu-Sn-Pb
dagger-axe | 125 | Yu State | Central China | 18 | W Zhou | 75.8 | 6.3 | 15 | na | na | na | na | na | na | na | na | 0.97 | Wet Chemical | LU & HU 1988 | [5 empty] | Cu-Sn-Pb
button | 126 | Yu State | Central China | 18 | W Zhou | 76.1 | 16.3 | 3.8 | na | na | na | na | na | na | na | na | 0.14 | Wet Chemical | LU & HU 1988 | [5 empty] | Cu-Sn-Pb
dagger-axe | 127 | Yu State | Central China | 18 | W Zhou | 76.2 | 6.6 | 16.3 | na | na | na | na | na | na | na | na | 0.33 | Wet Chemical | LU & HU 1988 | [5 empty] | Cu-Sn-Pb
dagger-axe | 129 | Yu State | Central China | 18 | W Zhou |  | 5.8 | 10.9 | na | na | na | na | na | na | na | na | na | Wet Chemical | LU & HU 1988 | [5 empty] | Cu-Sn-Pb
button | 130 | Yu State | Central China | 18 | W Zhou | 71.9 | 3 | 22.2 | na | na | na | na | na | na | na | na | 0.12 | Wet Chemical | LU & HU 1988 | [5 empty] | Cu-Sn-Pb
guan | 131 | Yu State | Central China | 18 | W Zhou | 87.6 | 3.9 | 6.3 | na | na | na | na | na | na | na | na | 0.31 | Wet Chemical | LU & HU 1988 | [5 empty] | Cu-Sn-Pb
button | 132 | Yu State | Central China | 18 | W Zhou | 78 | 1.9 | 12.6 | na | na | na | na | na | na | na | na | 0.08 | Wet Chemical | LU & HU 1988 | [5 empty] | Cu-Sn-Pb
headress | 133 | Yu State | Central China | 18 | W Zhou | 85.2 | 6.1 | 4.1 | na | na | na | na | na | na | na | na | 0.11 | Wet Chemical | LU & HU 1988 | [5 empty] | Cu-Sn-Pb
button | 134 | Yu State | Central China | 18 | W Zhou | 67.2 | 4.7 | 9.3 | na | na | na | na | na | na | na | na | 0.11 | Wet Chemical | LU & HU 1988 | [5 empty] | Cu-Sn-Pb
chariot bell | 135 | Yu State | Central China | 18 | W Zhou | 77 | 9.5 | 11.4 | na | na | na | na | na | na | na | na | 0.11 | Wet Chemical | LU & HU 1988 | [5 empty] | Cu-Sn-Pb
comb | 136 | Yu State | Central China | 18 | W Zhou | 75.5 | 12.9 | 7.1 | na | na | na | na | na | na | na | na | 0.66 | Wet Chemical | LU & HU 1988 | [5 empty] | Cu-Sn-Pb
shovel | 137 | Yu State | Central China | 18 | W Zhou | 82.7 | 12.4 | bdl | na | na | na | na | na | na | na | na | 0.33 | Wet Chemical | LU & HU 1988 | [5 empty] | Cu-Sn
chariot fitting | 138 | Yu State | Central China | 18 | W Zhou | 52.2 | 16.6 | 11.5 | na | na | na | na | na | na | na | na | 0.82 | Wet Chemical | LU & HU 1988 | [5 empty] | Cu-Sn-Pb
button | 139 | Yu State | Central China | 18 | W Zhou | 79.6 | 9.6 | 7.2 | na | na | na | na | na | na | na | na | 0.18 | Wet Chemical | LU & HU 1988 | [5 empty] | Cu-Sn-Pb
arrowhead | 140 | Yu State | Central China | 18 | W Zhou | 72.5 | 15.2 | 1.4 | na | na | na | na | na | na | na | na | 0.12 | Wet Chemical | LU & HU 1988 | [5 empty] | Cu-Sn-Pb
button | 141 | Yu State | Central China | 18 | W Zhou | 61.2 | 9.6 | 11 | na | na | na | na | na | na | na | na | 0.35 | Wet Chemical | LU & HU 1988 | [5 empty] | Cu-Sn-Pb
ornament | 142 | Yu State | Central China | 18 | W Zhou | 78.6 | 10.5 | 5.3 | na | na | na | na | na | na | na | na | 0.32 | Wet Chemical | LU & HU 1988 | [5 empty] | Cu-Sn-Pb
ding | 145 | Yu State | Central China | 18 | W Zhou | 82.9 | bdl | 10.8 | na | na | na | na | na | na | na | na | 0.08 | Wet Chemical | LU & HU 1988 | [5 empty] | Cu-Pb
zhi | 146 | Yu State | Central China | 18 | W Zhou | 77.4 | 12.3 | 4.2 | na | na | na | na | na | na | na | na | 0.33 | Wet Chemical | LU & HU 1988 | [5 empty] | Cu-Sn-Pb
ding | 147 | Yu State | Central China | 18 | W Zhou |  | 8 | 21.8 | na | na | na | na | na | na | na | na | na | Wet Chemical | LU & HU 1988 | [5 empty] | Cu-Sn-Pb
chariot fitting | 148 | Yu State | Central China | 18 | W Zhou | 70.53 | 10.92 | 16.65 | 0.3 | na | na | 0.016 | na | na | na | na | 0.113 | Wet Chemical | LU & HU 1988 | [5 empty] | Cu-Sn-Pb
gui | 149 | Yu State | Central China | 18 | W Zhou | 74.76 | 13.29 | 5.94 | 0.15 | na | na | 0.03 | na | na | na | na | 0.188 | Wet Chemical | LU & HU 1988 | [5 empty] | Cu-Sn-Pb
jue | 150 | Yu State | Central China | 18 | W Zhou | 79.09 | 10.45 | 9 | 0.12 | na | na | 0.008 | na | na | na | na | 0.32 | Wet Chemical | LU & HU 1988 | [5 empty] | Cu-Sn-Pb
zhi | 152 | Yu State | Central China | 18 | W Zhou | 74.44 | 14.48 | 6.7 | 0.3 | na | na | 0.03 | na | na | na | na | 0.4 | Wet Chemical | LU & HU 1988 | [5 empty] | Cu-Sn-Pb
musical bell | 153 | Yu State | Central China | 18 | W Zhou | 97.18 | 1.9 | 0.21 | 0.02 | na | na | 0.0078 | na | na | na | na | 0.235 | Wet Chemical | LU & HU 1988 | [5 empty] | Cu-Sn
zun | 154 | Yu State | Central China | 18 | W Zhou | 70.53 | 9.97 | 14.75 | 0.6 | na | na | 0.02 | na | na | na | na | 0.34 | Wet Chemical | LU & HU 1988 | [5 empty] | Cu-Sn-Pb
jue | 155 | Yu State | Central China | 18 | W Zhou | 83.86 | 6.65 | 3.54 | 0.5 | na | na | 0.018 | na | na | na | na | 1.975 | Wet Chemical | LU & HU 1988 | [5 empty] | Cu-Sn-Pb
jue | 156 | Yu State | Central China | 18 | W Zhou | 74.84 | 13.04 | 9.96 | 0.24 | na | na | 0.02 | na | na | na | na | 1.03 | Wet Chemical | LU & HU 1988 | [5 empty] | Cu-Sn-Pb
you | 157 | Yu State | Central China | 18 | W Zhou | 81.05 | 14.96 | 0.12 | 0.25 | na | na | 0.04 | na | na | na | na | 0.104 | Wet Chemical | LU & HU 1988 | [5 empty] | Cu-Sn
zun | 158 | Yu State | Central China | 18 | W Zhou | 8.76 | 14.34 | 0.46 | 0.15 | na | na | 0.05 | na | na | na | na | 0.545 | Wet Chemical | LU & HU 1988 | [5 empty] | Cu-Sn
button | 159 | Yu State | Central China | 18 | W Zhou | 66.52 | 4.32 | 8.89 | 0.1 | na | na | 0.004 | na | na | na | na | 0.078 | Wet Chemical | LU & HU 1988 | [5 empty] | Cu-Sn-Pb
chariot fitting | 160 | Yu State | Central China | 18 | W Zhou | 77.68 | 9.97 | 8.45 | 0.1 | na | na | 0.02 | na | na | na | na | 0.044 | Wet Chemical | LU & HU 1988 | [5 empty] | Cu-Sn-Pb
li | 161 | Yu State | Central China | 18 | W Zhou | 83 | 8.93 | 4.02 | 0.09 | na | na | 0.01 | na | na | na | na | 1.633 | Wet Chemical | LU & HU 1988 | [5 empty] | Cu-Sn-Pb
gui | 162 | Yu State | Central China | 18 | W Zhou | 66.34 | 5.79 | 16.04 | 0.7 | na | na | 0.004 | na | na | na | na | 0.121 | Wet Chemical | LU & HU 1988 | [5 empty] | Cu-Sn-Pb
li | 163 | Yu State | Central China | 18 | W Zhou | 81.72 | 10.45 | 0.22 | 0.08 | na | na | 0.05 | na | na | na | na | 0.542 | Wet Chemical | LU & HU 1988 | [5 empty] | Cu-Sn
ding | 164 | Yu State | Central China | 18 | W Zhou | 82.12 | 4.75 | 6.45 | 0.1 | na | na | 0.013 | na | na | na | na | 0.083 | Wet Chemical | LU & HU 1988 | [5 empty] | Cu-Sn-Pb
ding | 165 | Yu State | Central China | 18 | W Zhou | 66.99 | 4.56 | 16.08 | 0.6 | na | na | 0.016 | na | na | na | na | 0.067 | Wet Chemical | LU & HU 1988 | [5 empty] | Cu-Sn-Pb
chariot fitting | 167 | Yu State | Central China | 18 | W Zhou | 83.53 | 9.69 | 6.24 | 0.3 | na | na | 0.025 | na | na | na | na | 0.264 | Wet Chemical | LU & HU 1988 | [5 empty] | Cu-Sn-Pb
gui | 168 | Yu State | Central China | 18 | W Zhou | 75.08 | 14.96 | 5.9 | 0.6 | na | na | 0.033 | na | na | na | na | 0.307 | Wet Chemical | LU & HU 1988 | [5 empty] | Cu-Sn-Pb
li | 169 | Yu State | Central China | 18 | W Zhou | 78.82 | 10.45 | 8.76 | 0.46 | na | na | 0.046 | na | na | na | na | 0.953 | Wet Chemical | LU & HU 1988 | [5 empty] | Cu-Sn-Pb
lei | 170 | Yu State | Central China | 18 | W Zhou | 71.18 | 12.44 | 12.8 | 0.09 | na | na | 0.023 | na | na | na | na | 0.154 | Wet Chemical | LU & HU 1988 | [5 empty] | Cu-Sn-Pb
ding | 171 | Yu State | Central China | 18 | W Zhou | 68.07 | 10.92 | 14.45 | 0.4 | na | na | 0.01 | na | na | na | na | 0.364 | Wet Chemical | LU & HU 1988 | [5 empty] | Cu-Sn-Pb
ding | 172 | Yu State | Central China | 18 | W Zhou | 75.79 | 11.16 | 4.9 | 0.3 | na | na | 0.01 | na | na | na | na | 3189 | Wet Chemical | LU & HU 1988 | [5 empty] | Cu-Sn-Pb
yan | 173 | Yu State | Central China | 18 | W Zhou | 78.86 | 6.41 | 9.65 | 0.4 | na | na | 0.026 | na | na | na | na | 2.076 | Wet Chemical | LU & HU 1988 | [5 empty] | Cu-Sn-Pb
yan | 174 | Yu State | Central China | 18 | W Zhou | 80.79 | 5.7 | 4.32 | 0.22 | na | na | 0.018 | na | na | na | na | 0.072 | Wet Chemical | LU & HU 1988 | [5 empty] | Cu-Sn-Pb
gui | 175 | Yu State | Central China | 18 | W Zhou | 77.48 | 11.87 | 3.9 | 0.28 | na | na | 0.03 | na | na | na | na | 0.06 | Wet Chemical | LU & HU 1988 | [5 empty] | Cu-Sn-Pb
button | 176 | Yu State | Central China | 18 | W Zhou | 66.6 | 13.15 | 7.63 | 0.36 | na | na | 0.01 | na | na | na | na | 0.244 | Wet Chemical | LU & HU 1988 | [5 empty] | Cu-Sn-Pb
dagger-axe | 177 | Yu State | Central China | 18 | W Zhou | 84.97 | 10.26 | 1.08 | 0.24 | na | na | 0.04 | na | na | na | na | 0.07 | Wet Chemical | LU & HU 1988 | [5 empty] | Cu-Sn-Pb
ding | 178 | Yu State | Central China | 18 | W Zhou | 81.49 | 5.7 | 10.15 | 0.11 | na | na | 0.02 | na | na | na | na | 0.28 | Wet Chemical | LU & HU 1988 | [5 empty] | Cu-Sn-Pb
spoon | 179 | Yu State | Central China | 18 | W Zhou | 72.54 | 4.75 | 8.05 | 0.04 | na | na | 0.018 | na | na | na | na | 0.02 | Wet Chemical | LU & HU 1988 | [5 empty] | Cu-Sn-Pb
zun | 180 | Yu State | Central China | 18 | W Zhou | 87.28 | 9.5 | 0.39 | 0.1 | na | na | 0.04 | na | na | na | na | 0.36 | Wet Chemical | LU & HU 1988 | [5 empty] | Cu-Sn
adze | 181 | Yu State | Central China | 18 | W Zhou | 82.44 | 2.61 | 13.4 | 0.44 | na | na | 0.026 | na | na | na | na | 0.04 | Wet Chemical | LU & HU 1988 | [5 empty] | Cu-Sn-Pb
ding | 182 | Yu State | Central China | 18 | W Zhou | 83.33 | 10.92 | 10.8 | 0.15 | na | na | 0.031 | na | na | na | na | 0.135 | Wet Chemical | LU & HU 1988 | [5 empty] | Cu-Sn-Pb
dagger-axe | 183 | Yu State | Central China | 18 | W Zhou | 63.73 | 14.72 | 5.68 | 0.4 | na | na | 0.01 | na | na | na | na | 1.91 | Wet Chemical | LU & HU 1988 | [5 empty] | Cu-Sn-Pb
button | 184 | Yu State | Central China | 18 | W Zhou | 71.68 | 3.56 | 8.35 | 0.52 | na | na | 0.02 | na | na | na | na | 0.115 | Wet Chemical | LU & HU 1988 | [5 empty] | Cu-Sn-Pb
dagger-axe | 185 | Yu State | Central China | 18 | W Zhou | 71.66 | 8.55 | 0.23 | 0.03 | na | na | 0.005 | na | na | na | na | 0.742 | Wet Chemical | LU & HU 1988 | [5 empty] | Cu-Sn
zun | 186 | Yu State | Central China | 18 | W Zhou | 74.82 | 8.71 | 13 | 0.06 | na | na | 0.017 | na | na | na | na | 0.12 | Wet Chemical | LU & HU 1988 | [5 empty] | Cu-Sn-Pb
musical bell | 1.2 | Suizhou | Central China | 18 | W Zhou | 75.08 | 13.76 | 1.31 | 0.5 | 0.1 | 0.001-0.01 | 0.5 | na | na | na | na | na | Wet Chemical/AAS | 曾侯乙墓 | [5 empty] | Cu-Sn-Pb
musical bell | 2.2 | Suizhou | Central China | 18 | W Zhou | 73.66 | 12.49 | 1.29 | 0.5 | 0.1 | 0.001-0.01 | 0.6 | na | na | 0.01 | na | na | Wet Chemical/AAS | 曾侯乙墓 | [5 empty] | Cu-Sn-Pb
musical bell | 3.5 | Suizhou | Central China | 18 | W Zhou | 78.25 | 14.6 | 1.77 | 0.3 | >1 | 0.001-0.01 | 0.3 | na | na | na | na | na | Wet Chemical/AAS | 曾侯乙墓 | [5 empty] | Cu-Sn-Pb
musical bell | 3.6 | Suizhou | Central China | 18 | W Zhou | 77.54 | 14.46 | 1.19 | na | na | na | na | na | na | 0.02 | na | na | Wet Chemical/AAS | 曾侯乙墓 | [5 empty] | Cu-Sn-Pb
accessory | C.65 | Suizhou | Central China | 18 | W Zhou | 83.37 | 11.98 | 4.38 | na | na | na | na | na | na | na | na | na | Wet Chemical/AAS | 曾侯乙墓 | [5 empty] | Cu-Sn-Pb
accessory | C.67 | Suizhou | Central China | 18 | W Zhou | 77.17 | 20.33 | 0.5 | na | na | na | na | na | na | na | na | na | Wet Chemical/AAS | 曾侯乙墓 | [5 empty] | Cu-Sn
ding | C.87 | Suizhou | Central China | 18 | W Zhou | 79.54 | 13.76 | 5.98 | na | na | na | na | na | na | na | na | na | Wet Chemical/AAS | 曾侯乙墓 | [5 empty] | Cu-Sn-Pb
li | C.126 | Suizhou | Central China | 18 | W Zhou | 81.78 | 12.52 | 4.63 | na | na | na | na | na | na | na | na | na | Wet Chemical/AAS | 曾侯乙墓 | [5 empty] | Cu-Sn-Pb
gui | C.105 | Suizhou | Central China | 18 | W Zhou | 81.58 | 13.52 | 4.07 | na | na | na | na | na | na | na | na | na | Wet Chemical/AAS | 曾侯乙墓 | [5 empty] | Cu-Sn-Pb
he | C.235 | Suizhou | Central China | 18 | W Zhou | 82.89 | 13.6 | 1.7 | na | na | na | na | na | na | na | na | na | Wet Chemical/AAS | 曾侯乙墓 | [5 empty] | Cu-Sn-Pb
vessel | C.186 | Suizhou | Central China | 18 | W Zhou | 79.74 | 16.5 | 3.26 | na | na | na | na | na | na | 0.02 | na | na | Wet Chemical/AAS | 曾侯乙墓 | [5 empty] | Cu-Sn-Pb
vessel | C.139 | Suizhou | Central China | 18 | W Zhou | 79.59 | 18.3 | 1.32 | na | na | na | na | na | na | na | na | na | Wet Chemical/AAS | 曾侯乙墓 | [5 empty] | Cu-Sn-Pb
pan | C.148 | Suizhou | Central China | 18 | W Zhou | 82.82 | 11.27 | 4.36 | na | na | na | na | na | na | 0.01 | na | na | Wet Chemical/AAS | 曾侯乙墓 | [5 empty] | Cu-Sn-Pb
pan | C.197 | Suizhou | Central China | 18 | W Zhou | 80.7 | 15.2 | 3.87 | na | na | na | na | na | na | na | na | na | Wet Chemical/AAS | 曾侯乙墓 | [5 empty] | Cu-Sn-Pb
pan | E.137 | Suizhou | Central China | 18 | W Zhou | 84.48 | 12.52 | 2.6 | na | na | na | na | na | na | na | na | na | Wet Chemical/AAS | 曾侯乙墓 | [5 empty] | Cu-Sn-Pb
arrowhead | E.131 | Suizhou | Central China | 18 | W Zhou | 81.67 | 14.78 | 2.69 | na | na | na | na | na | na | 0.17 | na | na | Wet Chemical/AAS | 曾侯乙墓 | [5 empty] | Cu-Sn-Pb
frag | ZYB3 | Zhouyuan | Central China | 18 | W Zhou | 82.13 | 19.52 | 0.95 | na | na | na | na | 0.7 | na | na | na | 0.08 | ICP-AES | ZHANG et al. 1999 | [5 empty] | Cu-Sn
frag | ZYB1 | Zhouyuan | Central China | 18 | W Zhou | 81.53 | 13.29 | 0.15 | na | na | na | na | 0.72 | na | na | na | 0.78 | ICP-AES | ZHANG et al. 1999 | [5 empty] | Cu-Sn
frag | ZYB2 | Zhouyuan | Central China | 18 | W Zhou | 78.52 | 17.36 | 1.47 | na | na | na | na | 0.49 | na | na | na | 0.24 | ICP-AES | ZHANG et al. 1999 | [5 empty] | Cu-Sn-Pb
frag | ZYB1A | Zhouyuan | Central China | 18 | W Zhou | 77.73 | 7 | 8.24 | na | na | na | na | 0.54 | na | na | na | 0.07 | ICP-AES | ZHANG et al. 1999 | [5 empty] | Cu-Sn-Pb
chisel | 10 | Tongling | Central China | 18 | W Zhou | 60.91 | 12.33 | 15.6 | na | na | na | na | na | na | 0.2 | na | 1.52 | XRF | MAO et al. 2002 | [5 empty] | Cu-Sn-Pb
knife | 22 | Jiujing | Central China | 18 | W Zhou | 79.05 | 21.32 | 0.56 | na | na | na | na | na | na | na | na | 1.87 | XRF | MAO et al. 2002 | [5 empty] | Cu-Sn
arrowhead | 23 | Jiujing | Central China | 18 | W Zhou | 79.69 | 13.7 | bdl | na | na | na | na | na | na | na | na | 2 | XRF | MAO et al. 2002 | [5 empty] | Cu-Sn
ding | 1 | museum collection | Central China | 18 | W Zhou | 80.7 | 12.1 | 4.8 | 0.85 | 0.109 | 0.041 | 0.0805 | na | 0.0039 | 0.0031 | 0.0114 | 0.063 | AAS/NAA | HOLEMES et al. 1995 | 1.0229 | 0.13117 | 0.04934 | 0.096875 | 6 | Cu-Sn-Pb
ding | 1 | museum collection | Central China | 18 | W Zhou | 78.3 | 13.6 | 6 | 0.92 | 0.123 | 0.044 | 0.08 | na | 0.004 | 0.0049 | 0.0182 | 0.044 | AAS/NAA | HOLEMES et al. 1995 | 1.1443 | 0.15299 | 0.05473 | 0.099509 | 6 | Cu-Sn-Pb
ding | 2 | museum collection | Central China | 18 | W Zhou | 80.2 | 14.4 | 5.2 | 0.144 | 0.0125 | 0.037 | 0.0076 | na | 0.00259 | 0.0078 | 0.00252 | 0.089 | AAS/NAA | HOLEMES et al. 1995 | 0.17912 | 0.015549 | 0.046024 | 0.0094537 | 2 | Cu-Sn-Pb
ding | 2 | museum collection | Central China | 18 | W Zhou | 79.4 | 14.7 | 3.2 | 0.157 | 0.0129 | 0.039 | 0.007 | na | 0.00269 | 0.077 | 0.00211 | 0.088 | AAS/NAA | HOLEMES et al. 1995 | 0.19141 | 0.015727 | 0.047548 | 0.0085342 | 2 | Cu-Sn-Pb
ding | 2 | museum collection | Central China | 18 | W Zhou | 79.4 | 13.2 | 4.4 | 0.129 | 0.011 | 0.034 | bdl | na | 0.00256 | 0.0107 | 0.0021 | 0.063 | AAS/NAA | HOLEMES et al. 1995 | 0.15657 | 0.013351 | 0.041267 | 0 | 2 | Cu-Sn-Pb
ding | 2 | museum collection | Central China | 18 | W Zhou |  | 16.1 | bdl | 0.146 | 0.0125 | 0.04 | bdl | na | 0.00284 | 0.0067 | 0.00217 | 0.063 | AAS/NAA | HOLEMES et al. 1995 | 0.17403 | 0.0149 | 0.04768 | 0 | 2 | Cu-Sn
ding | 3 | museum collection | Central China | 18 | W Zhou | 83.4 | 11.6 | 0.67 | 0.52 | 0.104 | 0.054 | bdl | na | 0.00167 | 0.0187 | 0.0259 | 2.69 | AAS/NAA | HOLEMES et al. 1995 | 0.59285 | 0.11857 | 0.061566 | 0 | 6 | Cu-Sn
ding | 4 | museum collection | Central China | 18 | W Zhou | 73.3 | 14.2 | 9 | 0.236 | 0.261 | 0.166 | 0.0323 | na | 0.00193 | 0.0044 | 0.0042 | 0.06 | AAS/NAA | HOLEMES et al. 1995 | 0.30731 | 0.33986 | 0.21616 | 0.04206 | 12 | Cu-Sn-Pb
ding | 5 | museum collection | Central China | 18 | W Zhou | 80.2 | 15.6 | 3.5 | 0.106 | 0.0157 | 0.064 | 0.0232 | na | 0.00106 | 0.0048 | 0.00154 | 0.069 | AAS/NAA | HOLEMES et al. 1995 | 0.13103 | 0.019408 | 0.079115 | 0.028679 | 2 | Cu-Sn-Pb
ding | 6 | museum collection | Central China | 18 | W Zhou | 67.6 | 8.9 | 23.4 | 0.49 | 0.184 | 0.121 | bdl | na | 0.00234 | 0.0027 | 0.0064 | 0.071 | AAS/NAA | HOLEMES et al. 1995 | 0.72381 | 0.2718 | 0.17874 | 0 | 12 | Cu-Sn-Pb
ding | 7 | museum collection | Central China | 18 | W Zhou | 80.9 | 12.8 | 2.8 | 0.096 | 0.035 | 0.122 | bdl | na | 0.00312 | 0.002 | 0.0076 | 0.068 | AAS/NAA | HOLEMES et al. 1995 | 0.11375 | 0.04147 | 0.14455 | 0 | 9 | Cu-Sn-Pb
ding | 8 | museum collection | Central China | 18 | W Zhou | 69.3 | 10.7 | 19 | 0.2 | 0.03 | 0.076 | 0.047 | na | 0.0026 | 0.0297 | 0.0303 | 1.35 | AAS/NAA | HOLEMES et al. 1995 | 0.28462 | 0.042692 | 0.10815 | 0.066885 | 9 | Cu-Sn-Pb
ding | 8 | museum collection | Central China | 18 | W Zhou |  | 10.7 | bdl | 0.179 | 0.0264 | 0.074 | bdl | na | 0.00259 | 0.0294 | 0.03 | 1.33 | AAS/NAA | HOLEMES et al. 1995 | 0.20051 | 0.029573 | 0.082894 | 0 | 2 | Cu-Sn
ding | 9 | museum collection | Central China | 18 | W Zhou | 61.4 | 7 | 27.2 | 0.193 | 0.074 | 0.101 | bdl | na | 0.00245 | 0.0072 | 0.0078 | 0.172 | AAS/NAA | HOLEMES et al. 1995 | 0.29335 | 0.11247 | 0.15351 | 0 | 12 | Cu-Sn-Pb
ding | 10 | museum collection | Central China | 18 | W Zhou | 71 | 7.8 | 20.7 | 0.213 | 0.103 | 0.111 | bdl | na | 0.00221 | 0.0023 | 0.0078 | 0.177 | AAS/NAA | HOLEMES et al. 1995 | 0.29791 | 0.14406 | 0.15525 | 0 | 12 | Cu-Sn-Pb
ding | 11 | museum collection | Central China | 18 | W Zhou | 76.6 | 11.5 | 9 | 0.272 | 0.073 | 0.083 | bdl | na | 0.00212 | 0.002 | 0.0049 | 0.1 | AAS/NAA | HOLEMES et al. 1995 | 0.34215 | 0.091826 | 0.10441 | 0 | 9 | Cu-Sn-Pb
ding | 11 | museum collection | Central China | 18 | W Zhou | 77.1 | 11.1 | 9.8 | 0.245 | 0.066 | 0.075 | bdl | na | 0.00194 | 0.002 | 0.0044 | 0.09 | AAS/NAA | HOLEMES et al. 1995 | 0.30974 | 0.083441 | 0.094819 | 0 | 2 | Cu-Sn-Pb
ding | 12 | museum collection | Central China | 18 | W Zhou | 78.2 | 12.6 | 8.7 | 0.4 | 0.121 | 0.103 | bdl | na | 0.00288 | 0.0055 | 0.0049 | 0.076 | AAS/NAA | HOLEMES et al. 1995 | 0.50829 | 0.15376 | 0.13089 | 0 | 12 | Cu-Sn-Pb
ding | 13 | museum collection | Central China | 18 | W Zhou | 78.7 | 2.1 | 7.2 | 3.02 | 1.92 | 0.206 | bdl | na | 0.00226 | 0.0152 | 0.0073 | 0.09 | AAS/NAA | HOLEMES et al. 1995 | 3.3302 | 2.1172 | 0.22716 | 0 | 12 | Cu-Sn-Pb
ding | 14 | museum collection | Central China | 18 | W Zhou | 73.5 | 9.2 | 9.3 | 0.75 | 0.64 | 0.131 | 0.06 | na | 0.00259 | 0.016 | 0.0121 | 0.179 | AAS/NAA | HOLEMES et al. 1995 | 0.92043 | 0.78543 | 0.16077 | 0.073634 | 12 | Cu-Sn-Pb
ding | 15 | museum collection | Central China | 18 | W Zhou | 81.7 | 14.8 | 3.7 | 0.23 | 0.035 | 0.119 | 0.0228 | na | 0.0132 | 0.0032 | 0.00181 | 0.095 | AAS/NAA | HOLEMES et al. 1995 | 0.28222 | 0.042946 | 0.14602 | 0.027977 | 9 | Cu-Sn-Pb
ding | 15 | museum collection | Central China | 18 | W Zhou | 83 | 13.1 | 2.8 | 0.218 | 0.032 | 0.096 | 0.0269 | na | 0.0127 | 0.0032 | 0.00259 | 0.23 | AAS/NAA | HOLEMES et al. 1995 | 0.25923 | 0.038051 | 0.11415 | 0.031987 | 9 | Cu-Sn-Pb
ding | 15 | museum collection | Central China | 18 | W Zhou | 83.2 | 14.7 | 3.7 | 0.262 | 0.039 | 0.1 | bdl | na | 0.0131 | 0.0018 | 0.00255 | 0.169 | AAS/NAA | HOLEMES et al. 1995 | 0.32109 | 0.047795 | 0.12255 | 0 | 9 | Cu-Sn-Pb
ding | 15 | museum collection | Central China | 18 | W Zhou |  | 13.4 | bdl | 0.191 | 0.0299 | 0.082 | bdl | na | 0.0124 | 0.0014 | 0.00239 | 0.271 | AAS/NAA | HOLEMES et al. 1995 | 0.22056 | 0.034527 | 0.09469 | 0 | 2 | Cu-Sn
ding | 16 | museum collection | Central China | 18 | W Zhou | 78.2 | 13.3 | 4.2 | 0.192 | 0.049 | 0.071 | 0.036 | na | 0.00267 | 0.0063 | 0.0142 | 0.137 | AAS/NAA | HOLEMES et al. 1995 | 0.23275 | 0.059398 | 0.086067 | 0.04364 | 2 | Cu-Sn-Pb
ding | 16 | museum collection | Central China | 18 | W Zhou | 81.6 | 13.6 | 4.6 | 0.154 | 0.037 | 0.065 | 0.031 | na | 0.00241 | 0.0053 | 0.0136 | 0.102 | AAS/NAA | HOLEMES et al. 1995 | 0.18828 | 0.045235 | 0.079467 | 0.0379 | 2 | Cu-Sn-Pb
ding | 17 | museum collection | Central China | 18 | W Zhou | 75.9 | 11.7 | 11 | 0.296 | 0.266 | 0.188 | bdl | na | 0.00232 | 0.0098 | 0.0072 | 0.57 | AAS/NAA | HOLEMES et al. 1995 | 0.38297 | 0.34416 | 0.24324 | 0 | 12 | Cu-Sn-Pb
ding | 17 | museum collection | Central China | 18 | W Zhou | 73.6 | 10.1 | 8.4 | 0.294 | 0.258 | 0.177 | bdl | na | 0.00228 | 0.0126 | 0.0072 | 0.79 | AAS/NAA | HOLEMES et al. 1995 | 0.36079 | 0.31661 | 0.21721 | 0 | 12 | Cu-Sn-Pb
ding | 18 | museum collection | Central China | 18 | W Zhou | 82 | 12.4 | 3 | 0.249 | 0.084 | 0.098 | bdl | na | 0.0041 | 0.0175 | 0.009 | 0.35 | AAS/NAA | HOLEMES et al. 1995 | 0.29439 | 0.099311 | 0.11586 | 0 | 9 | Cu-Sn-Pb
ding | 18 | museum collection | Central China | 18 | W Zhou | 81.7 | 12.9 | 4.7 | 0.251 | 0.083 | 0.098 | bdl | na | 0.0041 | 0.0161 | 0.0089 | 0.41 | AAS/NAA | HOLEMES et al. 1995 | 0.30467 | 0.10075 | 0.11896 | 0 | 12 | Cu-Sn-Pb
ding | 19 | museum collection | Central China | 18 | W Zhou | 78.9 | 14.3 | 0.96 | 0.164 | 0.0221 | 0.057 | bdl | na | 0.00146 | 0.0303 | 0.0275 | 0.53 | AAS/NAA | HOLEMES et al. 1995 | 0.1936 | 0.026089 | 0.067289 | 0 | 2 | Cu-Sn
ding | 20 | museum collection | Central China | 18 | W Zhou | 85.7 | 9.8 | 2.9 | 0.202 | 0.03 | 0.069 | bdl | na | 0.0037 | 0.0112 | 0.0198 | 2.25 | AAS/NAA | HOLEMES et al. 1995 | 0.23142 | 0.034369 | 0.079048 | 0 | 2 | Cu-Sn-Pb
ding | 20 | museum collection | Central China | 18 | W Zhou |  | 13 | bdl | 0.164 | 0.033 | 0.078 | bdl | na | 0.0044 | 0.0252 | 0.0154 | 4.6 | AAS/NAA | HOLEMES et al. 1995 | 0.18856 | 0.037942 | 0.089681 | 0 | 2 | Cu-Sn
ding | 21 | museum collection | Central China | 18 | W Zhou | 85.7 | 6.4 | 0.68 | 0.048 | 0.0082 | 0.065 | bdl | na | 0.0059 | 0.0231 | 0.0186 | 4.2 | AAS/NAA | HOLEMES et al. 1995 | 0.05167 | 0.008827 | 0.06997 | 0 | 1 | Cu-Sn
ding | 21 | museum collection | Central China | 18 | W Zhou | 88.3 | 10.5 | 0.15 | 0.087 | 0.0257 | 0.043 | bdl | na | 0.0041 | 0.0164 | 0.0094 | 0.8 | AAS/NAA | HOLEMES et al. 1995 | 0.097388 | 0.028769 | 0.048134 | 0 | 1 | Cu-Sn
ding | 21 | museum collection | Central China | 18 | W Zhou | 95.1 | 4.1 | 0.02 | 0.012 | 0.0036 | 0.041 | bdl | na | 0.0055 | 0.0195 | 0.0082 | 0.267 | AAS/NAA | HOLEMES et al. 1995 | 0.012518 | 0.0037555 | 0.04277 | 0 | 1 | Cu-Sn
ding | 21 | museum collection | Central China | 18 | W Zhou | 98.2 | 0.1 | 0.12 | 0.2 | 0.0079 | 0.036 | bdl | na | 0.0036 | 0.088 | 0.0075 | 0.05 | AAS/NAA | HOLEMES et al. 1995 | 0.20062 | 0.0079244 | 0.036111 | 0 | 2 | Cu
ding | 22 | museum collection | Central China | 18 | W Zhou | 88.3 | 8.5 | 0.44 | 0.03 | 0.0074 | 0.0254 | bdl | na | 0.00071 | 0.031 | 0.0074 | 0.31 | AAS/NAA | HOLEMES et al. 1995 | 0.032957 | 0.0081293 | 0.027903 | 0 | 1 | Cu-Sn
ding | 23 | museum collection | Central China | 18 | W Zhou | 89.3 | 1.6 | 4.5 | 0.036 | 0.0174 | 0.064 | bdl | na | 0.00198 | 0.0125 | 0.0083 | 0.02 | AAS/NAA | HOLEMES et al. 1995 | 0.038344 | 0.018533 | 0.068167 | 0 | 1 | Cu-Sn-Pb
ding | 23 | museum collection | Central China | 18 | W Zhou |  | 1.75 | bdl | 0.032 | 0.0171 | 0.059 | bdl | na | 0.00208 | 0.0114 | 0.0092 | 0.056 | AAS/NAA | HOLEMES et al. 1995 | 0.032574 | 0.017407 | 0.060058 | 0 | 1 | Cu-Sn
ding | 23 | museum collection | Central China | 18 | W Zhou | [13 empty] | HOLEMES et al. 1995
li | 24 | museum collection | Central China | 18 | W Zhou | 79.8 | 14.1 | 4 | 0.106 | 0.047 | 0.084 | 0.0049 | na | 0.00155 | 0.0045 | 0.0047 | 0.062 | AAS/NAA | HOLEMES et al. 1995 | 0.12943 | 0.05739 | 0.10257 | 0.0059832 | 9 | Cu-Sn-Pb
li | 25 | museum collection | Central China | 18 | W Zhou | 77.8 | 17.4 | 2.6 | 0.31 | 0.265 | 0.134 | bdl | na | 0.00253 | 0.0057 | 0.0126 | 0.218 | AAS/NAA | HOLEMES et al. 1995 | 0.38753 | 0.33127 | 0.16751 | 0 | 12 | Cu-Sn-Pb
li | 26 | museum collection | Central China | 18 | W Zhou | 76.2 | 9.5 | 12.6 | 0.155 | 0.058 | 0.072 | bdl | na | 0.00223 | 0.0024 | 0.0024 | 0.05 | AAS/NAA | HOLEMES et al. 1995 | 0.19898 | 0.074457 | 0.092429 | 0 | 2 | Cu-Sn-Pb
li | 26 | museum collection | Central China | 18 | W Zhou | 77.3 | 9.9 | 6.4 | 0.182 | 0.042 | 0.074 | bdl | na | 0.00252 | 0.002 | 0.00209 | 0.03 | AAS/NAA | HOLEMES et al. 1995 | 0.21745 | 0.05018 | 0.088413 | 0 | 2 | Cu-Sn-Pb
li | 27 | museum collection | Central China | 18 | W Zhou | 70.1 | 15.5 | 7.1 | 1.26 | 0.154 | 0.078 | bdl | na | 0.00258 | 0.0076 | 0.0081 | 0.266 | AAS/NAA | HOLEMES et al. 1995 | 1.6281 | 0.19899 | 0.10079 | 0 | 12 | Cu-Sn-Pb
li | 28 | museum collection | Central China | 18 | W Zhou | 81.7 | 6.7 | 8.5 | 0.213 | 0.026 | 0.089 | bdl | na | 0.00212 | 0.0026 | 0.0033 | 0.058 | AAS/NAA | HOLEMES et al. 1995 | 0.25119 | 0.030661 | 0.10496 | 0 | 9 | Cu-Sn-Pb
li | 29 | museum collection | Central China | 18 | W Zhou | 65.5 | 9.7 | 17.4 | 0.48 | 0.075 | 0.191 | bdl | na | 0.0032 | 0.0053 | 0.0121 | 0.113 | AAS/NAA | HOLEMES et al. 1995 | 0.65848 | 0.10289 | 0.26202 | 0 | 12 | Cu-Sn-Pb
li | 30 | museum collection | Central China | 18 | W Zhou | 85.9 | 5.8 | 6.8 | 0.035 | 0.0083 | 0.055 | bdl | na | 0.00195 | 0.0045 | 0.014 | 0.067 | AAS/NAA | HOLEMES et al. 1995 | 0.040048 | 0.0094971 | 0.062932 | 0 | 1 | Cu-Sn-Pb
li | 30 | museum collection | Central China | 18 | W Zhou | 85.9 | 6.2 | 6.8 | 0.037 | 0.0093 | 0.059 | bdl | na | 0.0021 | 0.0027 | 0.0148 | 0.056 | AAS/NAA | HOLEMES et al. 1995 | 0.04253 | 0.01069 | 0.067818 | 0 | 1 | Cu-Sn-Pb
yan | 31 | museum collection | Central China | 18 | W Zhou | 76.6 | 7.5 | 8.8 | 0.38 | 0.065 | 0.075 | 0.0165 | na | 0.00149 | 0.0199 | 0.0088 | 0.52 | AAS/NAA | HOLEMES et al. 1995 | 0.45411 | 0.077677 | 0.089627 | 0.019718 | 2 | Cu-Sn-Pb
yan | 31 | museum collection | Central China | 18 | W Zhou | 74.6 | 11.5 | 11.9 | 0.36 | 0.06 | 0.064 | bdl | na | 0.00133 | 0.02 | 0.0089 | 0.56 | AAS/NAA | HOLEMES et al. 1995 | 0.4701 | 0.078349 | 0.083573 | 0 | 2 | Cu-Sn-Pb
yan | 32 | museum collection | Central China | 18 | W Zhou | 91 | 8.2 | 0.54 | 0.051 | 0.0097 | 0.036 | 0.0094 | na | 0.00117 | 0.025 | 0.0031 | 0.209 | AAS/NAA | HOLEMES et al. 1995 | 0.0559 | 0.010632 | 0.039459 | 0.010303 | 1 | Cu-Sn
yan | 32 | museum collection | Central China | 18 | W Zhou | 90.2 | 8.3 | 0.46 | 0.043 | 0.0067 | 0.0262 | bdl | na | 0.00101 | 0.022 | 0.0031 | 0.192 | AAS/NAA | HOLEMES et al. 1995 | 0.04714 | 0.007345 | 0.028722 | 0 | 1 | Cu-Sn
yan | 33 | museum collection | Central China | 18 | W Zhou | 81.1 | 12 | 6.4 | 0.156 | 0.0313 | 0.154 | 0.0055 | na | 0.0081 | 0.013 | 0.0035 | 0.221 | AAS/NAA | HOLEMES et al. 1995 | 0.19121 | 0.038364 | 0.18876 | 0.0067413 | 9 | Cu-Sn-Pb
gui | 34 | museum collection | Central China | 18 | W Zhou | 78.2 | 11.3 | 9.5 | 0.81 | 0.0255 | 0.075 | 0.0125 | na | 0.00146 | 0.0285 | 0.011 | 0.34 | AAS/NAA | HOLEMES et al. 1995 | 1.0231 | 0.032209 | 0.094731 | 0.015789 | 2 | Cu-Sn-Pb
gui | 34 | museum collection | Central China | 18 | W Zhou | 78.4 | 11.1 | 9.5 | 0.84 | 0.0239 | 0.067 | bdl | na | 0.00146 | 0.0265 | 0.0122 | 0.42 | AAS/NAA | HOLEMES et al. 1995 | 1.0583 | 0.030111 | 0.084411 | 0 | 2 | Cu-Sn-Pb
gui | 35 | museum collection | Central China | 18 | W Zhou | 76 | 16.5 | 3.1 | 0.157 | 0.045 | 0.054 | bdl | na | 0.00224 | 0.0105 | 0.0124 | 0.76 | AAS/NAA | HOLEMES et al. 1995 | 0.1953 | 0.055977 | 0.067173 | 0 | 2 | Cu-Sn-Pb
gui | 36 | museum collection | Central China | 18 | W Zhou | 79.8 | 13.7 | 8.5 | 0.33 | 0.024 | 0.071 | bdl | na | 0.00238 | 0.002 | 0.0177 | 0.181 | AAS/NAA | HOLEMES et al. 1995 | 0.42418 | 0.030849 | 0.091262 | 0 | 2 | Cu-Sn-Pb
gui | 37 | museum collection | Central China | 18 | W Zhou | 74 | 11.7 | 13.6 | 0.33 | 0.061 | 0.179 | bdl | na | 0.0035 | 0.0055 | 0.0056 | 0.062 | AAS/NAA | HOLEMES et al. 1995 | 0.4418 | 0.081666 | 0.23964 | 0 | 9 | Cu-Sn-Pb
gui | 38 | museum collection | Central China | 18 | W Zhou | 72.5 | 13.4 | 10.7 | 0.73 | 0.106 | 0.053 | 0.0216 | na | 0.00181 | 0.0073 | 0.0155 | 4.05 | AAS/NAA | HOLEMES et al. 1995 | 0.96188 | 0.13967 | 0.069835 | 0.028461 | 6 | Cu-Sn-Pb
gui | 38 | museum collection | Central China | 18 | W Zhou | 73.7 | 12.6 | 9.4 | 0.62 | 0.095 | 0.053 | 0.0202 | na | 0.00182 | 0.0082 | 0.0085 | 1.97 | AAS/NAA | HOLEMES et al. 1995 | 0.79496 | 0.12181 | 0.067956 | 0.0259 | 6 | Cu-Sn-Pb
gui | 39 | museum collection | Central China | 18 | W Zhou | 71.1 | 8.4 | 18.6 | 0.79 | 0.286 | 0.166 | bdl | na | 0.00253 | 0.0108 | 0.0113 | 0.42 | AAS/NAA | HOLEMES et al. 1995 | 1.0824 | 0.39184 | 0.22743 | 0 | 12 | Cu-Sn-Pb
gui | 40 | museum collection | Central China | 18 | W Zhou | 80.7 | 13.8 | 0.2 | 1.29 | 0.255 | 0.035 | bdl | na | 0.00172 | 0.0061 | 0.0037 | 0.68 | AAS/NAA | HOLEMES et al. 1995 | 1.5001 | 0.29653 | 0.040701 | 0 | 6 | Cu-Sn
gui | 41 | museum collection | Central China | 18 | W Zhou | 84.7 | 11.7 | 0.7 | 0.062 | 0.0088 | 0.045 | bdl | na | 0.00246 | 0.0055 | 0.0094 | 0.184 | AAS/NAA | HOLEMES et al. 1995 | 0.070781 | 0.010046 | 0.051373 | 0 | 1 | Cu-Sn
gui | 42 | museum collection | Central China | 18 | W Zhou | 82.3 | 12.6 | 4.5 | 0.8 | 0.112 | 0.102 | 0.0249 | na | 0.0026 | 0.0033 | 0.0043 | 0.166 | AAS/NAA | HOLEMES et al. 1995 | 0.96506 | 0.13511 | 0.12304 | 0.030037 | 12 | Cu-Sn-Pb
gui | 42 | museum collection | Central China | 18 | W Zhou |  | 13.6 | bdl | 0.75 | 0.094 | 0.088 | bdl | na | 0.00243 | 0.0033 | 0.0039 | 0.14 | AAS/NAA | HOLEMES et al. 1995 | 0.86809 | 0.1088 | 0.10186 | 0 | 12 | Cu-Sn
gui | 43 | museum collection | Central China | 18 | W Zhou | 86.3 | 11.5 | 0.78 | 0.171 | 0.039 | 0.069 | 0.0136 | na | 0.0032 | 0.0018 | 0.0018 | 0.29 | AAS/NAA | HOLEMES et al. 1995 | 0.19494 | 0.044461 | 0.078661 | 0.015504 | 2 | Cu-Sn
gui | 44 | museum collection | Central China | 18 | W Zhou | 80 | 11.7 | 5 | 0.5 | 0.141 | 0.088 | bdl | na | 0.00159 | 0.0037 | 0.0041 | 0.104 | AAS/NAA | HOLEMES et al. 1995 | 0.60027 | 0.16928 | 0.10565 | 0 | 12 | Cu-Sn-Pb
gui | 45 | museum collection | Central China | 18 | W Zhou | 81.1 | 12.7 | 8 | 0.73 | 0.073 | 0.073 | bdl | na | 0.00199 | 0.002 | 0.0051 | 0.37 | AAS/NAA | HOLEMES et al. 1995 | 0.92058 | 0.092058 | 0.092058 | 0 | 2 | Cu-Sn-Pb
gui | 46 | museum collection | Central China | 18 | W Zhou | 80.5 | 11.5 | 4.7 | 0.52 | 0.158 | 0.097 | 0.0208 | na | 0.00172 | 0.005 | 0.0044 | 0.139 | AAS/NAA | HOLEMES et al. 1995 | 0.62056 | 0.18856 | 0.11576 | 0.024822 | 12 | Cu-Sn-Pb
gui | 47 | museum collection | Central China | 18 | W Zhou | 80.9 | 14.5 | 4.5 | 0.247 | 0.042 | 0.082 | 0.0254 | na | 0.00245 | 0.0037 | 0.0055 | 0.197 | AAS/NAA | HOLEMES et al. 1995 | 0.30495 | 0.051854 | 0.10124 | 0.031359 | 9 | Cu-Sn-Pb
gui | 47 | museum collection | Central China | 18 | W Zhou | 84.3 | 14.9 | 2.76 | 0.224 | 0.044 | 0.089 | 0.04 | na | 0.00237 | 0.0031 | 0.0045 | 0.154 | AAS/NAA | HOLEMES et al. 1995 | 0.27205 | 0.053439 | 0.10809 | 0.048581 | 9 | Cu-Sn-Pb
gui | 47 | museum collection | Central China | 18 | W Zhou |  | 14.6 | bdl | 0.194 | 0.036 | 0.073 | bdl | na | 0.00212 | 0.0018 | 0.004 | 0.076 | AAS/NAA | HOLEMES et al. 1995 | 0.22717 | 0.042155 | 0.085482 | 0 | 2 | Cu-Sn
gui | 47 | museum collection | Central China | 18 | W Zhou | 79.6 | 17.1 | 1.96 | 0.24 | 0.096 | 0.056 | bdl | na | 0.00143 | 0.002 | 0.00038 | 0.171 | AAS/NAA | HOLEMES et al. 1995 | 0.29652 | 0.11861 | 0.069189 | 0 | 6 | Cu-Sn-Pb
gui | 48 | museum collection | Central China | 18 | W Zhou | 81.8 | 13.9 | 2.31 | 0.121 | 0.081 | 0.108 | bdl | na | 0.00294 | 0.002 | 0.0031 | 0.09 | AAS/NAA | HOLEMES et al. 1995 | 0.14441 | 0.096673 | 0.1289 | 0 | 9 | Cu-Sn-Pb
gui | 49 | museum collection | Central China | 18 | W Zhou | 84.7 | 13.5 | 1.22 | 0.183 | 0.047 | 0.091 | 0.0283 | na | 0.0024 | 0.0025 | 0.0075 | 0.123 | AAS/NAA | HOLEMES et al. 1995 | 0.21459 | 0.055114 | 0.10671 | 0.033186 | 9 | Cu-Sn-Pb
gui | 49 | museum collection | Central China | 18 | W Zhou |  | 13.6 | bdl | 0.152 | 0.036 | 0.07 | bdl | na | 0.00206 | 0.002 | 0.0063 | 0.102 | AAS/NAA | HOLEMES et al. 1995 | 0.17593 | 0.041668 | 0.08102 | 0 | 2 | Cu-Sn
gui | 50 | museum collection | Central China | 18 | W Zhou | 78.9 | 12 | 0.8 | 0.114 | 0.0098 | 0.042 | bdl | na | 0.0044 | 0.0039 | 0.0039 | 0.238 | AAS/NAA | HOLEMES et al. 1995 | 0.13074 | 0.011239 | 0.048167 | 0 | 2 | Cu-Sn
gui | 51 | museum collection | Central China | 18 | W Zhou | 65.2 | 8.7 | 16.5 | 0.135 | 0.038 | 0.117 | bdl | na | 0.0063 | 0.056 | 0.0199 | 1.34 | AAS/NAA | HOLEMES et al. 1995 | 0.18062 | 0.05084 | 0.15653 | 0 | 9 | Cu-Sn-Pb
gui | 51 | museum collection | Central China | 18 | W Zhou | 64.6 | 8.7 | 18 | 0.132 | 0.037 | 0.115 | bdl | na | 0.0061 | 0.048 | 0.0195 | 1.3 | AAS/NAA | HOLEMES et al. 1995 | 0.1802 | 0.050511 | 0.15699 | 0 | 9 | Cu-Sn-Pb
gui | 51 | museum collection | Central China | 18 | W Zhou | 73.1 | 10.5 | 4.4 | bdl | bdl | bdl | bdl | na | bdl | bdl | bdl | bdl | AAS/NAA | HOLEMES et al. 1995 | 0 | 0 | 0 | 0 | 1 | Cu-Sn-Pb
gui | 52 | museum collection | Central China | 18 | W Zhou | 85.8 | 13.1 | 0.42 | 0.093 | 0.105 | 0.11 | 0.0165 | na | 0.0087 | 0.0114 | 0.00236 | 0.101 | AAS/NAA | HOLEMES et al. 1995 | 0.10755 | 0.12143 | 0.12721 | 0.019082 | 12 | Cu-Sn
gui | 53 | museum collection | Central China | 18 | W Zhou | 83.2 | 14.3 | 3.9 | 0.42 | 0.213 | 0.101 | bdl | na | 0.0041 | 0.0055 | 0.0075 | 0.208 | AAS/NAA | HOLEMES et al. 1995 | 0.51348 | 0.26041 | 0.12348 | 0 | 12 | Cu-Sn-Pb
gui | 54 | museum collection | Central China | 18 | W Zhou | 74.1 | 13 | 8.5 | 0.41 | 0.0301 | 0.071 | bdl | na | 0.00202 | 0.0237 | 0.0097 | 1.46 | AAS/NAA | HOLEMES et al. 1995 | 0.52245 | 0.038356 | 0.090473 | 0 | 2 | Cu-Sn-Pb
gui | 55 | museum collection | Central China | 18 | W Zhou | 84.7 | 13.4 | 0.92 | 0.039 | 0.0081 | 0.035 | bdl | na | 0.00184 | 0.013 | 0.0115 | 0.168 | AAS/NAA | HOLEMES et al. 1995 | 0.045525 | 0.0094552 | 0.040856 | 0 | 1 | Cu-Sn
gui | 55 | museum collection | Central China | 18 | W Zhou | 84.5 | 13.4 | 0.87 | 0.038 | 0.0069 | 0.0321 | bdl | na | 0.00177 | 0.0119 | 0.0106 | 0.169 | AAS/NAA | HOLEMES et al. 1995 | 0.044331 | 0.0080496 | 0.037448 | 0 | 1 | Cu-Sn
gui | 56 | museum collection | Central China | 18 | W Zhou | 82.2 | 10.5 | 3.8 | 0.16 | 0.0255 | 0.05 | bdl | na | 0.0033 | 0.0242 | 0.0154 | 1.18 | AAS/NAA | HOLEMES et al. 1995 | 0.18675 | 0.029763 | 0.05836 | 0 | 2 | Cu-Sn-Pb
gui | 56 | museum collection | Central China | 18 | W Zhou | 83.6 | 11 | 2.8 | 0.192 | 0.029 | 0.073 | bdl | na | 0.006 | 0.0172 | 0.0158 | 1.71 | AAS/NAA | HOLEMES et al. 1995 | 0.22278 | 0.033649 | 0.084704 | 0 | 2 | Cu-Sn-Pb
gui | 57 | museum collection | Central China | 18 | W Zhou | 84.7 | 11.9 | 0.19 | 0.042 | 0.034 | 0.028 | bdl | na | 0.00153 | 0.074 | 0.01 | 1.2 | AAS/NAA | HOLEMES et al. 1995 | 0.047816 | 0.038709 | 0.031878 | 0 | 1 | Cu-Sn
gui | 58 | museum collection | Central China | 18 | W Zhou | 79.4 | 2.4 | 6.1 | bdl | 0.54 | 0.045 | bdl | na | 0.0069 | 9.5 | 0.085 | 1.97 | AAS/NAA | HOLEMES et al. 1995 | 0 | 0.65854 | 0.054878 | 0 | 3 | Cu-Sn-Pb
yu | 59 | museum collection | Central China | 18 | W Zhou | 77.4 | 9.5 | 12 | 0.32 | 0.046 | 0.105 | 0.0254 | na | 0.00192 | 0.0175 | 0.0072 | 0.3 | AAS/NAA | HOLEMES et al. 1995 | 0.40773 | 0.058612 | 0.13379 | 0.032364 | 9 | Cu-Sn-Pb
yu | 60 | museum collection | Central China | 18 | W Zhou | 86.1 | 13.8 | 0.1 | 0.31 | 0.0181 | 0.059 | bdl | na | 0.0074 | 0.0036 | 0.0104 | 0.23 | AAS/NAA | HOLEMES et al. 1995 | 0.36006 | 0.021023 | 0.068528 | 0 | 2 | Cu-Sn
gui | 61 | museum collection | Central China | 18 | W Zhou | 79.6 | 11.4 | 1.94 | 0.284 | 0.224 | 0.103 | bdl | na | 0.0038 | 0.0125 | 0.0124 | 0.57 | AAS/NAA | HOLEMES et al. 1995 | 0.32776 | 0.25852 | 0.11887 | 0 | 12 | Cu-Sn-Pb
gui | 61 | museum collection | Central China | 18 | W Zhou |  | 12.1 | bdl | 0.212 | 0.191 | 0.093 | bdl | na | 0.0036 | 0.0075 | 0.0167 | 0.36 | AAS/NAA | HOLEMES et al. 1995 | 0.2412 | 0.21731 | 0.10581 | 0 | 12 | Cu-Sn
gui | 62 | museum collection | Central China | 18 | W Zhou | 72.6 | 11.7 | 8.4 | 0.135 | 0.036 | 0.061 | bdl | na | 0.00064 | 0.039 | 0.0157 | 1.57 | AAS/NAA | HOLEMES et al. 1995 | 0.16904 | 0.045078 | 0.076383 | 0 | 2 | Cu-Sn-Pb
gui | 62 | museum collection | Central China | 18 | W Zhou | 75.9 | 10.6 | 7.3 | 0.117 | 0.032 | 0.055 | bdl | na | 0.00058 | 0.035 | 0.0176 | 1.63 | AAS/NAA | HOLEMES et al. 1995 | 0.14257 | 0.038993 | 0.06702 | 0 | 2 | Cu-Sn-Pb
gui | 62 | museum collection | Central China | 18 | W Zhou | 80.9 | 12.4 | 2.7 | 0.093 | 0.0264 | 0.058 | bdl | na | 0.00059 | 0.049 | 0.0118 | 1.35 | AAS/NAA | HOLEMES et al. 1995 | 0.1096 | 0.031113 | 0.068355 | 0 | 2 | Cu-Sn-Pb
gui | 62 | museum collection | Central China | 18 | W Zhou | 66.1 | 13.7 | 7.8 | 0.093 | 0.0285 | 0.063 | bdl | na | 0.0006 | 0.043 | 0.0111 | 2.21 | AAS/NAA | HOLEMES et al. 1995 | 0.11854 | 0.036326 | 0.080299 | 0 | 2 | Cu-Sn-Pb
yu | 63 | museum collection | Central China | 18 | W Zhou | 82.4 | 7.8 | 5.5 | 0.159 | 0.071 | 0.051 | bdl | na | 0.0044 | 0.0072 | 0.0104 | 0.42 | AAS/NAA | HOLEMES et al. 1995 | 0.18341 | 0.081898 | 0.058828 | 0 | 2 | Cu-Sn-Pb
you | 64 | museum collection | Central China | 18 | W Zhou | 79.1 | 13.8 | 4.4 | na | na | na | na | na | na | na | na | na | AAS/NAA | HOLEMES et al. 1995 | [5 empty] | Cu-Sn-Pb
you | 65 | museum collection | Central China | 18 | W Zhou | 85.3 | 14.4 | 0.1 | 0.161 | 0.0043 | 0.0111 | 0.0094 | na | 0.00033 | 0.0019 | 0.00215 | 0.79 | AAS/NAA | HOLEMES et al. 1995 | 0.18831 | 0.0050294 | 0.012983 | 0.010994 | 2 | Cu-Sn
you | 66 | museum collection | Central China | 18 | W Zhou | 84.5 | 15.3 | 0.2 | 0.139 | 0.0185 | 0.103 | bdl | na | 0.0085 | 0.002 | 0.00064 | 0.45 | AAS/NAA | HOLEMES et al. 1995 | 0.1645 | 0.021894 | 0.1219 | 0 | 9 | Cu-Sn
you | 67 | museum collection | Central China | 18 | W Zhou | 85.5 | 12.1 | 1.39 | 0.214 | 0.253 | 0.067 | bdl | na | 0.00191 | 0.0042 | 0.0057 | 0.086 | AAS/NAA | HOLEMES et al. 1995 | 0.24738 | 0.29247 | 0.077451 | 0 | 6 | Cu-Sn-Pb
you | 68 | museum collection | Central China | 18 | W Zhou | 71.1 | 9.7 | 15.3 | 0.197 | 0.111 | 0.31 | 0.0074 | na | 0.00268 | 0.0161 | 0.00156 | 0.1 | AAS/NAA | HOLEMES et al. 1995 | 0.26272 | 0.14803 | 0.41342 | 0.0098688 | 12 | Cu-Sn-Pb
you | 69 | museum collection | Central China | 18 | W Zhou | 74 | 13.6 | 10.1 | 0.063 | 0.032 | 0.068 | bdl | na | 0.007 | 0.002 | 0.00125 | 0.167 | AAS/NAA | HOLEMES et al. 1995 | 0.082571 | 0.041941 | 0.089124 | 0 | 1 | Cu-Sn-Pb
you | 70 | museum collection | Central China | 18 | W Zhou | 63.8 | 13.1 | 16.2 | 0.36 | 0.121 | 0.079 | bdl | na | 0.00188 | 0.0046 | 0.0054 | 0.09 | AAS/NAA | HOLEMES et al. 1995 | 0.50923 | 0.17116 | 0.11175 | 0 | 12 | Cu-Sn-Pb
you | 70 | museum collection | Central China | 18 | W Zhou | 71 | 14.6 | 12 | 0.48 | 0.124 | 0.082 | bdl | na | 0.00217 | 0.0084 | 0.0079 | 0.226 | AAS/NAA | HOLEMES et al. 1995 | 0.65403 | 0.16896 | 0.11173 | 0 | 12 | Cu-Sn-Pb
you | 71 | museum collection | Central China | 18 | W Zhou | 83.9 | 16.4 | 0.2 | 0.15 | 0.135 | 0.128 | bdl | na | 0.00108 | 0.0054 | 0.00151 | 0.222 | AAS/NAA | HOLEMES et al. 1995 | 0.17987 | 0.16188 | 0.15349 | 0 | 12 | Cu-Sn
you | 71 | museum collection | Central China | 18 | W Zhou | 81.3 | 14.5 | 0.2 | 0.153 | 0.167 | 0.121 | bdl | na | 0.00087 | 0.002 | 0.00131 | 0.284 | AAS/NAA | HOLEMES et al. 1995 | 0.17937 | 0.19578 | 0.14186 | 0 | 12 | Cu-Sn
you | 72 | museum collection | Central China | 18 | W Zhou | 83.4 | 15.6 | 1.15 | 0.038 | 0.0054 | 0.0284 | bdl | na | 0.00095 | 0.0025 | 0.0055 | 0.232 | AAS/NAA | HOLEMES et al. 1995 | 0.045647 | 0.0064867 | 0.034115 | 0 | 1 | Cu-Sn-Pb
you | 72 | museum collection | Central China | 18 | W Zhou | 84.1 | 12.8 | 1.27 | 0.02 | 0.0044 | 0.0305 | bdl | na | 0.00102 | 0.002 | 0.006 | 0.5 | AAS/NAA | HOLEMES et al. 1995 | 0.023275 | 0.0051206 | 0.035495 | 0 | 1 | Cu-Sn-Pb
you | 73 | museum collection | Central China | 18 | W Zhou | 85.1 | 11.3 | 1.6 | 0.37 | 0.085 | 0.074 | 0.0167 | na | 0.0036 | 0.0115 | 0.0095 | 0.05 | AAS/NAA | HOLEMES et al. 1995 | 0.42486 | 0.097602 | 0.084971 | 0.019176 | 2 | Cu-Sn-Pb
you | 73 | museum collection | Central China | 18 | W Zhou | 83.9 | 12.3 | 2.21 | 0.35 | 0.083 | 0.075 | 0.0139 | na | 0.0035 | 0.019 | 0.0112 | 0.068 | AAS/NAA | HOLEMES et al. 1995 | 0.4095 | 0.097109 | 0.087749 | 0.016263 | 2 | Cu-Sn-Pb
you | 73 | museum collection | Central China | 18 | W Zhou |  | 13.8 | bdl | 0.32 | 0.071 | 0.063 | bdl | na | 0.0033 | 0.0155 | 0.0105 | 0.051 | AAS/NAA | HOLEMES et al. 1995 | 0.3713 | 0.082381 | 0.073099 | 0 | 2 | Cu-Sn
you | 74 | museum collection | Central China | 18 | W Zhou | 83 | 14.8 | 0.05 | 0.056 | 0.0136 | 0.063 | bdl | na | 0.00226 | 0.0094 | 0.0074 | 0.3 | AAS/NAA | HOLEMES et al. 1995 | 0.065774 | 0.015974 | 0.073995 | 0 | 1 | Cu-Sn
gu | 75 | museum collection | Central China | 18 | W Zhou | 81.5 | 15.5 | 4.4 | 0.089 | 0.0096 | 0.042 | 0.0089 | na | 0.00154 | 0.0074 | 0.00245 | 0.066 | AAS/NAA | HOLEMES et al. 1995 | 0.11112 | 0.011986 | 0.052439 | 0.011112 | 2 | Cu-Sn-Pb
zun | 76 | museum collection | Central China | 18 | W Zhou | 83.8 | 14.9 | 0.07 | 0.063 | 0.0067 | 0.052 | bdl | na | 0.00168 | 0.002 | 0.004 | 0.124 | AAS/NAA | HOLEMES et al. 1995 | 0.074093 | 0.0078798 | 0.061156 | 0 | 1 | Cu-Sn
zun | 77 | museum collection | Central China | 18 | W Zhou | 80.2 | 12.6 | 7.9 | 0.36 | 0.078 | 0.082 | bdl | na | 0.0071 | 0.006 | 0.0031 | 0.241 | AAS/NAA | HOLEMES et al. 1995 | 0.45286 | 0.098121 | 0.10315 | 0 | 9 | Cu-Sn-Pb
zun | 78 | museum collection | Central China | 18 | W Zhou | 83.9 | 14 | 1.26 | 0.151 | 0.0243 | 0.093 | 0.029 | na | 0.00264 | 0.002 | 0.0037 | 0.081 | AAS/NAA | HOLEMES et al. 1995 | 0.1782 | 0.028677 | 0.10975 | 0.034223 | 9 | Cu-Sn-Pb
zun | 79 | museum collection | Central China | 18 | W Zhou | 84.9 | 10.5 | 4.9 | 0.29 | 0.053 | 0.106 | bdl | na | 0.0056 | 0.0032 | 0.0046 | 0.093 | AAS/NAA | HOLEMES et al. 1995 | 0.3428 | 0.06265 | 0.1253 | 0 | 9 | Cu-Sn-Pb
zun | 80 | museum collection | Central China | 18 | W Zhou | 75.9 | 11.2 | 9 | 0.236 | 0.072 | 0.141 | bdl | na | 0.0077 | 0.0013 | 0.0035 | 0.05 | AAS/NAA | HOLEMES et al. 1995 | 0.29574 | 0.090227 | 0.17669 | 0 | 9 | Cu-Sn-Pb
zun | 81 | museum collection | Central China | 18 | W Zhou | 66.4 | 9.3 | 20.4 | 0.82 | 0.156 | 0.115 | bdl | na | 0.00264 | 0.0039 | 0.0076 | 0.229 | AAS/NAA | HOLEMES et al. 1995 | 1.1665 | 0.22192 | 0.16359 | 0 | 12 | Cu-Sn-Pb
zun | 82 | museum collection | Central China | 18 | W Zhou | 68.5 | 10 | 19 | 0.58 | 0.071 | 0.097 | bdl | na | 0.0084 | 0.0149 | 0.00246 | 0.167 | AAS/NAA | HOLEMES et al. 1995 | 0.81707 | 0.10002 | 0.13665 | 0 | 12 | Cu-Sn-Pb
zun | 83 | museum collection | Central China | 18 | W Zhou | 90.7 | 14.7 | 0.03 | 0.034 | 0.0053 | 0.071 | bdl | na | 0.00115 | 0.0007 | 0.00208 | 0.056 | AAS/NAA | HOLEMES et al. 1995 | 0.039874 | 0.0062156 | 0.083266 | 0 | 1 | Cu-Sn
zun | 84 | museum collection | Central China | 18 | W Zhou | 72.3 | 13.1 | 8.9 | 0.43 | 0.045 | 0.115 | bdl | na | 0.00274 | 0.0058 | 0.02 | 1.49 | AAS/NAA | HOLEMES et al. 1995 | 0.55132 | 0.057697 | 0.14745 | 0 | 9 | Cu-Sn-Pb
zun | 85 | museum collection | Central China | 18 | W Zhou | 45 | 33.2 | 18.6 | 0.089 | 0.234 | 0.0201 | bdl | na | 0.00019 | 0.61 | 8e-05 | 0.09 | AAS/NAA | HOLEMES et al. 1995 | 0.18701 | 0.4917 | 0.042236 | 0 | 6 | Cu-Sn-Pb
zun | 86 | museum collection | Central China | 18 | W Zhou | 67.6 | 9.2 | 6.7 | 2.19 | 0.233 | 0.063 | bdl | na | 0.00274 | 0.02 | 0.0109 | 0.72 | AAS/NAA | HOLEMES et al. 1995 | 2.6047 | 0.27712 | 0.074929 | 0 | 6 | Cu-Sn-Pb
zun | 87 | museum collection | Central China | 18 | W Zhou | 83.9 | 14 | 0.1 | 0.097 | 0.0191 | 0.05 | bdl | na | 0.00088 | 0.007 | 0.00254 | 0.129 | AAS/NAA | HOLEMES et al. 1995 | 0.11293 | 0.022237 | 0.058212 | 0 | 2 | Cu-Sn
zun | 88 | museum collection | Central China | 18 | W Zhou | 83.8 | 14.4 | 0.06 | 0.103 | 0.0265 | 0.096 | bdl | na | 0.00212 | 0.0074 | 0.00255 | 0.068 | AAS/NAA | HOLEMES et al. 1995 | 0.12042 | 0.030982 | 0.11224 | 0 | 9 | Cu-Sn
zun | 89 | museum collection | Central China | 18 | W Zhou | 80.4 | 14.2 | 0.41 | 0.2 | 0.021 | 0.054 | bdl | na | 0.00191 | 0.0025 | 0.00247 | 0.031 | AAS/NAA | HOLEMES et al. 1995 | 0.23423 | 0.024594 | 0.063241 | 0 | 2 | Cu-Sn
zun | 89 | museum collection | Central China | 18 | W Zhou | 83 | 14.1 | 0.91 | 0.194 | 0.14 | 0.057 | 0.0195 | na | 0.0017 | 0.0012 | 0.00097 | 0.0048 | AAS/NAA | HOLEMES et al. 1995 | 0.22827 | 0.16473 | 0.067068 | 0.022944 | 6 | Cu-Sn
zun | 89 | museum collection | Central China | 18 | W Zhou | 82.7 | 14.6 | 0.9 | 0.204 | 0.158 | 0.064 | bdl | na | 0.00193 | 0.002 | 0.00109 | 0.09 | AAS/NAA | HOLEMES et al. 1995 | 0.24143 | 0.18699 | 0.075741 | 0 | 6 | Cu-Sn
zun | 89 | museum collection | Central China | 18 | W Zhou | 72.9 | 17.6 | 6.7 | 0.56 | 0.607 | 0.131 | 0.075 | na | 0.0085 | 0.062 | 0.0258 | 0.07 | AAS/NAA | HOLEMES et al. 1995 | 0.74037 | 0.80251 | 0.17319 | 0.099157 | 12 | Cu-Sn-Pb
zun | 90 | museum collection | Central China | 18 | W Zhou | 84.3 | 15.8 | 0.18 | 0.36 | 0.128 | 0.082 | bdl | na | 0.0035 | 0.0046 | 0.0034 | 0.202 | AAS/NAA | HOLEMES et al. 1995 | 0.42849 | 0.15235 | 0.097601 | 0 | 6 | Cu-Sn
zun | 91 | museum collection | Central China | 18 | W Zhou | 77.3 | 13.9 | 0.06 | 0.56 | 0.033 | 0.11 | bdl | na | 0.051 | 0.0184 | 0.0097 | 0.77 | AAS/NAA | HOLEMES et al. 1995 | 0.651 | 0.038362 | 0.12787 | 0 | 9 | Cu-Sn
tube | 92 | museum collection | Central China | 18 | W Zhou | 80.4 | 13 | 0.1 | 0.144 | 0.0217 | 0.039 | bdl | na | 0.00095 | 0.0461 | 0.0161 | 0.167 | AAS/NAA | HOLEMES et al. 1995 | 0.1658 | 0.024984 | 0.044903 | 0 | 2 | Cu-Sn
lei | 93 | museum collection | Central China | 18 | W Zhou | 80 | 14.6 | 6.4 | 0.262 | 0.038 | 0.076 | bdl | na | 0.0121 | 0.005 | 0.0051 | 0.095 | AAS/NAA | HOLEMES et al. 1995 | 0.33167 | 0.048104 | 0.096209 | 0 | 2 | Cu-Sn-Pb
hu | 94 | museum collection | Central China | 18 | W Zhou | 81.5 | 13.9 | 0.082 | 0.187 | 0.02 | 0.052 | 0.0215 | na | 0.00182 | 0.0076 | 0.0055 | 0.5 | AAS/NAA | HOLEMES et al. 1995 | 0.21742 | 0.023253 | 0.060458 | 0.024997 | 2 | Cu-Sn
hu | 95 | museum collection | Central China | 18 | W Zhou | 88.3 | 9.9 | 0.064 | 0.128 | 0.0066 | 0.05 | bdl | na | 0.00236 | 0.0314 | 0.0229 | 1.2 | AAS/NAA | HOLEMES et al. 1995 | 0.14221 | 0.007333 | 0.055553 | 0 | 2 | Cu-Sn
zhi | 96 | museum collection | Central China | 18 | W Zhou | 74.6 | 2.7 | 19.1 | 0.286 | 0.303 | 0.045 | bdl | na | 0.00105 | 2.96 | 0.0075 | 0.175 | AAS/NAA | HOLEMES et al. 1995 | 0.38012 | 0.40271 | 0.059809 | 0 | 6 | Cu-Sn-Pb
zhi | 97 | museum collection | Central China | 18 | W Zhou | 77.4 | 4.2 | 14.4 | 2.31 | 0.92 | 0.248 | bdl | na | 0.0063 | 2.3 | 0.0037 | 0.09 | AAS/NAA | HOLEMES et al. 1995 | 2.9204 | 1.1631 | 0.31353 | 0 | 12 | Cu-Sn-Pb
zhi | 98 | museum collection | Central China | 18 | W Zhou | 84.5 | 16.7 | bdl | 0.078 | 0.0084 | 0.0133 | 0.0071 | na | 0.00042 | 0.0013 | 0.00057 | 0.06 | AAS/NAA | HOLEMES et al. 1995 | 0.093639 | 0.010084 | 0.015967 | 0.0085235 | 1 | Cu-Sn
zhi | 99 | museum collection | Central China | 18 | W Zhou | 78.3 | 19.3 | 4 | 0.117 | 0.0049 | 0.0169 | 0.0274 | na | 0.00037 | 0.002 | 0.00026 | 0.017 | AAS/NAA | HOLEMES et al. 1995 | 0.15255 | 0.0063887 | 0.022034 | 0.035725 | 2 | Cu-Sn-Pb
zhi | 100 | museum collection | Central China | 18 | W Zhou | 79.1 | 14.2 | 4.9 | 0.171 | 0.075 | 0.08 | bdl | na | 0.00251 | 0.003 | 0.0063 | 0.225 | AAS/NAA | HOLEMES et al. 1995 | 0.21138 | 0.09271 | 0.098891 | 0 | 2 | Cu-Sn-Pb
zhi | 101 | museum collection | Central China | 18 | W Zhou | 73.5 | 11.2 | 12.9 | 0.39 | 0.055 | 0.092 | 0.0208 | na | 0.0106 | 0.0025 | 0.0024 | 0.046 | AAS/NAA | HOLEMES et al. 1995 | 0.51385 | 0.072466 | 0.12122 | 0.027405 | 9 | Cu-Sn-Pb
zhi | 102 | museum collection | Central China | 18 | W Zhou | 79.7 | 10.4 | 3.2 | 0.47 | 0.174 | 0.136 | bdl | na | 0.0035 | 0.0083 | 0.0065 | 0.08 | AAS/NAA | HOLEMES et al. 1995 | 0.54403 | 0.20141 | 0.15742 | 0 | 12 | Cu-Sn-Pb
jue | 103 | museum collection | Central China | 18 | W Zhou | 12.9 | 34 | 48.6 | 0.196 | 0.342 | 0.042 | bdl | na | 0.00058 | 0.4 | 0.0066 | 0.111 | AAS/NAA | HOLEMES et al. 1995 | 1.1529 | 2.0118 | 0.24706 | 0 | 12 | Cu-Sn-Pb
jue | 104 | museum collection | Central China | 18 | W Zhou | 84 | 16 | 1.89 | 0.163 | 0.072 | 0.073 | 0.0265 | na | 0.0069 | 0.0037 | 0.0069 | 0.119 | AAS/NAA | HOLEMES et al. 1995 | 0.19852 | 0.087691 | 0.088909 | 0.032275 | 2 | Cu-Sn-Pb
jue | 105 | museum collection | Central China | 18 | W Zhou | 74.3 | 12.7 | 8 | 0.33 | 0.096 | 0.093 | 0.0183 | na | 0.00253 | 0.0059 | 0.0079 | 0.158 | AAS/NAA | HOLEMES et al. 1995 | 0.41617 | 0.12107 | 0.11728 | 0.023079 | 12 | Cu-Sn-Pb
jue | 106 | museum collection | Central China | 18 | W Zhou | 73.5 | 7.9 | 14.2 | 0.67 | 0.333 | 3.18 | 0.045 | na | 0.00131 | 0.82 | 0.0138 | 0.101 | AAS/NAA | HOLEMES et al. 1995 | 0.86923 | 0.43202 | 4.1256 | 0.058381 | 12 | Cu-Sn-Pb
jue | 107 | museum collection | Central China | 18 | W Zhou | 63.8 | bdl | 34.9 | 1.09 | 0.07 | 0.114 | 0.016 | na | 0.0123 | 0.0037 | 0.00027 | 0.04 | AAS/NAA | HOLEMES et al. 1995 | 1.6744 | 0.10753 | 0.17513 | 0.024579 | 12 | Cu-Pb
jue | 108 | museum collection | Central China | 18 | W Zhou | 83.6 | 11.2 | 4.9 | 0.34 | 0.033 | 0.09 | 0.0196 | na | 0.00296 | 0.0053 | 0.0064 | 0.29 | AAS/NAA | HOLEMES et al. 1995 | 0.40527 | 0.039335 | 0.10728 | 0.023363 | 9 | Cu-Sn-Pb
jue | 108 | museum collection | Central China | 18 | W Zhou | 80 | 9.3 | 10.5 | 0.067 | 0.0134 | 0.056 | 0.0088 | na | 0.00175 | 0.0177 | 0.0039 | 0.095 | AAS/NAA | HOLEMES et al. 1995 | 0.08356 | 0.016712 | 0.069841 | 0.010975 | 1 | Cu-Sn-Pb
jue | 109 | museum collection | Central China | 18 | W Zhou | 78.2 | 11.3 | 10.6 | 0.236 | 0.039 | 0.0031 | 0.0454 | na | 9e-05 | 0.0036 | 0.00086 | 0.043 | AAS/NAA | HOLEMES et al. 1995 | 0.30219 | 0.049938 | 0.0039695 | 0.058133 | 2 | Cu-Sn-Pb
jia | 110 | museum collection | Central China | 18 | W Zhou | 71.1 | 19.3 | 6.7 | 0.122 | 0.073 | 0.061 | bdl | na | 0.00219 | 0.021 | 0.0042 | 0.093 | AAS/NAA | HOLEMES et al. 1995 | 0.16491 | 0.098677 | 0.082456 | 0 | 2 | Cu-Sn-Pb
jia | 110 | museum collection | Central China | 18 | W Zhou | 76.2 | 15.8 | 6.5 | 0.117 | 0.072 | 0.061 | bdl | na | 0.00231 | 0.021 | 0.0054 | 0.38 | AAS/NAA | HOLEMES et al. 1995 | 0.15062 | 0.092689 | 0.078528 | 0 | 2 | Cu-Sn-Pb
jia | 111 | museum collection | Central China | 18 | W Zhou | 92.7 | 0.17 | 0.69 | 0.014 | 0.0043 | 0.101 | bdl | na | 0.0134 | 0.0054 | 0.00159 | 0.145 | AAS/NAA | HOLEMES et al. 1995 | 0.014122 | 0.0043375 | 0.10188 | 0 | 4 | Cu
he | 112 | museum collection | Central China | 18 | W Zhou | 71.4 | 10.7 | 8.2 | 0.44 | 0.134 | 0.107 | bdl | na | 0.01 | 0.107 | 0.0134 | 1.1 | AAS/NAA | HOLEMES et al. 1995 | 0.54326 | 0.16545 | 0.13211 | 0 | 12 | Cu-Sn-Pb
he | 113 | museum collection | Central China | 18 | W Zhou | 84.7 | 13 | 0.22 | 0.016 | 0.0099 | 0.132 | 0.0142 | na | 0.015 | 0.002 | 0.00153 | 0.093 | AAS/NAA | HOLEMES et al. 1995 | 0.018438 | 0.011408 | 0.15211 | 0.016364 | 4 | Cu-Sn
he | 114 | museum collection | Central China | 18 | W Zhou | 73.7 | 15.3 | 5.6 | 0.41 | 0.035 | 0.039 | bdl | na | 0.00132 | 0.0098 | 0.0151 | 0.99 | AAS/NAA | HOLEMES et al. 1995 | 0.5184 | 0.044253 | 0.049311 | 0 | 2 | Cu-Sn-Pb
he | 115 | museum collection | Central China | 18 | W Zhou | 83 | 11.9 | 0.11 | 1.21 | 0.085 | 0.0169 | bdl | na | bdl | 0.0238 | 0.004 | 0.64 | AAS/NAA | HOLEMES et al. 1995 | 1.3755 | 0.096628 | 0.019212 | 0 | 2 | Cu-Sn
ying | 116 | museum collection | Central China | 18 | W Zhou | 83.8 | 13.2 | 2.7 | 0.54 | 0.137 | 0.096 | bdl | na | 0.0026 | 0.0255 | 0.0129 | 0.68 | AAS/NAA | HOLEMES et al. 1995 | 0.64229 | 0.16295 | 0.11418 | 0 | 12 | Cu-Sn-Pb
gong | 117 | museum collection | Central China | 18 | W Zhou | 76.7 | 16.4 | 5.7 | 0.37 | 0.075 | 0.171 | 0.005 | na | 0.00307 | 0.0288 | 0.0204 | 1.53 | AAS/NAA | HOLEMES et al. 1995 | 0.47514 | 0.096313 | 0.21959 | 0.0064209 | 9 | Cu-Sn-Pb
gong | 117 | museum collection | Central China | 18 | W Zhou | 74.1 | 15.1 | 8.9 | 0.35 | 0.089 | 0.33 | 0.0065 | na | 0.00237 | 0.0133 | 0.009 | 2.21 | AAS/NAA | HOLEMES et al. 1995 | 0.46061 | 0.11713 | 0.43429 | 0.0085541 | 12 | Cu-Sn-Pb
gong | 118 | museum collection | Central China | 18 | W Zhou | 84.1 | 12.7 | 2.41 | 0.118 | 0.033 | 0.042 | bdl | na | 0.00266 | 0.0054 | 0.00279 | 0.132 | AAS/NAA | HOLEMES et al. 1995 | 0.13901 | 0.038876 | 0.049479 | 0 | 2 | Cu-Sn-Pb
zun | 119 | museum collection | Central China | 18 | W Zhou | 78.3 | 11.6 | 6.9 | 0.127 | 0.052 | 0.06 | bdl | na | 0.00232 | 0.0035 | 0.0058 | 0.136 | AAS/NAA | HOLEMES et al. 1995 | 0.15583 | 0.063806 | 0.073623 | 0 | 2 | Cu-Sn-Pb
yi | 120 | museum collection | Central China | 18 | W Zhou | 76.7 | 13.8 | 4.3 | 0.114 | 0.242 | 0.121 | bdl | na | 0.00207 | 0.0203 | 0.013 | 1.2 | AAS/NAA | HOLEMES et al. 1995 | 0.13923 | 0.29556 | 0.14778 | 0 | 12 | Cu-Sn-Pb
pan | 121 | museum collection | Central China | 18 | W Zhou | 86.3 | 13.7 | 1.98 | 0.071 | 0.284 | 0.059 | 0.033 | na | 0.00168 | 0.0032 | 0.0054 | 0.155 | AAS/NAA | HOLEMES et al. 1995 | 0.084206 | 0.33682 | 0.069974 | 0.039138 | 3 | Cu-Sn-Pb
pan | 122 | museum collection | Central China | 18 | W Zhou | 80.9 | 10.4 | 1.86 | 0.193 | 0.273 | 0.1 | bdl | na | 0.00254 | 0.0114 | 0.0168 | 1.02 | AAS/NAA | HOLEMES et al. 1995 | 0.22 | 0.31119 | 0.11399 | 0 | 12 | Cu-Sn-Pb
bell | 123 | museum collection | Central China | 18 | W Zhou | 89.7 | 5.1 | 0.73 | 0.112 | 0.0067 | 0.0262 | bdl | na | 0.00076 | 0.039 | 0.0029 | 0.095 | AAS/NAA | HOLEMES et al. 1995 | 0.11898 | 0.0071177 | 0.027834 | 0 | 2 | Cu-Sn
bell | 124 | museum collection | Central China | 18 | W Zhou | 93.8 | 1.4 | 0.19 | 0.48 | 0.01 | 0.04 | bdl | na | 0.00216 | 0.0213 | 0.0051 | 0.46 | AAS/NAA | HOLEMES et al. 1995 | 0.48786 | 0.010164 | 0.040655 | 0 | 2 | Cu-Sn
bell | 125 | museum collection | Central China | 18 | W Zhou | 90.2 | 4.9 | 0.2 | 0.073 | 0.0115 | 0.034 | bdl | na | 0.00101 | 0.011 | 0.00211 | 0.031 | AAS/NAA | HOLEMES et al. 1995 | 0.076932 | 0.012119 | 0.035831 | 0 | 1 | Cu-Sn
bell | 126 | museum collection | Central China | 18 | W Zhou | 92.9 | 2.5 | 1.03 | 0.6 | 0.0117 | 0.05 | bdl | na | 0.00285 | 0.0228 | 0.0047 | 0.32 | AAS/NAA | HOLEMES et al. 1995 | 0.6221 | 0.012131 | 0.051842 | 0 | 2 | Cu-Sn-Pb
bell | 127 | museum collection | Central China | 18 | W Zhou | 94.6 | 5.9 | 0.04 | 0.016 | 0.0031 | 0.0211 | bdl | na | 0.006 | 0.0226 | 0.0103 | 0.099 | AAS/NAA | HOLEMES et al. 1995 | 0.017015 | 0.0032966 | 0.022438 | 0 | 1 | Cu-Sn
bell | 128 | museum collection | Central China | 18 | W Zhou | 87.3 | 8.5 | 1.65 | 0.221 | 0.035 | 0.058 | bdl | na | 0.00247 | 0.0164 | 0.0138 | 0.65 | AAS/NAA | HOLEMES et al. 1995 | 0.24601 | 0.038961 | 0.064564 | 0 | 2 | Cu-Sn-Pb
bell | 129 | museum collection | Central China | 18 | W Zhou | 95.5 | 3.7 | 0.16 | 0.024 | 0.0037 | 0.0287 | bdl | na | 0.0042 | 0.0086 | 0.00274 | 0.118 | AAS/NAA | HOLEMES et al. 1995 | 0.024966 | 0.0038489 | 0.029855 | 0 | 1 | Cu-Sn
patch | M153:8 | Dongyang | Central China | 18 | W Zhou | 89 | bdl | 6.91 | 2.91 | na | na | na | na | na | na | na | 0.34 | SEM-EDS | SHAANXI KAGU YANJIUSUO 2006 | [5 empty] | Cu-Pb
ding | M153:9 | Dongyang | Central China | 18 | W Zhou | 88.28 | 6.6 | 2.59 | bdl | na | na | na | na | na | na | na | 1.98 | SEM-EDS | SHAANXI KAGU YANJIUSUO 2006 | [5 empty] | Cu-Sn-Pb
kuei | M68:1 | Dongyang | Central China | 18 | W Zhou | 83.33 | 11.83 | 3.84 | bdl | na | na | na | na | na | na | na | 0.34 | SEM-EDS | SHAANXI KAGU YANJIUSUO 2006 | [5 empty] | Cu-Sn-Pb
kuei | M81:2 | Dongyang | Central China | 18 | W Zhou | 86 | 10.1 | 2.69 | bdl | na | na | na | na | na | na | na | 0.51 | SEM-EDS | SHAANXI KAGU YANJIUSUO 2006 | [5 empty] | Cu-Sn-Pb
ding | M134:2 | Dongyang | Central China | 18 | W Zhou | 81.21 | 4.71 | 12.72 | bdl | na | na | na | na | na | na | na | 0.58 | SEM-EDS | SHAANXI KAGU YANJIUSUO 2006 | [5 empty] | Cu-Sn-Pb
ding patch | M134:2 | Dongyang | Central China | 18 | W Zhou | 96.03 | 1.91 | 1.18 | bdl | na | na | na | na | na | na | na | 0.58 | SEM-EDS | SHAANXI KAGU YANJIUSUO 2006 | [5 empty] | Cu-Sn-Pb
ding | M81:1 | Dongyang | Central China | 18 | W Zhou | 81.3 | 12.33 | 4.53 | bdl | na | na | na | na | na | na | na | 0.91 | SEM-EDS | SHAANXI KAGU YANJIUSUO 2006 | [5 empty] | Cu-Sn-Pb
pen盆 | GCY-01 | Chongxin | Central China | 18 | W Zhou | 81.6 | 12.2 | 5.8 | na | na | na | na | na | na | na | na | bdl | SEM-EDS | GANSU SHENG WENWU KAGOGU YANJIUSUO 2009 | [5 empty] | Cu-Sn-Pb
pen盆 | GCY-02 | Chongxin | Central China | 18 | W Zhou | 83.8 | 16.2 | bdl | na | na | na | na | na | na | na | na | bdl | SEM-EDS | GANSU SHENG WENWU KAGOGU YANJIUSUO 2009 | [5 empty] | Cu-Sn
pen盆 | GCY-03 | Chongxin | Central China | 18 | W Zhou | 80.4 | 14.5 | 5 | na | na | na | na | na | na | na | na | bdl | SEM-EDS | GANSU SHENG WENWU KAGOGU YANJIUSUO 2009 | [5 empty] | Cu-Sn-Pb
pen盆 | GCY-04 | Chongxin | Central China | 18 | W Zhou | 84.4 | 15.6 | bdl | na | na | na | na | na | na | na | na | bdl | SEM-EDS | GANSU SHENG WENWU KAGOGU YANJIUSUO 2009 | [5 empty] | Cu-Sn
pen盆 | GCY-05 | Chongxin | Central China | 18 | W Zhou | 81.2 | 16.4 | 2.4 | na | na | na | na | na | na | na | na | bdl | SEM-EDS | GANSU SHENG WENWU KAGOGU YANJIUSUO 2009 | [5 empty] | Cu-Sn-Pb
ding | GCY-06 | Chongxin | Central China | 18 | W Zhou | 88.2 | 5.4 | 6.4 | na | na | na | na | na | na | na | na | bdl | SEM-EDS | GANSU SHENG WENWU KAGOGU YANJIUSUO 2009 | [5 empty] | Cu-Sn-Pb
ding | GCY-07 | Chongxin | Central China | 18 | W Zhou | 65.5 | 15.4 | 14.5 | 3.5 | na | na | na | na | na | na | na | 1.1 | SEM-EDS | GANSU SHENG WENWU KAGOGU YANJIUSUO 2009 | [5 empty] | Cu-Sn-Pb
ding | GCY-08 | Chongxin | Central China | 18 | W Zhou | 85 | 15 | bdl | na | na | na | na | na | na | na | na | bdl | SEM-EDS | GANSU SHENG WENWU KAGOGU YANJIUSUO 2009 | [5 empty] | Cu-Sn
gui簋 | GCY-09 | Chongxin | Central China | 18 | W Zhou | 61.2 | bdl | 37.4 | na | na | na | na | na | na | na | na | 1.4 | SEM-EDS | GANSU SHENG WENWU KAGOGU YANJIUSUO 2009 | [5 empty] | Cu-Pb
arrowhead | GCY-10 | Chongxin | Central China | 18 | W Zhou | 87.1 | 12.9 | bdl | na | na | na | na | na | na | na | na | bdl | SEM-EDS | GANSU SHENG WENWU KAGOGU YANJIUSUO 2009 | [5 empty] | Cu-Sn
chariot fitting | GCY-11 | Chongxin | Central China | 18 | W Zhou | 65.5 | 34.5 | bdl | na | na | na | na | na | na | na | na | bdl | SEM-EDS | GANSU SHENG WENWU KAGOGU YANJIUSUO 2009 | [5 empty] | Cu-Sn
ornament | GCY-12 | Chongxin | Central China | 18 | W Zhou | 65 | 21.4 | 13.6 | na | na | na | na | na | na | na | na | bdl | SEM-EDS | GANSU SHENG WENWU KAGOGU YANJIUSUO 2009 | [5 empty] | Cu-Sn-Pb
chariot fitting | GCY-14 | Chongxin | Central China | 18 | W Zhou | 77.1 | 9.1 | 13.8 | na | na | na | na | na | na | na | na | bdl | SEM-EDS | GANSU SHENG WENWU KAGOGU YANJIUSUO 2009 | [5 empty] | Cu-Sn-Pb
chariot fitting | GCY-15 | Chongxin | Central China | 18 | W Zhou | 66.7 | 22.9 | 10.4 | na | na | na | na | na | na | na | na | bdl | SEM-EDS | GANSU SHENG WENWU KAGOGU YANJIUSUO 2009 | [5 empty] | Cu-Sn-Pb
chariot fitting | GCY-16 | Chongxin | Central China | 18 | pre-Zhou | 56.6 | 7.2 | 30 | na | na | na | na | na | na | na | na | 6.2 | SEM-EDS | GANSU SHENG WENWU KAGOGU YANJIUSUO 2009 | [5 empty] | Cu-Sn-Pb
arrowhead | GCY-19 | Chongxin | Central China | 18 | W Zhou | 75 | 8 | 17 | na | na | na | na | na | na | na | na | bdl | SEM-EDS | GANSU SHENG WENWU KAGOGU YANJIUSUO 2009 | [5 empty] | Cu-Sn-Pb
awl | SZY37 | Lijia | Central China | 18 | W Zhou | 62.4 | 22.2 | 3.7 | na | na | na | na | na | na | na | na | bdl | EPMA | ZHOU et al. 2009 | [5 empty] | Cu-Sn-Pb
awl | SZY38 | Lijia | Central China | 18 | W Zhou | 84.4 | 15 | 0.3 | na | na | na | na | na | na | na | na | 0.3 | SEM-EDS | ZHOU et al. 2009 | [5 empty] | Cu-Sn
awl | SZY53 | Lijia | Central China | 18 | W Zhou | 60.6 | 28 | 1.4 | na | na | na | na | na | na | na | na | bdl | EPMA | ZHOU et al. 2009 | [5 empty] | Cu-Sn-Pb
chisel | SZY50 | Lijia | Central China | 18 | W Zhou | 83 | 15 | 2 | na | na | na | na | na | na | na | na | bdl | SEM-EDS | ZHOU et al. 2009 | [5 empty] | Cu-Sn-Pb
chisel | SZY51 | Lijia | Central China | 18 | W Zhou | 77.6 | 21.9 | 0.3 | na | na | na | na | na | na | na | na | 0.1 | SEM-EDS | ZHOU et al. 2009 | [5 empty] | Cu-Sn
knife | SZY39 | Lijia | Central China | 18 | W Zhou | 84.5 | 14.6 | bdl | na | na | na | na | na | na | na | na | 0.5 | EPMA | ZHOU et al. 2009 | [5 empty] | Cu-Sn
knife | SZY42 | Lijia | Central China | 18 | W Zhou | 83.2 | 14.9 | bdl | na | na | na | na | na | na | na | na | bdl | EPMA | ZHOU et al. 2009 | [5 empty] | Cu-Sn
knife | SZY43 | Lijia | Central China | 18 | W Zhou | 75.8 | 18.7 | 1.2 | na | na | na | na | na | na | na | na | bdl | EPMA | ZHOU et al. 2009 | [5 empty] | Cu-Sn-Pb
knife | SZY44 | Lijia | Central China | 18 | W Zhou | 81.5 | 17.8 | 0.1 | na | na | na | na | na | na | na | na | 0.2 | SEM-EDS | ZHOU et al. 2009 | [5 empty] | Cu-Sn
knife | SZY45 | Lijia | Central China | 18 | W Zhou | 84.9 | 13.5 | bdl | na | na | na | na | na | na | na | na | bdl | EPMA | ZHOU et al. 2009 | [5 empty] | Cu-Sn
arrowhead | SZY30 | Lijia | Central China | 18 | W Zhou | 87.6 | 9.2 | 1.6 | na | na | na | na | na | na | na | na | bdl | EPMA | ZHOU et al. 2009 | [5 empty] | Cu-Sn-Pb
arrowhead | SZY31 | Lijia | Central China | 18 | W Zhou | 82.7 | 14.7 | 1.1 | na | na | na | na | na | na | na | na | 0.8 | EPMA | ZHOU et al. 2009 | [5 empty] | Cu-Sn-Pb
arrowhead | SZY34 | Lijia | Central China | 18 | W Zhou | 79.8 | 16.1 | 2.5 | 0.6 | na | na | na | na | na | na | na | bdl | EPMA | ZHOU et al. 2009 | [5 empty] | Cu-Sn-Pb
frag | SZY22-1 | Lijia | Central China | 18 | W Zhou | 84.6 | 15 | bdl | na | na | na | na | na | na | na | na | bdl | EPMA | ZHOU et al. 2009 | [5 empty] | Cu-Sn
frag | SZY22-2 | Lijia | Central China | 18 | W Zhou | 73.3 | 26 | bdl | na | na | na | na | na | na | na | na | bdl | EPMA | ZHOU et al. 2009 | [5 empty] | Cu-Sn
frag | SZY55 | Lijia | Central China | 18 | W Zhou | 81.3 | 13.1 | 3.9 | na | na | na | na | na | na | na | na | bdl | EPMA | ZHOU et al. 2009 | [5 empty] | Cu-Sn-Pb
frag | SZY56 | Lijia | Central China | 18 | W Zhou | 84.9 | 13.7 | 0.6 | na | na | na | na | na | na | na | na | 0.6 | EPMA | ZHOU et al. 2009 | [5 empty] | Cu-Sn
frag | SZY62 | Lijia | Central China | 18 | W Zhou | 80 | 15.6 | 1.3 | na | na | na | na | na | na | na | na | bdl | EPMA | ZHOU et al. 2009 | [5 empty] | Cu-Sn-Pb
frag | SZY63 | Lijia | Central China | 18 | W Zhou | 88.2 | 9 | 1.2 | na | na | na | na | na | na | na | na | 0.4 | EPMA | ZHOU et al. 2009 | [5 empty] | Cu-Sn-Pb
frag | SZY64 | Lijia | Central China | 18 | W Zhou | 88.7 | 9.2 | 1 | na | na | na | na | na | na | na | na | bdl | EPMA | ZHOU et al. 2009 | [5 empty] | Cu-Sn-Pb
frag | SZY65-6 | Lijia | Central China | 18 | W Zhou | 82.2 | 13.5 | 2 | na | na | na | na | na | na | na | na | bdl | EPMA | ZHOU et al. 2009 | [5 empty] | Cu-Sn-Pb
frag | SZY65-17 | Lijia | Central China | 18 | W Zhou | 72.2 | 17.3 | bdl | na | na | na | na | na | na | na | na | 1 | EPMA | ZHOU et al. 2009 | [5 empty] | Cu-Sn
frag | SZY66-2 | Lijia | Central China | 18 | W Zhou | 82.3 | 14.8 | 2.4 | na | na | na | na | na | na | na | na | 0.2 | SEM-EDS | ZHOU et al. 2009 | [5 empty] | Cu-Sn-Pb
frag | SZY66-4 | Lijia | Central China | 18 | W Zhou | 67.7 | 21.3 | bdl | na | na | na | na | na | na | na | na | 1.3 | EPMA | ZHOU et al. 2009 | [5 empty] | Cu-Sn
frag | SZY67 | Lijia | Central China | 18 | W Zhou | 79.5 | 20.5 | bdl | na | na | na | na | na | na | na | na | bdl | EPMA | ZHOU et al. 2009 | [5 empty] | Cu-Sn
frag | SZY99 | Lijia | Central China | 18 | W Zhou | 85.7 | 14.3 | bdl | na | na | na | na | na | na | na | na | bdl | EPMA | ZHOU et al. 2009 | [5 empty] | Cu-Sn
frag | SZY100 | Lijia | Central China | 18 | W Zhou | 84.9 | 14.6 | bdl | na | na | na | na | na | na | na | na | 0.4 | EPMA | ZHOU et al. 2009 | [5 empty] | Cu-Sn
frag | ZGM26 | Zhougongmiao | Central China | 18 | W Zhou | 69.2 | 12 | 11.7 | na | na | na | na | na | na | na | na | 1.1 | EPMA | ZHOU et al. 2009 | [5 empty] | Cu-Sn-Pb
frag | ZGM29-1 | Zhougongmiao | Central China | 18 | W Zhou | 83.6 | 15.1 | bdl | na | na | na | na | na | na | na | na | bdl | EPMA | ZHOU et al. 2009 | [5 empty] | Cu-Sn
frag | ZGM29-2 | Zhougongmiao | Central China | 18 | W Zhou | 84.8 | 11.2 | 1.3 | na | na | na | na | na | na | na | na | bdl | EPMA | ZHOU et al. 2009 | [5 empty] | Cu-Sn-Pb
frag | ZGM-30 | Zhougongmiao | Central China | 18 | W Zhou | 84.5 | 15.2 | bdl | na | na | na | na | na | na | na | na | bdl | EPMA | ZHOU et al. 2009 | [5 empty] | Cu-Sn
frag | ZGM33-2 | Zhougongmiao | Central China | 18 | W Zhou | 80.1 | 12.3 | 3.8 | na | na | na | na | na | na | na | na | bdl | EPMA | ZHOU et al. 2009 | [5 empty] | Cu-Sn-Pb
frag | ZGM36-1 | Zhougongmiao | Central China | 18 | W Zhou | 54.8 | 29.2 | 0.6 | na | na | na | na | na | na | na | na | 0.5 | EPMA | ZHOU et al. 2009 | [5 empty] | Cu-Sn
frag | ZGM36-2 | Zhougongmiao | Central China | 18 | W Zhou | 79.4 | bdl | 16.3 | na | na | na | na | na | na | na | na | 1.1 | EPMA | ZHOU et al. 2009 | [5 empty] | Cu-Pb
frag | ZGM36-3 | Zhougongmiao | Central China | 18 | W Zhou | 86.1 | 12.6 | bdl | na | na | na | na | na | na | na | na | bdl | EPMA | ZHOU et al. 2009 | [5 empty] | Cu-Sn
frag | ZGM37 | Zhougongmiao | Central China | 18 | W Zhou | 84.3 | 11.5 | bdl | na | na | na | na | na | na | na | na | 2.1 | EPMA | ZHOU et al. 2009 | [5 empty] | Cu-Sn
frag | ZGM38-1 | Zhougongmiao | Central China | 18 | W Zhou | 82.6 | 14 | bdl | na | na | na | na | na | na | na | na | bdl | EPMA | ZHOU et al. 2009 | [5 empty] | Cu-Sn
frag | ZGM39 | Zhougongmiao | Central China | 18 | W Zhou | 79.3 | 12.7 | 5.8 | na | na | na | na | na | na | na | na | bdl | EPMA | ZHOU et al. 2009 | [5 empty] | Cu-Sn-Pb
frag | ZGM40 | Zhougongmiao | Central China | 18 | W Zhou | 96.8 | 0.8 | bdl | na | na | na | na | na | na | na | na | 0.8 | EPMA | ZHOU et al. 2009 | [5 empty] | Cu
frag | ZGM41 | Zhougongmiao | Central China | 18 | W Zhou | 75.1 | 17 | 4.4 | na | na | na | na | na | na | na | na | bdl | EPMA | ZHOU et al. 2009 | [5 empty] | Cu-Sn-Pb
frag | ZGM44 | Zhougongmiao | Central China | 18 | W Zhou | 73.9 | 18.5 | 3.1 | na | na | na | na | na | na | na | na | bdl | EPMA | ZHOU et al. 2009 | [5 empty] | Cu-Sn-Pb
frag | ZJT10 | Kongtougou | Central China | 18 | W Zhou | 89.8 | 0.8 | bdl | na | na | na | na | na | na | na | na | 6.8 | EPMA | ZHOU et al. 2009 | [5 empty] | Cu
frag | ZJT11 | Kongtougou | Central China | 18 | W Zhou | 80.7 | 12.9 | bdl | na | na | na | na | na | na | na | na | 0.8 | EPMA | ZHOU et al. 2009 | [5 empty] | Cu-Sn
frag | ZJT14-1 | Kongtougou | Central China | 18 | W Zhou | 82.2 | 8.2 | bdl | na | na | na | na | na | na | na | na | 0.7 | EPMA | ZHOU et al. 2009 | [5 empty] | Cu-Sn
frag | ZJT14-2 | Kongtougou | Central China | 18 | W Zhou | 71.9 | 16.6 | bdl | na | na | na | na | na | na | na | na | 0.5 | EPMA | ZHOU et al. 2009 | [5 empty] | Cu-Sn
frag | ZJT15 | Kongtougou | Central China | 18 | W Zhou | 82 | 10.9 | 1.6 | na | na | na | na | na | na | na | na | 1 | EPMA | ZHOU et al. 2009 | [5 empty] | Cu-Sn-Pb
frag | ZJT17 | Kongtougou | Central China | 18 | W Zhou | 96.4 | bdl | bdl | na | na | na | na | na | na | na | na | 1.5 | EPMA | ZHOU et al. 2009 | [5 empty] | Cu
frag | ZJT19-1 | Kongtougou | Central China | 18 | W Zhou | 82.6 | 13.9 | 0.4 | na | na | na | na | na | na | na | na | bdl | EPMA | ZHOU et al. 2009 | [5 empty] | Cu-Sn
frag | ZJT21-1 | Kongtougou | Central China | 18 | W Zhou | 96.5 | bdl | 1.3 | na | na | na | na | na | na | na | na | bdl | EPMA | ZHOU et al. 2009 | [5 empty] | Cu-Pb
frag | ZJT21-2 | Kongtougou | Central China | 18 | W Zhou | 85.5 | 9.2 | bdl | na | na | na | na | na | na | na | na | 0.6 | EPMA | ZHOU et al. 2009 | [5 empty] | Cu-Sn
frag | ZJT23-1 | Kongtougou | Central China | 18 | W Zhou | 88 | 10.4 | bdl | na | na | na | na | na | na | na | na | 0.6 | EPMA | ZHOU et al. 2009 | [5 empty] | Cu-Sn
dou | 1b-2 |  | Central China | 18 | W Zhou | 93.3 | 1.7 | 2.3 | na | na | na | na | na | na | na | na | na | Wet Chemical | HUA & LI 1982 | [5 empty] | Cu-Sn-Pb
zun | V-57 |  | Central China | 18 | W Zhou | 82.39 | 15.42 | 0.45 | na | na | na | na | na | na | na | na | na | Wet Chemical | HUA & LI 1982 | [5 empty] | Cu-Sn
vessel frag | IV-4 | Longxian | Central China | 18 | W Zhou | 79.16 | 8.97 | 6.16 | na | na | na | na | na | na | na | na | na | Wet Chemical | HUA & LI 1982 | [5 empty] | Cu-Sn-Pb
zhi | IV-6 |  | Central China | 18 | W Zhou | 87 | 3.5 | 7 | na | na | na | na | na | na | na | na | na | Wet Chemical | HUA & LI 1982 | [5 empty] | Cu-Sn-Pb
zhu | IV-7 |  | Central China | 18 | W Zhou | 82 | 8.3 | 4.9 | na | na | na | na | na | na | na | na | na | Wet Chemical | HUA & LI 1982 | [5 empty] | Cu-Sn-Pb
vessel | VI-37 | Junxian | Central China | 18 | W Zhou | 79.78 | 15 | 2.34 | na | na | na | na | na | na | na | na | na | Wet Chemical | HUA & LI 1982 | [5 empty] | Cu-Sn-Pb
zun | VI-38 | Junxian | Central China | 18 | W Zhou | 79.19 | 12.7 | 6.42 | na | na | na | na | na | na | na | na | na | Wet Chemical | HUA & LI 1982 | [5 empty] | Cu-Sn-Pb
ding | VI-39 | Qishan | Central China | 18 | W Zhou | 83.63 | 11.7 | 3.3 | na | na | na | na | na | na | na | na | na | Wet Chemical | HUA & LI 1982 | [5 empty] | Cu-Sn-Pb
vessel frag | VI-40 | Baoji | Central China | 18 | W Zhou | 86.01 | 11.24 | 2.12 | na | na | na | na | na | na | na | na | na | Wet Chemical | HUA & LI 1982 | [5 empty] | Cu-Sn-Pb
vessel | VI-52 |  | Central China | 18 | W Zhou | 75.8 | 12.2 | 8.8 | na | na | na | na | na | na | na | na | na | Wet Chemical | HUA & LI 1982 | [5 empty] | Cu-Sn-Pb
vessel | VII-15 |  | Central China | 18 | W Zhou | 75.1 | 11.5 | 10.3 | na | na | na | na | na | na | na | na | na | Wet Chemical | HUA & LI 1982 | [5 empty] | Cu-Sn-Pb
ding | 4434 | Sanmenxia | Central China | 18 | W Zhou |  | 18 | 2.6 | na | na | 1 | na | na | na | na | na | 0.6 | SEM-EDS | LI & HAN 1999 | [5 empty] | Cu-Sn-Pb
ding | 4463 | Sanmenxia | Central China | 18 | W Zhou |  | 9.4 | 15.8 | na | na | na | na | na | na | na | na | 0.4 | SEM-EDS | LI & HAN 1999 | [5 empty] | Cu-Sn-Pb
匜 | 4435 | Sanmenxia | Central China | 18 | W Zhou |  | 13.6 | 10.2 | na | na | na | na | na | na | na | na | 0.7 | SEM-EDS | LI & HAN 1999 | [5 empty] | Cu-Sn-Pb
匜 | 4307 | Sanmenxia | Central China | 18 | W Zhou |  | 20.6 | 10.6 | na | na | na | na | na | na | na | na | na | SEM-EDS | LI & HAN 1999 | [5 empty] | Cu-Sn-Pb
hu | 4464 | Sanmenxia | Central China | 18 | W Zhou |  | 8.3 | 26.4 | na | na | na | na | na | na | na | na | 1.8 | SEM-EDS | LI & HAN 1999 | [5 empty] | Cu-Sn-Pb
ding | 4401 | Sanmenxia | Central China | 18 | W Zhou |  | 18.9 | 6.1 | na | na | na | na | na | na | na | na | na | SEM-EDS | LI & HAN 1999 | [5 empty] | Cu-Sn-Pb
hu | 4442 | Sanmenxia | Central China | 18 | W Zhou |  | 17.1 | 6.5 | na | na | 0.8 | na | na | na | na | na | 0.6 | SEM-EDS | LI & HAN 1999 | [5 empty] | Cu-Sn-Pb
hu | 4428 | Sanmenxia | Central China | 18 | W Zhou |  | 8.5 | 25.6 | na | na | na | na | na | na | na | na | 1.3 | SEM-EDS | LI & HAN 1999 | [5 empty] | Cu-Sn-Pb
hu | 4402 | Sanmenxia | Central China | 18 | W Zhou |  | 14.5 | 3.1 | na | na | na | na | na | na | na | na | na | SEM-EDS | LI & HAN 1999 | [5 empty] | Cu-Sn-Pb
hu | 4433 | Sanmenxia | Central China | 18 | W Zhou |  | 18.2 | 30.4 | na | na | na | na | na | na | na | na | 0.4 | SEM-EDS | LI & HAN 1999 | [5 empty] | Cu-Sn-Pb
簋 | 4426 | Sanmenxia | Central China | 18 | W Zhou |  | 11.1 | 9.6 | na | na | na | na | na | na | na | na | na | SEM-EDS | LI & HAN 1999 | [5 empty] | Cu-Sn-Pb
he | 4438 | Sanmenxia | Central China | 18 | W Zhou |  | 11.7 | 9.6 | na | na | na | na | na | na | na | na | na | SEM-EDS | LI & HAN 1999 | [5 empty] | Cu-Sn-Pb
須 | 4440 | Sanmenxia | Central China | 18 | W Zhou |  | 11.4 | 6.3 | na | na | na | na | na | na | na | na | na | SEM-EDS | LI & HAN 1999 | [5 empty] | Cu-Sn-Pb
甫 | 4429 | Sanmenxia | Central China | 18 | W Zhou |  | 16.1 | 17.7 | na | na | na | na | na | na | na | na | na | SEM-EDS | LI & HAN 1999 | [5 empty] | Cu-Sn-Pb
甫 | 4443 | Sanmenxia | Central China | 18 | W Zhou |  | 19.9 | 11.5 | na | na | na | na | na | na | na | na | na | SEM-EDS | LI & HAN 1999 | [5 empty] | Cu-Sn-Pb
arrowhead | 4427 | Sanmenxia | Central China | 18 | W Zhou |  | 25.2 | 6 | na | na | na | na | na | na | na | na | na | SEM-EDS | LI & HAN 1999 | [5 empty] | Cu-Sn-Pb
ding | 4430 | Sanmenxia | Central China | 18 | W Zhou |  | 12.3 | 6.7 | na | na | na | na | na | na | na | na | 0.6 | SEM-EDS | LI & HAN 1999 | [5 empty] | Cu-Sn-Pb
arrowhead | 4403 | Sanmenxia | Central China | 18 | W Zhou |  | 20.1 | bdl | na | na | na | na | na | na | na | na | na | SEM-EDS | LI & HAN 1999 | [5 empty] | Cu-Sn
dagger-axe | 4432 | Sanmenxia | Central China | 18 | W Zhou |  | 21.3 | bdl | na | na | na | na | na | na | na | na | 0.7 | SEM-EDS | LI & HAN 1999 | [5 empty] | Cu-Sn
hu | 4406 | Sanmenxia | Central China | 18 | W Zhou |  | 13.5 | 13.8 | na | na | na | na | na | na | na | na | na | SEM-EDS | LI & HAN 1999 | [5 empty] | Cu-Sn-Pb
匜 | 4306 | Sanmenxia | Central China | 18 | W Zhou |  | 17 | 8.4 | na | na | na | na | na | na | na | na | na | SEM-EDS | LI & HAN 1999 | [5 empty] | Cu-Sn-Pb
pan | 4404 | Sanmenxia | Central China | 18 | W Zhou |  | 12.9 | 6.8 | na | na | na | na | na | na | na | na | na | SEM-EDS | LI & HAN 1999 | [5 empty] | Cu-Sn-Pb
yan | 4418 | Sanmenxia | Central China | 18 | W Zhou |  | 8.2 | 8.7 | na | na | na | na | na | na | na | na | na | SEM-EDS | LI & HAN 1999 | [5 empty] | Cu-Sn-Pb
車口 | 4431 | Sanmenxia | Central China | 18 | W Zhou |  | 18.2 | 10.8 | na | na | na | na | na | na | na | na | na | SEM-EDS | LI & HAN 1999 | [5 empty] | Cu-Sn-Pb
hu | 4421 | Sanmenxia | Central China | 18 | W Zhou |  | 8.2 | 4.1 | na | na | na | na | na | na | na | na | 1.1 | SEM-EDS | LI & HAN 1999 | [5 empty] | Cu-Sn-Pb
ding | 4419 | Sanmenxia | Central China | 18 | W Zhou |  | 11.4 | 5.1 | na | na | na | na | na | na | na | na | 0.9 | SEM-EDS | LI & HAN 1999 | [5 empty] | Cu-Sn-Pb
簋 | 4420 | Sanmenxia | Central China | 18 | W Zhou |  | 12.4 | 16.3 | na | na | na | na | na | na | na | na | na | SEM-EDS | LI & HAN 1999 | [5 empty] | Cu-Sn-Pb
ding | 4422 | Sanmenxia | Central China | 18 | W Zhou |  | 10.9 | 10.4 | na | na | na | na | na | na | na | na | na | SEM-EDS | LI & HAN 1999 | [5 empty] | Cu-Sn-Pb
簋 | 4459 | Sanmenxia | Central China | 18 | W Zhou |  | 9.9 | 13.9 | na | na | na | na | na | na | na | na | na | SEM-EDS | LI & HAN 1999 | [5 empty] | Cu-Sn-Pb
hu | 4423 | Sanmenxia | Central China | 18 | W Zhou |  | bdl | bdl | na | na | na | na | na | na | na | na | na | SEM-EDS | LI & HAN 1999 | [5 empty] | Cu
hu | 4424 | Sanmenxia | Central China | 18 | W Zhou |  | bdl | bdl | na | na | na | na | na | na | na | na | na | SEM-EDS | LI & HAN 1999 | [5 empty] | Cu
ding | 4460 | Sanmenxia | Central China | 18 | W Zhou |  | 12.5 | 13.3 | na | na | na | na | na | na | na | na | 0.4 | SEM-EDS | LI & HAN 1999 | [5 empty] | Cu-Sn-Pb
ding | 4425 | Sanmenxia | Central China | 18 | W Zhou |  | 11.2 | 14.8 | na | na | na | na | na | na | na | na | 2.3 | SEM-EDS | LI & HAN 1999 | [5 empty] | Cu-Sn-Pb
pan | 4461 | Sanmenxia | Central China | 18 | W Zhou |  | 4.7 | 13.7 | na | na | na | na | na | na | na | na | 1.2 | SEM-EDS | LI & HAN 1999 | [5 empty] | Cu-Sn-Pb
dagger-axe | M210:21 | Beiyao | Central China | 18 | W Zhou | 82.17 | 7.5 | 0.1 | na | na | na | na | 0.06 | na | na | na | 0.68 | SEM-EDS | LUYANG SHI WENWU GONGZUODUI 2002 | [5 empty] | Cu-Sn
dagger-axe | M78:5 | Beiyao | Central China | 18 | W Zhou | 62.22 | 5.38 | 26.6 | 1.6 | na | na | na | 0.03 | na | na | na | 1.72 | SEM-EDS | LUYANG SHI WENWU GONGZUODUI 2002 | [5 empty] | Cu-Sn-Pb
dagger-axe | M52:19 | Beiyao | Central China | 18 | W Zhou | 78.5 | 10.7 | 0.08 | 0.0168 | na | na | na | na | na | na | na | 0.32 | SEM-EDS | LUYANG SHI WENWU GONGZUODUI 2002 | [5 empty] | Cu-Sn
dagger-axe | M141:15 | Beiyao | Central China | 18 | W Zhou | 85 | 4.4 | 5.84 | 0.16 | na | na | na | na | na | na | na | 0.2 | SEM-EDS | LUYANG SHI WENWU GONGZUODUI 2002 | [5 empty] | Cu-Sn-Pb
dagger-axe | M306:5 | Beiyao | Central China | 18 | W Zhou | 76.2 | 12.8 | 0.2 | 0.91 | na | na | na | na | na | na | na | 0.58 | SEM-EDS | LUYANG SHI WENWU GONGZUODUI 2002 | [5 empty] | Cu-Sn
dagger-axe | M51:3 | Beiyao | Central China | 18 | W Zhou | 83 | 12.6 | 0.62 | 0.0135 | na | na | na | na | na | na | na | 0.06 | SEM-EDS | LUYANG SHI WENWU GONGZUODUI 2002 | [5 empty] | Cu-Sn
dagger-axe | M307:7 | Beiyao | Central China | 18 | W Zhou | 86.71 | 8.76 | 0.8 | na | na | na | na | 0.02 | na | na | na | 0.05 | SEM-EDS | LUYANG SHI WENWU GONGZUODUI 2002 | [5 empty] | Cu-Sn
dagger-axe | M215:76 | Beiyao | Central China | 18 | W Zhou | 84.31 | 11.65 | bdl | na | na | na | na | na | na | na | na | na | SEM-EDS | LUYANG SHI WENWU GONGZUODUI 2002 | [5 empty] | Cu-Sn
spearhead | M141:16 | Beiyao | Central China | 18 | W Zhou | 87.66 | 9.97 | 0.25 | na | na | na | na | na | na | na | na | 0.11 | SEM-EDS | LUYANG SHI WENWU GONGZUODUI 2002 | [5 empty] | Cu-Sn
sword | M215:55 | Beiyao | Central China | 18 | W Zhou | 88.22 | 11.76 | bdl | na | na | na | na | na | na | na | na | na | SEM-EDS | LUYANG SHI WENWU GONGZUODUI 2002 | [5 empty] | Cu-Sn
halberd | M5:16 | Beiyao | Central China | 18 | W Zhou | 76.2 | 9.8 | 3.2 | na | na | na | na | na | na | na | na | 1.6 | SEM-EDS | LUYANG SHI WENWU GONGZUODUI 2002 | [5 empty] | Cu-Sn-Pb
halberd | M112:5 | Beiyao | Central China | 18 | W Zhou | 84.49 | 10.31 | 0.17 | na | na | na | na | na | na | na | na | 0.11 | SEM-EDS | LUYANG SHI WENWU GONGZUODUI 2002 | [5 empty] | Cu-Sn
adze | M203:18 | Beiyao | Central China | 18 | W Zhou | 80 | 13.6 | 0.06 | na | na | na | na | na | na | na | na | 0.06 | SEM-EDS | LUYANG SHI WENWU GONGZUODUI 2002 | [5 empty] | Cu-Sn
adze | M210:34 | Beiyao | Central China | 18 | W Zhou | 87.2 | 9.7 | 3.3 | na | na | na | na | na | na | na | na | na | SEM-EDS | LUYANG SHI WENWU GONGZUODUI 2002 | [5 empty] | Cu-Sn-Pb
chisel | M139:17 | Beiyao | Central China | 18 | W Zhou | 80 | 15.2 | 0.33 | na | na | na | na | na | na | na | na | 0.8 | SEM-EDS | LUYANG SHI WENWU GONGZUODUI 2002 | [5 empty] | Cu-Sn
chariot fitting | M365:1 | Beiyao | Central China | 18 | W Zhou | 79 | 14.8 | 3.5 | 0.0128 | na | na | na | na | na | na | na | na | SEM-EDS | LUYANG SHI WENWU GONGZUODUI 2002 | [5 empty] | Cu-Sn-Pb
chariot fitting | M170:1 | Beiyao | Central China | 18 | W Zhou | 70 | 16.6 | 6.32 | 0.004 | na | na | na | na | na | na | na | 1.26 | SEM-EDS | LUYANG SHI WENWU GONGZUODUI 2002 | [5 empty] | Cu-Sn-Pb
chariot fitting | M118:20 | Beiyao | Central China | 18 | W Zhou | 85.19 | 4.04 | 0.18 | na | na | na | na | 0.19 | na | na | na | 0.28 | SEM-EDS | LUYANG SHI WENWU GONGZUODUI 2002 | [5 empty] | Cu-Sn
chariot fitting | M307:2 | Beiyao | Central China | 18 | W Zhou | 63 | 9.8 | 22 | 0.83 | na | na | na | na | na | na | na | 0.2 | SEM-EDS | LUYANG SHI WENWU GONGZUODUI 2002 | [5 empty] | Cu-Sn-Pb
chariot fitting |  | Beiyao | Central China | 18 | W Zhou | 76.62 | 11.17 | 11.25 | na | na | na | na | na | na | na | na | 0.02 | SEM-EDS | LUYANG SHI WENWU GONGZUODUI 2002 | [5 empty] | Cu-Sn-Pb
chariot fitting | M662:6 | Beiyao | Central China | 18 | W Zhou | 65 | 17.2 | 4.7 | 0.43 | na | na | na | na | na | na | na | 2.04 | SEM-EDS | LUYANG SHI WENWU GONGZUODUI 2002 | [5 empty] | Cu-Sn-Pb
chariot fitting | M203:3 | Beiyao | Central China | 18 | W Zhou | 84.49 | 8.18 | 0.01 | na | na | na | na | 0.02 | na | na | na | 0.06 | SEM-EDS | LUYANG SHI WENWU GONGZUODUI 2002 | [5 empty] | Cu-Sn
chariot bell | M234:6 | Beiyao | Central China | 18 | W Zhou | 74 | 16.9 | 0.16 | na | na | na | na | na | na | na | na | 0.1 | SEM-EDS | LUYANG SHI WENWU GONGZUODUI 2002 | [5 empty] | Cu-Sn
chariot fitting | M17:14-1 | Beiyao | Central China | 18 | W Zhou | 78.61 | 9.79 | 8.31 | na | na | na | na | na | na | na | na | 0.19 | SEM-EDS | LUYANG SHI WENWU GONGZUODUI 2002 | [5 empty] | Cu-Sn-Pb
chariot fitting | M115:14 | Beiyao | Central China | 18 | W Zhou | 69 | 19.4 | 9.4 | na | na | na | na | na | na | na | na | na | SEM-EDS | LUYANG SHI WENWU GONGZUODUI 2002 | [5 empty] | Cu-Sn-Pb
ding | JHM1013:34 | Yuncheng | Central China | 18 | W Zhou | 80.88 | 16.79 | 0.4 | na | na | na | na | na | na | na | na | 1.12 | ICP-AES | SHAANXI KAGU YANJIUSUO 2012 | [5 empty] | Cu-Sn
ding | JHM1153:1 | Yuncheng | Central China | 18 | W Zhou | 87.03 | 10.22 | 0.74 | na | na | na | na | na | na | na | na | 0.5 | ICP-AES | SHAANXI KAGU YANJIUSUO 2012 | [5 empty] | Cu-Sn
ding | JHM2021:7 | Yuncheng | Central China | 18 | W Zhou | 76.69 | 17.08 | 3.17 | 0.2736 | 0.0209 | 0.1008 | 0.0153 | 0.1959 | na | na | 0.097 | 1.85 | ICP-AES | SHAANXI KAGU YANJIUSUO 2012 | [5 empty] | Cu-Sn-Pb
ding | JHM2022:185 | Yuncheng | Central China | 18 | W Zhou | 81.05 | 15.34 | 1.86 | 0.1533 | 0.0099 | 0.0922 | 0.0142 | 0.0904 | na | na | 0.0171 | 0.57 | ICP-AES | SHAANXI KAGU YANJIUSUO 2012 | [5 empty] | Cu-Sn-Pb
ding | JHM2022:203 | Yuncheng | Central China | 18 | W Zhou | 75.55 | 22.4 | 0.83 | na | na | na | na | na | na | na | na | 0.6 | ICP-AES | SHAANXI KAGU YANJIUSUO 2012 | [5 empty] | Cu-Sn
ding | JHM2047:5 | Yuncheng | Central China | 18 | W Zhou | 81.47 | 16.65 | 0.21 | na | na | na | na | na | na | na | na | 1.06 | ICP-AES | SHAANXI KAGU YANJIUSUO 2012 | [5 empty] | Cu-Sn
ding | JHM2047:5 | Yuncheng | Central China | 18 | W Zhou | 90.36 | 6.81 | 0.21 | na | na | na | na | na | na | na | na | 1.45 | ICP-AES | SHAANXI KAGU YANJIUSUO 2012 | [5 empty] | Cu-Sn
ding | JHM2056:35 | Yuncheng | Central China | 18 | W Zhou | 85.49 | 13.2 | 0.84 | na | na | na | na | na | na | na | na | 0.38 | ICP-AES | SHAANXI KAGU YANJIUSUO 2012 | [5 empty] | Cu-Sn
ding | JHM3250:22 | Yuncheng | Central China | 18 | W Zhou | 88.42 | 1.86 | 7.26 | na | na | na | na | na | na | na | na | 0.87 | ICP-AES | SHAANXI KAGU YANJIUSUO 2012 | [5 empty] | Cu-Sn-Pb
ding | JHM3207:6 | Yuncheng | Central China | 18 | W Zhou | 78.9 | 20.04 | 0.42 | 0.4766 | 0.009 | 0.0386 | 0.0236 | 0.1046 | na | na | 0.0074 | 0.32 | ICP-AES | SHAANXI KAGU YANJIUSUO 2012 | [5 empty] | Cu-Sn
ding | JHM3258:7 | Yuncheng | Central China | 18 | W Zhou | 72.92 | 23.09 | 3.08 | na | na | na | na | na | na | na | na | 0.22 | ICP-AES | SHAANXI KAGU YANJIUSUO 2012 | [5 empty] | Cu-Sn-Pb
ding | JHM3280:1 | Yuncheng | Central China | 18 | W Zhou | 85.34 | 11.53 | 0.8 | na | na | na | na | na | na | na | na | 0.84 | ICP-AES | SHAANXI KAGU YANJIUSUO 2012 | [5 empty] | Cu-Sn
gui | JHM1013:29 | Yuncheng | Central China | 18 | W Zhou | 97.15 | 1.24 | 1.09 | 0.222 | 0.0106 | 0.0825 | 0.0524 | 0.0898 | na | na | 0.0206 | 0.12 | ICP-AES | SHAANXI KAGU YANJIUSUO 2012 | [5 empty] | Cu-Sn-Pb
gui | JHM2034:6 | Yuncheng | Central China | 18 | W Zhou | 74.24 | 23.59 | 0.26 | na | na | na | na | na | na | na | na | 1.24 | ICP-AES | SHAANXI KAGU YANJIUSUO 2012 | [5 empty] | Cu-Sn
gui | JHM2047:18 | Yuncheng | Central China | 18 | W Zhou | 76.21 | 18.66 | 3 | na | na | na | na | na | na | na | na | 0.79 | ICP-AES | SHAANXI KAGU YANJIUSUO 2012 | [5 empty] | Cu-Sn-Pb
gui | JHM2055:54 | Yuncheng | Central China | 18 | W Zhou | 78.05 | 16.91 | 4.09 | 0.0778 | 0.0121 | 0.0539 | 0.0192 | 0.1583 | na | na | 0.0057 | 0.14 | ICP-AES | SHAANXI KAGU YANJIUSUO 2012 | [5 empty] | Cu-Sn-Pb
gui | JHM2082:8 | Yuncheng | Central China | 18 | W Zhou | 74.93 | 18.55 | 3.78 | na | na | na | na | na | na | na | na | 1.28 | ICP-AES | SHAANXI KAGU YANJIUSUO 2012 | [5 empty] | Cu-Sn-Pb
gui | JHM2158:148 | Yuncheng | Central China | 18 | W Zhou | 74 | 19.77 | 4.07 | 0.6336 | 0.0215 | 0.105 | 0.017 | 0.1416 | na | na | 0.0099 | 0.74 | ICP-AES | SHAANXI KAGU YANJIUSUO 2012 | [5 empty] | Cu-Sn-Pb
gui | JHM2158:149 | Yuncheng | Central China | 18 | W Zhou | 73.6 | 24.49 | 0.75 | na | na | na | na | na | na | na | na | 0.36 | ICP-AES | SHAANXI KAGU YANJIUSUO 2012 | [5 empty] | Cu-Sn
gui | JHM2165:63 | Yuncheng | Central China | 18 | W Zhou | 78.52 | 15.69 | 2.87 | na | na | na | na | na | na | na | na | 1.55 | ICP-AES | SHAANXI KAGU YANJIUSUO 2012 | [5 empty] | Cu-Sn-Pb
gui | JHM3098:5 | Yuncheng | Central China | 18 | W Zhou | 76.61 | 16.85 | 4.78 | na | na | na | na | na | na | na | na | 0.3 | ICP-AES | SHAANXI KAGU YANJIUSUO 2012 | [5 empty] | Cu-Sn-Pb
yan | JHM1011:64 | Yuncheng | Central China | 18 | W Zhou | 79.22 | 18.17 | 1.01 | na | na | na | na | na | na | na | na | 0.83 | ICP-AES | SHAANXI KAGU YANJIUSUO 2012 | [5 empty] | Cu-Sn-Pb
yan | JHM2021:5 | Yuncheng | Central China | 18 | W Zhou | 87.45 | 11.79 | 0.58 | na | na | na | na | na | na | na | na | 0.14 | ICP-AES | SHAANXI KAGU YANJIUSUO 2012 | [5 empty] | Cu-Sn
yan | JHM3250:48 | Yuncheng | Central China | 18 | W Zhou | 80.62 | 13.94 | 4.51 | na | na | na | na | na | na | na | na | 0.12 | ICP-AES | SHAANXI KAGU YANJIUSUO 2012 | [5 empty] | Cu-Sn-Pb
pan | JHM1011:59 | Yuncheng | Central China | 18 | W Zhou | 77.25 | 19.89 | 1.19 | 0.1625 | 0.0123 | 0.0484 | 0.0121 | 0.1104 | na | na | 0.0086 | 0.99 | ICP-AES | SHAANXI KAGU YANJIUSUO 2012 | [5 empty] | Cu-Sn-Pb
pan | JHM2165:58 | Yuncheng | Central China | 18 | W Zhou | 75.34 | 18.71 | 3.16 | 0.3643 | 0.0072 | 0.0653 | 0.0283 | 0.1065 | na | na | 0.006 | 1.27 | ICP-AES | SHAANXI KAGU YANJIUSUO 2012 | [5 empty] | Cu-Sn-Pb
pan | JHM3250:38 | Yuncheng | Central China | 18 | W Zhou | 86.41 | 9.52 | 3.39 | na | na | na | na | na | na | na | na | 0.08 | ICP-AES | SHAANXI KAGU YANJIUSUO 2012 | [5 empty] | Cu-Sn-Pb
zun | JHM1013:20 | Yuncheng | Central China | 18 | W Zhou | 89.18 | 7.28 | 2.47 | na | na | na | na | na | na | na | na | 0.1 | ICP-AES | SHAANXI KAGU YANJIUSUO 2012 | [5 empty] | Cu-Sn-Pb
zun | JHM3250:47 | Yuncheng | Central China | 18 | W Zhou | 79.14 | 17.19 | 2.57 | 0.159 | 0.0129 | 0.048 | 0.0127 | 0.108 | na | na | 0.0094 | 0.54 | ICP-AES | SHAANXI KAGU YANJIUSUO 2012 | [5 empty] | Cu-Sn-Pb
you | JHM2531:13 | Yuncheng | Central China | 18 | W Zhou | 74.95 | 24.18 | 0.44 | na | na | na | na | na | na | na | na | 0.31 | ICP-AES | SHAANXI KAGU YANJIUSUO 2012 | [5 empty] | Cu-Sn
hu | JHM3250:54 | Yuncheng | Central China | 18 | W Zhou | 74.61 | 21.25 | 2.92 | 0.1497 | 0.0106 | 0.09 | 0.0148 | 0.0887 | na | na | 0.0176 | 0.09 | ICP-AES | SHAANXI KAGU YANJIUSUO 2012 | [5 empty] | Cu-Sn-Pb
hu | JHM1011:62 | Yuncheng | Central China | 18 | W Zhou | 78.81 | 19.64 | 1.31 | 0.4904 | 0.0082 | 0.038 | 0.0233 | 0.1069 | na | na | 0.0065 | 0.16 | ICP-AES | SHAANXI KAGU YANJIUSUO 2012 | [5 empty] | Cu-Sn-Pb
觯zhi | JHM3250:37 | Yuncheng | Central China | 18 | W Zhou | 84.94 | 13 | 1.7 | na | na | na | na | na | na | na | na | 0.1 | ICP-AES | SHAANXI KAGU YANJIUSUO 2012 | [5 empty] | Cu-Sn-Pb
he | JHM2021:27 | Yuncheng | Central China | 18 | W Zhou | 82.81 | 16.35 | 0.26 | na | na | na | na | na | na | na | na | 0.26 | ICP-AES | SHAANXI KAGU YANJIUSUO 2012 | [5 empty] | Cu-Sn
he | JHM2606:1 | Yuncheng | Central China | 18 | W Zhou | 79.96 | 17.8 | 1.79 | na | na | na | na | na | na | na | na | 0.11 | ICP-AES | SHAANXI KAGU YANJIUSUO 2012 | [5 empty] | Cu-Sn-Pb
li | JHM2165:117 | Yuncheng | Central China | 18 | W Zhou | 72.05 | 21.35 | 5.15 | 0.2278 | 0.099 | 0.084 | 0.053 | 0.0915 | na | na | 0.0203 | 0.67 | ICP-AES | SHAANXI KAGU YANJIUSUO 2012 | [5 empty] | Cu-Sn-Pb
dagger-axe | JHM1008:67 | Yuncheng | Central China | 18 | W Zhou | 74.81 | 19.47 | 4.28 | na | na | na | na | na | na | na | na | 0.24 | ICP-AES | SHAANXI KAGU YANJIUSUO 2012 | [5 empty] | Cu-Sn-Pb
dagger-axe | JHM1016:34 | Yuncheng | Central China | 18 | W Zhou | 72.79 | 25.73 | 0.95 | na | na | na | na | na | na | na | na | 0.15 | ICP-AES | SHAANXI KAGU YANJIUSUO 2012 | [5 empty] | Cu-Sn
dagger-axe | JHM1106:2 | Yuncheng | Central China | 18 | W Zhou | 72.71 | 22.65 | 3.16 | na | na | na | na | na | na | na | na | 0.22 | ICP-AES | SHAANXI KAGU YANJIUSUO 2012 | [5 empty] | Cu-Sn-Pb
dagger-axe | JHM2001:17 | Yuncheng | Central China | 18 | W Zhou | 76.03 | 20.55 | 0.5 | na | na | na | na | na | na | na | na | 1.56 | ICP-AES | SHAANXI KAGU YANJIUSUO 2012 | [5 empty] | Cu-Sn
dagger-axe | JHM2061:7 | Yuncheng | Central China | 18 | W Zhou | 84.36 | 10.76 | 4.59 | na | na | na | na | na | na | na | na | 0.16 | ICP-AES | SHAANXI KAGU YANJIUSUO 2012 | [5 empty] | Cu-Sn-Pb
dagger-axe | JHM2167:7 | Yuncheng | Central China | 18 | W Zhou | 72.03 | 18.26 | 7.88 | na | na | na | na | na | na | na | na | 0.06 | ICP-AES | SHAANXI KAGU YANJIUSUO 2012 | [5 empty] | Cu-Sn-Pb
knife | JHM2049:10 | Yuncheng | Central China | 18 | W Zhou | 81.64 | 15.54 | 1.42 | na | na | na | na | na | na | na | na | 0.55 | ICP-AES | SHAANXI KAGU YANJIUSUO 2012 | [5 empty] | Cu-Sn-Pb
knife | JHM2064:35 | Yuncheng | Central China | 18 | W Zhou | 78.66 | 20.6 | 0.34 | na | na | na | na | na | na | na | na | 0.23 | ICP-AES | SHAANXI KAGU YANJIUSUO 2012 | [5 empty] | Cu-Sn
spearhead | JHM2058:2 | Yuncheng | Central China | 18 | W Zhou | 76.73 | 17.85 | 4.15 | na | na | na | na | na | na | na | na | 0.39 | ICP-AES | SHAANXI KAGU YANJIUSUO 2012 | [5 empty] | Cu-Sn-Pb
chisel | JHM1006:155 | Yuncheng | Central China | 18 | W Zhou | 76.61 | 19.01 | 2.71 | na | na | na | na | na | na | na | na | 0.55 | ICP-AES | SHAANXI KAGU YANJIUSUO 2012 | [5 empty] | Cu-Sn-Pb
tool | JHM1011:178 | Yuncheng | Central China | 18 | W Zhou | 74.53 | 23.31 | 0.34 | na | na | na | na | na | na | na | na | 1.15 | ICP-AES | SHAANXI KAGU YANJIUSUO 2012 | [5 empty] | Cu-Sn
axe | JHM2058:24 | Yuncheng | Central China | 18 | W Zhou | 81.37 | 17.7 | 0.27 | na | na | na | na | na | na | na | na | 0.46 | ICP-AES | SHAANXI KAGU YANJIUSUO 2012 | [5 empty] | Cu-Sn
chariot fitting | JHM1006:158 | Yuncheng | Central China | 18 | W Zhou | 76.81 | 20.37 | 0.54 | na | na | na | na | na | na | na | na | 1.43 | ICP-AES | SHAANXI KAGU YANJIUSUO 2012 | [5 empty] | Cu-Sn
chariot fitting | JHM1008:31 | Yuncheng | Central China | 18 | W Zhou | 90.16 | 6.66 | 2.24 | na | na | na | na | na | na | na | na | 0.37 | ICP-AES | SHAANXI KAGU YANJIUSUO 2012 | [5 empty] | Cu-Sn-Pb
chariot fitting | JHM1011:15 | Yuncheng | Central China | 18 | W Zhou | 83.82 | 15.14 | 0.52 | na | na | na | na | na | na | na | na | 0.25 | ICP-AES | SHAANXI KAGU YANJIUSUO 2012 | [5 empty] | Cu-Sn
chariot fitting | JHM1013:53 | Yuncheng | Central China | 18 | W Zhou | 94.03 | 4.53 | 1.14 | na | na | na | na | na | na | na | na | 0.1 | ICP-AES | SHAANXI KAGU YANJIUSUO 2012 | [5 empty] | Cu-Sn-Pb
chariot fitting | JHM1016:98 | Yuncheng | Central China | 18 | W Zhou | 75.76 | 22.94 | 0.66 | na | na | na | na | na | na | na | na | 0.24 | ICP-AES | SHAANXI KAGU YANJIUSUO 2012 | [5 empty] | Cu-Sn
chariot fitting | JHM1016:133 | Yuncheng | Central China | 18 | W Zhou | 77.54 | 18.44 | 2.04 | na | na | na | na | na | na | na | na | 1.08 | ICP-AES | SHAANXI KAGU YANJIUSUO 2012 | [5 empty] | Cu-Sn-Pb
chariot fitting | JHM2022:130 | Yuncheng | Central China | 18 | W Zhou | 84.06 | 15.52 | 0.21 | na | na | na | na | na | na | na | na | 0.15 | ICP-AES | SHAANXI KAGU YANJIUSUO 2012 | [5 empty] | Cu-Sn
chariot fitting | JHM2022:150 | Yuncheng | Central China | 18 | W Zhou | 80.96 | 17.8 | 0.69 | na | na | na | na | na | na | na | na | 0.34 | ICP-AES | SHAANXI KAGU YANJIUSUO 2012 | [5 empty] | Cu-Sn
chariot fitting | JHM2022:152 | Yuncheng | Central China | 18 | W Zhou | 78.64 | 20.02 | 0.68 | na | na | na | na | na | na | na | na | 0.21 | ICP-AES | SHAANXI KAGU YANJIUSUO 2012 | [5 empty] | Cu-Sn
鑒 | JHM2606:1 | Yuncheng | Central China | 18 | W Zhou | 79.96 | 17.8 | 1.79 | 0.354 | 0.008 | 0.0643 | 0.0284 | 0.1043 | na | na | 0.0068 | na | ICP-AES | SHAANXI KAGU YANJIUSUO 2012 | [5 empty] | Cu-Sn-Pb
ding | JHM3250:44 | Yuncheng | Central China | 18 | W Zhou | 70.17 | 9.62 | 17.21 | 0.0765 | 0.0128 | 0.0533 | 0.0197 | 0.155 | na | na | 0.0066 | na | ICP-AES | SHAANXI KAGU YANJIUSUO 2012 | [5 empty] | Cu-Sn-Pb
ding | JHM2036:9 | Yuncheng | Central China | 18 | W Zhou | 0.34 | 98.12 | 0.38 | na | na | na | na | na | na | na | na | na | ICP-AES | SHAANXI KAGU YANJIUSUO 2012 | [5 empty] | Cu-Sn
vessel | JHM2034:19 | Yuncheng | Central China | 18 | W Zhou | 0.62 | 98.22 | 0.28 | na | na | na | na | na | na | na | na | na | ICP-AES | SHAANXI KAGU YANJIUSUO 2012 | [5 empty] | Cu-Sn
ding | B014 | Qishan | Central China | 18 | W Zhou | 83.63 | 11.7 | 3.3 | na | na | na | 0.01 | na | na | na | na | 0.028 | SEM-EDS | TIAN 1981 | [5 empty] | Cu-Sn-Pb
dagger-axe | F7 | Fengxiang | Central China | 18 | W Zhou | 78.81 | 16.73 | 4.46 | 0.182 | 0.0566 | 0.141 | 0.0157 | 0.209 | 0.0019 | na | 0.0045 | na | LA-ICP-MS | JIA 2011 | [5 empty] | Cu-Sn-Pb
frag | Sfz01 | Lijia | Central China | 18 | W Zhou |  | bdl | bdl | 0.469 | 0.0057 | 0.0436 | 0.1593 | 1.18 | na | na | 0.1443 | na | LA-ICP-MS | JIA 2011 | [5 empty] | Cu
frag | Sfz03 | Lijia | Central China | 18 | W Zhou |  | bdl | bdl | 0.4212 | 0.0129 | 0.0694 | 0.0744 | 1.405 | na | na | 0.0292 | na | LA-ICP-MS | JIA 2011 | [5 empty] | Cu
fish | LXT1 | Lixian | Central China | 18 | W Zhou | 97.89 | 2.11 | bdl | 0.203 | 0.045 | 0.104 | 0.0188 | 0.138 | 0.0027 | na | 0.0012 | na | LA-ICP-MS | JIA 2011 | [5 empty] | Cu-Sn
fish | LXT2 | Lixian | Central China | 18 | W Zhou | 88.2 | 5.8 | 5.9 | 0.248 | 0.0695 | 0.403 | 0.0183 | 0.304 | 0.0035 | na | 0.0043 | na | LA-ICP-MS | JIA 2011 | [5 empty] | Cu-Sn-Pb
dagger-axe | LXT3 | Lixian | Central China | 18 | W Zhou | 84.73 | 10.92 | 3.93 | 0.285 | 0.059 | 0.134 | 0.0717 | 0.05 | 0.0041 | na | 0.006 | na | LA-ICP-MS | JIA 2011 | [5 empty] | Cu-Sn-Pb
sword | M2003 | Lixian | Central China | 18 | W Zhou |  | bdl | bdl | na | na | na | na | na | na | na | na | na | LA-ICP-MS | JIA 2011 | [5 empty] | Cu
ding | M18-1 | Lixian | Central China | 18 | W Zhou | 97.15 | 1.99 | bdl | 0.16 | 0.0045 | 0.0597 | 0.0119 | 0.13 | 0.0009 | na | 0.005 | na | LA-ICP-MS | JIA 2011 | [5 empty] | Cu-Sn
ding | M18-2 | Lixian | Central China | 18 | W Zhou |  | bdl | bdl | 0.0347 | 0.0193 | 0.122 | 0.003 | 0.13 | 0.0017 | na | 0.002 | na | LA-ICP-MS | JIA 2011 | [5 empty] | Cu
ding | M18-3 | Lixian | Central China | 18 | W Zhou |  | bdl | bdl | na | na | na | na | na | na | na | na | na | LA-ICP-MS | JIA 2011 | [5 empty] | Cu
ding | M18-4 | Lixian | Central China | 18 | W Zhou |  | bdl | bdl | na | na | na | na | na | na | na | na | na | LA-ICP-MS | JIA 2011 | [5 empty] | Cu
ding | M18-5 | Lixian | Central China | 18 | W Zhou |  | bdl | bdl | 0.0731 | 0.0497 | 0.162 | 0.0059 | 0.14 | 0.0022 | na | 0.0024 | na | LA-ICP-MS | JIA 2011 | [5 empty] | Cu
gui | M13 | Lixian | Central China | 18 | W Zhou |  | bdl | bdl | na | na | na | na | na | na | na | na | na | LA-ICP-MS | JIA 2011 | [5 empty] | Cu
gui | M12 | Lixian | Central China | 18 | W Zhou |  | bdl | bdl | na | na | na | na | na | na | na | na | na | LA-ICP-MS | JIA 2011 | [5 empty] | Cu
gui | M12 | Lixian | Central China | 18 | W Zhou |  | bdl | bdl | na | na | na | na | na | na | na | na | na | LA-ICP-MS | JIA 2011 | [5 empty] | Cu
ding | M17-1 | Lixian | Central China | 18 | W Zhou | 94.29 | 3.55 | 2.16 | na | na | na | na | na | na | na | na | na | LA-ICP-MS | JIA 2011 | [5 empty] | Cu-Sn-Pb
ding | M17-2 | Lixian | Central China | 18 | W Zhou |  | bdl | bdl | na | na | na | na | na | na | na | na | na | LA-ICP-MS | JIA 2011 | [5 empty] | Cu
ding | M17-3 | Lixian | Central China | 18 | W Zhou |  | bdl | bdl | 0.122 | 0.048 | 0.131 | 0.0164 | 0.11 | 0.002 | na | 0.0019 | na | LA-ICP-MS | JIA 2011 | [5 empty] | Cu
ding | M17-4 | Lixian | Central China | 18 | W Zhou |  | bdl | bdl | 0.114 | 0.038 | 0.134 | 0.0164 | 0.126 | 0.0017 | na | 0.0021 | na | LA-ICP-MS | JIA 2011 | [5 empty] | Cu
dagger-axe | M8 | Lixian | Central China | 18 | W Zhou |  | bdl | bdl | na | na | na | na | na | na | na | na | na | LA-ICP-MS | JIA 2011 | [5 empty] | Cu
ding | M9-1 | Lixian | Central China | 18 | W Zhou |  | bdl | bdl | na | na | na | na | na | na | na | na | na | LA-ICP-MS | JIA 2011 | [5 empty] | Cu
ding | M9-2 | Lixian | Central China | 18 | W Zhou |  | bdl | bdl | na | na | na | na | na | na | na | na | na | LA-ICP-MS | JIA 2011 | [5 empty] | Cu
ingot | Tcf2001 | Tongling | Central China | 18 | W Zhou | 76.5 | 0.14 | 0.03 | 1.08 | 0.09 | 0.0051 | 0.046 | 0.0015 | bdl | 0.12 | 0.084 | 19.73 | ICP-AES | WEI 2007 | [5 empty] | Cu
ingot | Tcf2002 | Tongling | Central China | 18 | W Zhou | 94.6 | 0.03 | 0.02 | 0.14 | 0.0034 | 0.0057 | 0.021 | 0.0077 | bdl | 0.14 | 0.036 | 2.14 | ICP-AES | WEI 2007 | [5 empty] | Cu
ingot | Ncj2004 | Nanling | Central China | 18 | W Zhou | 90.6 | 0.1 | 0.07 | 0.14 | 0.0077 | 0.0093 | 0.061 | 0.0072 | bdl | 0.05 | 0.029 | 5.37 | ICP-AES | WEI 2007 | [5 empty] | Cu
ingot | Ncj2001 | Nanling | Central China | 18 | W Zhou | 92.41 | 0.035 | 0.03 | 0.17 | 0.047 | 0.0081 | 0.021 | 0.0032 | bdl | 0.07 | 0.02 | 2.14 | ICP-AES | WEI 2007 | [5 empty] | Cu
frag | Ncj2003 | Nanling | Central China | 18 | W Zhou | 75.1 | 20.79 | 0.1 | 0.24 | 0.042 | 0.0091 | 0.1 | 0.0079 | bdl | 0.02 | 0.025 | 0.016 | ICP-AES | WEI 2007 | [5 empty] | Cu-Sn
frag | HY201 | Heying | Central China | 18 | W Zhou | 47.9 | 7.6 | 50.4 | 0.0295 | 0.0053 | 0.0082 | 0.0118 | 0.1084 | bdl | bdl | 0.0037 | bdl | ICP-AES | WEI 2007 | [5 empty] | Cu-Sn-Pb
frag | HY202 | Heying | Central China | 18 | W Zhou | 71.3 | 10.2 | 13.7 | 0.2786 | 0.03 | 0.0097 | 0.0278 | 0.1172 | bdl | bdl | 0.0045 | bdl | ICP-AES | WEI 2007 | [5 empty] | Cu-Sn-Pb
frag | HY203 | Heying | Central China | 18 | W Zhou | 49.7 | 32.7 | 9.8 | 0.2785 | 0.0269 | 0.0115 | 0.0148 | 0.1696 | bdl | bdl | 0.0034 | bdl | ICP-AES | WEI 2007 | [5 empty] | Cu-Sn-Pb
frag | HY204 | Heying | Central China | 18 | W Zhou | 71.3 | 5.2 | 20.5 | 1.34 | 0.0267 | 0.0078 | 0.0369 | 0.1328 | bdl | bdl | 0.0096 | bdl | ICP-AES | WEI 2007 | [5 empty] | Cu-Sn-Pb
frag | HY205 | Heying | Central China | 18 | W Zhou | 66.4 | 19.7 | 11 | 0.1318 | 0.114 | 0.011 | 0.0221 | 0.2522 | bdl | bdl | 0.0087 | bdl | ICP-AES | WEI 2007 | [5 empty] | Cu-Sn-Pb
sword | NJ2010 | Nanling | Central China | 18 | W Zhou |  | bdl | bdl | 0.0329 | 0.0189 | 0.0462 | 0.106 | bdl | bdl | bdl | 0.0254 | bdl | ICP-AES | WEI 2007 | [5 empty] | Cu
knife | NJ2002 | Nanling | Central China | 18 | W Zhou |  | bdl | bdl | 0.15 | 0.0096 | 0.0102 | 0.0453 | 0.011 | bdl | bdl | 0.0186 | bdl | ICP-AES | WEI 2007 | [5 empty] | Cu
chariot fitting | Qfz202 | Huaibei | Central China | 18 | W Zhou | 68.2 | 12 | 17 | 0.3937 | 0.0491 | 0.0161 | 0.0057 | 0.001 | bdl | 0.0119 | 0.0014 | 0.28 | ICP-AES | WEI 2007 | [5 empty] | Cu-Sn-Pb
slag | NjZ1 | Nanling | Central China | 18 | W Zhou | 2.47 | bdl | 0.00252 | 0.00023 | 0.00065 | 0.0004 | 0.00594 | bdl | bdl | 0.195 | 0.0113 | bdl | ICP-AES | WEI 2007
slag | NJZ3 | Nanling | Central China | 18 | W Zhou | 0.3 | bdl | 0.0082 | bdl | bdl | bdl | 0.00402 | bdl | bdl | 0.065 | 0.0112 | bdl | ICP-AES | WEI 2007
slag | TmZ06 | Tongling | Central China | 18 | W Zhou | 0.42 | 0.007 | 0.0071 | 0.00328 | 0.00058 | bdl | 0.00352 | bdl | bdl | 0.0875 | 0.0175 | bdl | ICP-AES | WEI 2007
slag | NJZ8 | Nanling | Central China | 18 | W Zhou | 0.55 | bdl | 0.00423 | bdl | 0.0021 | bdl | 0.00121 | bdl | bdl | 0.203 | 0.0132 | bdl | ICP-AES | WEI 2007
slag | TwZ01 | Tongling | Central China | 18 | W Zhou | 0.88 | bdl | 0.00189 | bdl | 0.00025 | bdl | 0.00079 | bdl | bdl | 0.045 | 0.0151 | bdl | ICP-AES | WEI 2007
vessel | Ofz201 | Huaibei | Central China | 18 | W Zhou | 72.1 | 11.4 | 14.2 | 0.239 | 0.0268 | 0.0106 | 0.0429 | 0.0384 | 0.00473 | 0.0105 | 0.0294 | 0.16 | ICP-AES | WEI 2007 | [5 empty] | Cu-Sn-Pb
he |  | Nanling | Central China | 18 | W Zhou | 76.34 | 21.65 | 1.84 | na | na | na | na | na | na | na | na | na | SEM-EDS | JIA 2012 | [5 empty] | Cu-Sn-Pb
sword |  | Nanling | Central China | 18 | W Zhou | 82.41 | 17.59 | bdl | na | na | na | na | na | na | na | na | na | SEM-EDS | JIA 2012 | [5 empty] | Cu-Sn
dagger-axe |  | Nanling | Central China | 18 | W Zhou | 78.68 | 21.32 | bdl | na | na | na | na | na | na | na | na | na | SEM-EDS | JIA 2012 | [5 empty] | Cu-Sn
chariot fitting |  | Nanling | Central China | 18 | W Zhou | 89.34 | 10.66 | bdl | na | na | na | na | na | na | na | na | na | SEM-EDS | JIA 2012 | [5 empty] | Cu-Sn
knife | M16:20 | Xujianian | Hexi | 20 | Siwa | 88.6 | 1.61 | 6.05 | 0.288 | 0.061 | 0.156 | na | na | na | na | na | 0.006 | ICP-AES | ZHONGGUO SHEHUI 2006 | [5 empty] | Cu-Sn-Pb
bell | M70:2 | Xujianian | Hexi | 20 | Siwa | 94.5 | 0.83 | 3.84 | 0.102 | 0.025 | 0.183 | na | na | na | na | na | 0.002 | ICP-AES | ZHONGGUO SHEHUI 2006 | [5 empty] | Cu-Pb
bell | M79:27 | Xujianian | Hexi | 20 | Siwa | 81 | 0.004 | 16.5 | 0.315 | 0.021 | 0.093 | na | na | na | na | na | 0.154 | ICP-AES | ZHONGGUO SHEHUI 2006 | [5 empty] | Cu-Pb
spearhead | M70:3 | Xujianian | Hexi | 20 | Siwa | 91.5 | 2.88 | 6.23 | 0.119 | 0.018 | 0.114 | na | na | na | na | na | 0.084 | ICP-AES | ZHONGGUO SHEHUI 2006 | [5 empty] | Cu-Sn-Pb
dagger-axe | M70:7 | Xujianian | Hexi | 20 | Siwa | 63.3 | 0.41 | 36.1 | 1.19 | 0.052 | 0.085 | na | na | na | 0.002 | na | 0.016 | ICP-AES | ZHONGGUO SHEHUI 2006 | [5 empty] | Cu-Pb
dagger-axe | M9:3 | Xujianian | Hexi | 20 | Siwa | 69 | 4.53 | 27.7 | 0.463 | 0.107 | 0.115 | na | na | na | 0.001 | na | 0.023 | ICP-AES | ZHONGGUO SHEHUI 2006 | [5 empty] | Cu-Sn-Pb
arrowhead | M70:4 | Xujianian | Hexi | 20 | Siwa | 82.8 | 14.4 | 0.03 | 0.015 | na | 0.006 | na | na | na | 0.002 | na | 0.557 | ICP-AES | ZHONGGUO SHEHUI 2006 | [5 empty] | Cu-Sn
bell | 962(HM19) | Shajing | Hexi | 20 | Shajing | 71.4 | 11.8 | 10.3 | 3.27 | 1.36 | na | na | na | na | na | na | na | SEM-EDS | QIAN 2006 | [5 empty] | Cu-Sn-Pb
ring | 958(XM194) | Shajing | Hexi | 20 | Shajing | 73.1 | 13.1 | 3.13 | 2.06 | 1.95 | na | na | na | na | na | na | na | SEM-EDS | QIAN 2006 | [5 empty] | Cu-Sn-Pb
tube | 940(XM206) | Shajing | Hexi | 20 | Shajing | 60.7 | 21.2 | 11.6 | 2.43 | 2.06 | na | na | na | na | na | na | na | SEM-EDS | QIAN 2006 | [5 empty] | Cu-Sn-Pb
knife | 942 (XM207) | Shajing | Hexi | 20 | Shajing | 57.4 | 10.4 | 22.8 | 6.18 | 1.46 | na | na | na | na | na | na | na | SEM-EDS | QIAN 2006 | [5 empty] | Cu-Sn-Pb
button | 955 (XM255) | Shajing | Hexi | 20 | Shajing | 83.6 | 9.26 | 2.59 | 1.28 | 1.13 | na | na | na | na | na | na | na | SEM-EDS | QIAN 2006 | [5 empty] | Cu-Sn-Pb
bead | 947 (XM294) | Shajing | Hexi | 20 | Shajing | 59.9 | bdl | bdl | 9.76 | 1.3 | na | na | 1.48 | na | na | na | na | SEM-EDS | QIAN 2006 | [5 empty] | Cu
knife | 941(XM339) | Shajing | Hexi | 20 | Shajing | 81.5 | 8.73 | 2.91 | 2.32 | 1.09 | na | na | na | na | na | na | na | SEM-EDS | QIAN 2006 | [5 empty] | Cu-Sn-Pb
knife |  | Chawuhu | Xinjiang | 21 | not well-defined | 96.4 | 3.6 | bdl | na | na | na | na | na | na | na | na | na | SEM-EDS | QIAN 2006 | [5 empty] | Cu-Sn
frag |  | Chawuhu | Xinjiang | 21 | not well-defined | 96.1 | 4 | bdl | na | na | na | na | na | na | na | na | na | SEM-EDS | QIAN 2006 | [5 empty] | Cu-Sn
knife |  | Chawuhu | Xinjiang | 21 | not well-defined | 89.2 | 10.8 | bdl | na | na | na | na | na | na | na | na | na | SEM-EDS | QIAN 2006 | [5 empty] | Cu-Sn
cup | 106 | Ili | Xinjiang | 21 | not well-defined | 90.6 | 9.5 | bdl | na | na | na | na | na | na | na | na | na | SEM-EDS | QIAN 2006 | [5 empty] | Cu-Sn
cauldron | 107 | Ili | Xinjiang | 21 | not well-defined | 98.6 | bdl | bdl | na | na | na | na | na | na | na | na | na | SEM-EDS | QIAN 2006 | [5 empty] | Cu
cauldron | 108 | Nanwan | Xinjiang | 21 | not well-defined | 97.2 | bdl | bdl | na | 1.2 | na | na | na | na | na | na | na | SEM-EDS | QIAN 2006 | [5 empty] | Cu
frag | 110 | Shihezi | Xinjiang | 21 | not well-defined | 77.4 | bdl | bdl | na | na | na | na | na | na | na | na | na | SEM-EDS | QIAN 2006 | [5 empty] | Cu
dagger | 112 | Tacheng | Xinjiang | 21 | not well-defined | 96.9 | bdl | bdl | 3.1 | na | na | na | na | na | na | na | na | SEM-EDS | QIAN 2006 | [5 empty] | Cu
sickle | 113 | Tacheng | Xinjiang | 21 | not well-defined | 98 | 2 | bdl | na | na | na | na | na | na | na | na | na | SEM-EDS | QIAN 2006 | [5 empty] | Cu-Sn
frag | 114 | Tacheng | Xinjiang | 21 | not well-defined | 91.5 | 8.5 | bdl | na | na | na | na | na | na | na | na | na | SEM-EDS | QIAN 2006 | [5 empty] | Cu-Sn
dagger | 115 | Tacheng | Xinjiang | 21 | not well-defined | 97.5 | 2.5 | bdl | na | na | na | na | na | na | na | na | na | SEM-EDS | QIAN 2006 | [5 empty] | Cu-Sn
cauldron | 118 | Tacheng | Xinjiang | 21 | not well-defined | 98.7 | bdl | bdl | na | na | na | na | na | na | na | na | na | SEM-EDS | QIAN 2006 | [5 empty] | Cu
cauldron | 123 | Changji | Xinjiang | 21 | not well-defined | 96.4 | bdl | bdl | 2.2 | 1.5 | na | na | na | na | na | na | na | SEM-EDS | QIAN 2006 | [5 empty] | Cu
cup | 106 | Ili | Xinjiang | 21 | not well-defined | 89.8 | 9.9 | bdl | na | na | na | na | na | na | na | na | 0.3 | SEM-EDS | QIAN 2006 | [5 empty] | Cu-Sn
cauldron | 107 | Ili | Xinjiang | 21 | not well-defined | 99.7 | bdl | bdl | 0.3 | na | na | na | na | na | na | na | na | SEM-EDS | QIAN 2006 | [5 empty] | Cu
cauldron | 108 | Nanwan | Xinjiang | 21 | not well-defined | 96.7 | bdl | 0.7 | 0.2 | 1.2 | na | na | na | na | na | na | 1.1 | SEM-EDS | QIAN 2006 | [5 empty] | Cu
frag | 110 | Shihezi | Xinjiang | 21 | not well-defined | 99.7 | 0.1 | 0.1 | 0.1 | na | na | na | na | na | na | na | na | SEM-EDS | QIAN 2006 | [5 empty] | Cu
dagger | 112 | Tacheng | Xinjiang | 21 | not well-defined | 95.7 | 0.8 | 0.4 | 3 | na | na | na | na | na | na | na | 0.1 | SEM-EDS | QIAN 2006 | [5 empty] | Cu
frag | 114 | Tacheng | Xinjiang | 21 | not well-defined | 90.8 | 9.1 | bdl | 0.1 | na | na | na | na | na | na | na | na | SEM-EDS | QIAN 2006 | [5 empty] | Cu-Sn
dagger | 115 | Tacheng | Xinjiang | 21 | not well-defined | 97 | 2.2 | bdl | 0.8 | na | na | na | na | na | na | na | na | SEM-EDS | QIAN 2006 | [5 empty] | Cu-Sn
cauldron | 118 | Tacheng | Xinjiang | 21 | not well-defined | 99.6 | bdl | bdl | 0.1 | na | na | na | na | na | na | na | na | SEM-EDS | QIAN 2006 | [5 empty] | Cu
cauldron | 123 | Changji | Xinjiang | 21 | not well-defined | 96.4 | 0.1 | bdl | 2.2 | 1.2 | na | na | na | na | na | na | na | SEM-EDS | QIAN 2006 | [5 empty] | Cu
handled-mirror |  | Keriya | Xinjiang | 21 | not well-defined | 77.39 | bdl | bdl | na | na | na | na | na | na | na | na | na | SEM-EDS | QIAN 2006 | [5 empty] | Cu
handled-mirror |  | Tiemulike | Xinjiang | 21 | not well-defined | 54.89 | 20.76 | bdl | na | na | na | na | na | na | na | na | na | SEM-EDS | QIAN 2006 | [5 empty] | Cu-Sn
sword | XJ845 | Qiaqifu | Xinjiang | 21 | not well-defined | 93.3 | 11.5 | bdl | na | na | na | na | na | na | na | na | na | SEM-EDS | QIAN 2006 | [5 empty] | Cu-Sn
sword | XJ861 | Xinyuan | Xinjiang | 21 | not well-defined | 92.5 | 6.8 | bdl | na | na | na | na | na | na | na | na | na | SEM-EDS | QIAN 2006 | [5 empty] | Cu-Sn
shavel | XJ866 | Xinyuan | Xinjiang | 21 | not well-defined | 95.4 | 4.6 | bdl | na | na | na | na | na | na | na | na | na | SEM-EDS | QIAN 2006 | [5 empty] | Cu-Sn
knife | XJ157 (IM299:13) | Chawuhu | Xinjiang | 21 | not well-defined | 89.9 | 6.4 | bdl | na | na | na | na | na | na | na | na | na | SEM-EDS | QIAN 2006 | [5 empty] | Cu-Sn
knife | XJ158 (IM325:3) | Chawuhu | Xinjiang | 21 | not well-defined | 77.6 | 20.3 | bdl | na | na | na | na | na | na | na | na | na | SEM-EDS | QIAN 2006 | [5 empty] | Cu-Sn
buckle | XJ159 (IVM3:11) | Chawuhu | Xinjiang | 21 | not well-defined | 93.8 | 1.28 | 2.7 | 1.34 | na | na | na | na | na | na | na | na | SEM-EDS | QIAN 2006 | [5 empty] | Cu-Sn-Pb
ring | XJ163 (M201:207) | Baileqier | Xinjiang | 21 | not well-defined | 98 | bdl | bdl | na | na | na | na | na | na | na | na | na | SEM-EDS | QIAN 2006 | [5 empty] | Cu
plaque | XJ165 (M201:520) | Baileqier | Xinjiang | 21 | not well-defined | 97.2 | bdl | bdl | na | 2.76 | na | na | na | na | na | na | na | SEM-EDS | QIAN 2006 | [5 empty] | Cu
needle | XJ166 (M202:23) | Baileqier | Xinjiang | 21 | not well-defined | 99.9 | bdl | bdl | na | na | na | na | na | na | na | na | na | SEM-EDS | QIAN 2006 | [5 empty] | Cu
knife | XJ167 (M206:76) | Baileqier | Xinjiang | 21 | not well-defined | 85.8 | 8.16 | bdl | na | na | na | na | na | na | na | na | na | SEM-EDS | QIAN 2006 | [5 empty] | Cu-Sn
knife | XJ168 (M207:58) | Baileqier | Xinjiang | 21 | not well-defined | 96.2 | bdl | bdl | na | na | na | na | na | na | na | na | na | SEM-EDS | QIAN 2006 | [5 empty] | Cu
bead | XJ109 (M1:69) | Bacangtai | Xinjiang | 21 | not well-defined | 93.5 | 3.41 | bdl | 0.85 | na | na | na | na | na | na | na | na | SEM-EDS | QIAN 2006 | [5 empty] | Cu-Sn
knife | XJ110 (M1:60) | Bacangtai | Xinjiang | 21 | not well-defined | 93.8 | 2.21 | bdl | 1.76 | na | na | na | na | na | na | na | na | SEM-EDS | QIAN 2006 | [5 empty] | Cu-Sn
mirror | XJ117 (M2:4) | Habuqihan | Xinjiang | 21 | not well-defined | 89 | bdl | bdl | na | na | na | na | na | na | na | na | na | SEM-EDS | QIAN 2006 | [5 empty] | Cu
knife | XJ113 (M5:20) | Habuqihan | Xinjiang | 21 | not well-defined | 90.6 | bdl | bdl | 1.06 | na | na | na | 2.61 | na | na | na | na | SEM-EDS | QIAN 2006 | [5 empty] | Cu
frag | XJ116 (M5:23) | Habuqihan | Xinjiang | 21 | not well-defined | 94.3 | 3.89 | bdl | na | na | na | na | na | na | na | na | na | SEM-EDS | QIAN 2006 | [5 empty] | Cu-Sn
knife | XJ114 (M7:1) | Habuqihan | Xinjiang | 21 | not well-defined | 98.4 | bdl | bdl | na | na | na | na | na | na | na | na | na | SEM-EDS | QIAN 2006 | [5 empty] | Cu
knife | XJ112 (M9:3) | Habuqihan | Xinjiang | 21 | not well-defined | 87.4 | 9.13 | bdl | 1.24 | na | na | na | na | na | na | na | na | SEM-EDS | QIAN 2006 | [5 empty] | Cu-Sn
knife | XJ111 (M23:10) | Habuqihan | Xinjiang | 21 | not well-defined | 85.4 | 7.31 | 1.33 | na | na | na | na | na | na | na | na | na | SEM-EDS | QIAN 2006 | [5 empty] | Cu-Sn-Pb
earring | XJ192 (M4) | Kezier | Xinjiang | 21 | not well-defined | 95.5 | bdl | bdl | na | na | na | na | na | na | na | na | na | SEM-EDS | QIAN 2006 | [5 empty] | Cu
earring | XJ19 (M5:9) | Kezier | Xinjiang | 21 | not well-defined | 91.9 | bdl | bdl | na | na | na | na | na | na | na | na | na | SEM-EDS | QIAN 2006 | [5 empty] | Cu
button | XJ193 (M5:15) | Kezier | Xinjiang | 21 | not well-defined | 94.1 | bdl | bdl | na | na | na | na | na | na | na | na | na | SEM-EDS | QIAN 2006 | [5 empty] | Cu
knife | XJ194 (M7:4) | Kezier | Xinjiang | 21 | not well-defined | 96 | 1.88 | bdl | na | na | na | na | na | na | na | na | na | SEM-EDS | QIAN 2006 | [5 empty] | Cu-Sn
awl | XJ20 (IIM8) | Kezier | Xinjiang | 21 | not well-defined | 94.2 | 4.45 | bdl | na | na | na | na | na | na | na | na | na | SEM-EDS | QIAN 2006 | [5 empty] | Cu-Sn
mirror | XJ189 (M9:6) | Kezier | Xinjiang | 21 | not well-defined | 87.4 | 9.83 | bdl | na | na | na | na | na | na | na | na | na | SEM-EDS | QIAN 2006 | [5 empty] | Cu-Sn
buckle | XJ195 (M9:9) | Kezier | Xinjiang | 21 | not well-defined | 95.7 | 2.53 | bdl | na | na | na | na | na | na | na | na | na | SEM-EDS | QIAN 2006 | [5 empty] | Cu-Sn
ornament | XJ16 (M15:1) | Kezier | Xinjiang | 21 | not well-defined | 93.6 | bdl | bdl | na | na | na | na | 2.21 | na | na | na | na | SEM-EDS | QIAN 2006 | [5 empty] | Cu
necklace | XJ21 (M17:1) | Kezier | Xinjiang | 21 | not well-defined | 92.6 | bdl | bdl | na | 1.62 | na | na | na | na | na | na | na | SEM-EDS | QIAN 2006 | [5 empty] | Cu
frag | XJ190 (IIM18:4) | Kezier | Xinjiang | 21 | not well-defined | 99.9 | bdl | bdl | na | na | na | na | na | na | na | na | na | SEM-EDS | QIAN 2006 | [5 empty] | Cu
headdress | XJ196 (M18:5) | Kezier | Xinjiang | 21 | not well-defined | 91.1 | 5.83 | bdl | na | na | na | na | na | na | na | na | 1.16 | SEM-EDS | QIAN 2006 | [5 empty] | Cu-Sn
earring | XJ17 (M27:16) | Kezier | Xinjiang | 21 | not well-defined | 99.9 | bdl | bdl | na | na | na | na | na | na | na | na | na | SEM-EDS | QIAN 2006 | [5 empty] | Cu
knife | XJ197 (M30:4) | Kezier | Xinjiang | 21 | not well-defined | 83.2 | 14.9 | bdl | na | na | na | na | na | na | na | na | na | SEM-EDS | QIAN 2006 | [5 empty] | Cu-Sn
knife | XJ24 (M30:5) | Kezier | Xinjiang | 21 | not well-defined | 77.3 | 19.4 | bdl | na | na | na | na | na | na | na | na | na | SEM-EDS | QIAN 2006 | [5 empty] | Cu-Sn
spoon | XJ191 (M30:6) | Kezier | Xinjiang | 21 | not well-defined | 80.2 | 6.21 | 11.6 | na | na | na | na | na | na | na | na | na | SEM-EDS | QIAN 2006 | [5 empty] | Cu-Sn-Pb
wheel | XJ198 (M30:3) | Kezier | Xinjiang | 21 | not well-defined | 82.7 | 14.8 | bdl | na | na | na | na | na | na | na | na | na | SEM-EDS | QIAN 2006 | [5 empty] | Cu-Sn
necklace | XJ125 (M36:4) | Kezier | Xinjiang | 21 | not well-defined | 76.1 | 20.2 | bdl | na | na | na | na | na | na | na | na | na | SEM-EDS | QIAN 2006 | [5 empty] | Cu-Sn
knife | XJ26 (M39:3) | Kezier | Xinjiang | 21 | not well-defined | 97.3 | bdl | bdl | na | na | na | na | na | na | na | na | na | SEM-EDS | QIAN 2006 | [5 empty] | Cu
knife | XJ199 (M39:4) | Kezier | Xinjiang | 21 | not well-defined | 97 | bdl | bdl | na | na | na | na | na | na | na | na | na | SEM-EDS | QIAN 2006 | [5 empty] | Cu