## Sheet1
Table S2. Compositional analysis.
Sample No. | Museum No. | Source | Note | Al | Si | K | Ca | Ti | Mn | Fe | Zn | Rb | Sr | Y | Zr | Nb | Ba | Pb
Artefact-1 | 1966.1001.1 |  | mean of 6 readings in 2 locations | 71864.8037 | 388655.7771 | 41425.0813 | 1479.3904 | 1120.9546 | 1112.5957 | 15983.1627 | 215.9365 | 196.5975 | 5.024 | 83.6078 | 977.8925 | 73.6524 | 59.4709 | 30.7807
Artefact-2 | Am1825,1210.16 |  | mean of 6 readings in 2 locations | 75265.4963 | 397770.1862 | 44054.3208 | 3857.8647 | 460.2001 | 221.0772 | 7113.409 | 38.453 | 144.2489 | 13.416 | 28.3029 | 126.7316 | 11.7994 | 233.1375 | 18.6255
Artefact-3 | Am1907,0608.2 |  | mean of 6 readings in 2 locations | 71500.2852 | 385516.4944 | 42304.3619 | 1717.855 | 1141.7357 | 1113.2071 | 16060.9798 | 210.9161 | 197.7935 | 5.4179 | 84.9438 | 985.5076 | 74.2204 | 89.0179 | 39.1671
Artefact-19 | Am1926,-214 |  | mean of 6 readings in 2 locations | 73999.2616 | 388676.0317 | 43559.5058 | 4236.9931 | 443.2764 | 360.2831 | 6990.3466 | 46.5999 | 150.0632 | 13.1932 | 28.3315 | 117.4389 | 12.1467 | 221.3199 | 19.5072
zp-0122 |  | Zaragoza | mean of 5 readings | 75017.8771 | 387253.887 | 44275.1594 | 3873.2053 | 783.1644 | 359.0727 | 8864.5567 | 43.0481 | 134.6161 | 27.3613 | 33.4926 | 194.7926 | 15.7492 | 537.4856 | 17.3993
zp-0113 |  | Zaragoza | mean of 5 readings | 74817.8547 | 379048.0894 | 41076.0272 | 3590.6181 | 771.3007 | 360.5927 | 7959.6807 | 39.8652 | 127.0326 | 26.7008 | 27.7657 | 189.8636 | 14.9068 | 487.8261 | 16.6408
zp-0117 |  | Zaragoza | mean of 5 readings | 76728.5613 | 399955.0143 | 45299.3128 | 3866.7844 | 810.5625 | 221.0772 | 8851.0761 | 39.7549 | 136.4091 | 28.0335 | 33.9213 | 195.447 | 15.0676 | 285.5139 | 16.5533
zp-0120 |  | Zaragoza | mean of 5 readings | 78557.8378 | 407282.7125 | 45366.8188 | 3931.2862 | 825.7096 | 221.0772 | 8918.9792 | 38.4284 | 136.3713 | 27.526 | 34.7786 | 200.5252 | 15.9283 | 304.4025 | 16.479
um-0101 |  | Ucareo | mean of 5 readings | 73136.2268 | 381867.1259 | 39537.3843 | 3491.4593 | 433.6807 | 221.0772 | 6040.5552 | 39.2837 | 139.0886 | 9.8548 | 25.7938 | 106.7585 | 10.8717 | 214.474 | 16.0462
um-0108 |  | Ucareo | mean of 5 readings | 74152.359 | 393263.4034 | 43126.2351 | 3738.5023 | 416.7776 | 221.0772 | 7021.8126 | 35.7843 | 151.2758 | 11.3211 | 30.5005 | 118.3337 | 12.7211 | 126.8859 | 18.0966
om-0101 |  | Otumba | mean of 5 readings | 78063.4928 | 382897.4506 | 37596.9823 | 7627.6659 | 982.4624 | 413.7399 | 8533.4991 | 44.1612 | 123.3274 | 129.4366 | 25.4337 | 145.4028 | 12.1107 | 813.024 | 19.725
om-0104 |  | Otumba | mean of 5 readings | 79921.6468 | 395001.8792 | 37818.5818 | 7377.8384 | 898.5626 | 434.5856 | 8060.4499 | 47.0862 | 123.7687 | 120.4297 | 26.0853 | 137.9818 | 11.8804 | 829.157 | 18.5337
om-0303 |  | Otumba | mean of 5 readings | 79845.5569 | 393953.1515 | 37994.8923 | 7417.0016 | 936.2775 | 370.599 | 8338.0749 | 41.958 | 122.729 | 125.2121 | 26.6854 | 140.4999 | 11.6228 | 776.6832 | 18.7567
sh-0101 |  | Pachuca | mean of 5 readings | 75005.3332 | 408576.017 | 41651.8686 | 1439.4619 | 1141.5189 | 1095.3563 | 15971.5393 | 213.0324 | 197.7644 | 4.5567 | 84.5552 | 989.2722 | 75.6928 | <LOD | 30.8117
sh-0701 |  | Pachuca | mean of 5 readings | 73499.7906 | 398682.9921 | 41399.9303 | 1509.5715 | 1190.7684 | 1096.8743 | 16315.3742 | 215.7157 | 202.3621 | 4.6334 | 82.7977 | 995.4944 | 74.8594 | <LOD | 30.6281
sh-0703 |  | Pachuca | mean of 5 readings | 75745.6309 | 413817.3308 | 41844.7155 | 1434.1017 | 1168.8937 | 998.8269 | 15994.7503 | 211.505 | 199.8933 | 4.3945 | 86.8786 | 1003.5829 | 75.5557 | <LOD | 30.8423
sh-0802 |  | Pachuca | mean of 5 readings | 73353.672 | 395290.4825 | 41211.567 | 1559.2855 | 1155.1173 | 1086.2629 | 16206.8748 | 217.0564 | 201.2092 | 5.0531 | 85.0696 | 996.0886 | 75.4863 | <LOD | 31.509