## Trace Summary
Artefact & Analysis No. | Location (as shown on figures) | Element | n | Mean | 2SD
STHEAD.2 |  | Element | n | Mean | 2SD
Analysis 1 | Location 1 | Cu | 1 | 75.04513 | 0.58
|  | Sn | 1 | 24.95487 | 0.4
Analysis 3 | Location 1 | Pb | 1 | 100 | 1.36
Analysis 4 | Location 1 | Pb | 1 | 100 | 1.66
STHEAD.2a |  | Element | n | Mean | 2SD
Analysis 2 | Location 2 | Cu | 2 | 1.94 | 0.311127
|  | Ag | 2 | 12.36 | 2.573869
|  | Au | 2 | 85.7 | 2.884996
Analysis 3 | Location 3 | Cu | 2 | 1.715 | 0.01414214
|  | Ag | 2 | 13.315 | 1.032376
|  | Au | 2 | 84.965 | 1.032376
Analysis 4 | Location 4 | Cu | 2 | 2.355 | 0.1272792
|  | Ag | 2 | 4.805 | 2.390021
|  | Au | 2 | 92.84 | 2.5173
Analysis 5 | Location 5 | Cu | 2 | 2.51 | 1.074802
|  | Ag | 2 | 4.925 | 0.3818377
|  | Au | 2 | 92.56 | 1.442498
Analysis 6 | Location 6 | Pb | 2 | 100 | 0.08485281
Analysis 7 | Location 7 | Cu | 2 | 21.82 | 3.733524
|  | Au | 2 | 78.18 | 3.733524
Analysis 8 | Location 8 | Cu | 5 | 37.804 | 50.11176
|  | Zn | 5 | 2.65 | 6.619366
|  | As | 5 | 0.512 | 1.024
|  | Au | 5 | 59.038 | 58.6616
STHEAD.3 |  | Element | n | Mean | 2SD
Analysis 1 | Location 2 | Cu | 2 | 7.43 | 1.074802
|  | Ag | 2 | 12.06 | 1.951615
|  | Au | 2 | 80.51 | 3.026417
Analysis 2 | Location 2 | Pb | 1 | 100 | 0.88
Analysis 4 | Location 1 | Pb | 2 | 100 | 1.343503
STHEAD.4a_1 |  | Element | n | Mean | 2SD
Analysis 1 | Location 1 | Cu | 1 | 72.92 | 6.46
|  | Zn | 1 | 25.39 | 2.4
|  | Sn | 1 | 1.69 | 0.26
Analysis 2 | Location 1 | Zn | 1 | 62.37 | 4.98
|  | Cu | 1 | 32.02 | 2.5
|  | Sn | 1 | 3.09 | 0.32
|  | Ag | 1 | 1.59 | 0.24
Analysis 3 | Location 1 | Cu | 2 | 67.525 | 0.834386
|  | Zn | 2 | 24.9 | 1.301076
|  | Sn | 2 | 2.245 | 2.559727
|  | Al | 2 | 3.285 | 3.153696
|  | Fe | 2 | 1.81 | 0.7919596
|  | Sb | 2 | 0.235 | 0.6646804
STHEAD.4a_2 |  | Element | n | Mean | 2SD
Analysis 1 | Location 1 | Cr | 2 | 15.33 | 1.216224
|  | Mn | 2 | 0.53 | 0.2545584
|  | Fe | 2 | 84.14 | 1.470782
STHEAD.6(1) |  | Element | n | Mean | 2SD
Analysis 1 | Location 1 | Cu | 2 | 1.7 | 0.9899495
|  | Ag | 2 | 0.73 | 0.311127
|  | Au | 2 | 97.57 | 0.6788225
STHEAD.6(4) |  | Element | n | Mean | 2SD
Analyses 1–3 | Location 1 | Cu | 3 | 7.663333 | 0.7900211
|  | Ag | 3 | 14.10333 | 1.363134
|  | Au | 3 | 78.23 | 2.148115
STHEAD.8 |  | Element | n | Mean | 2SD
Analysis 1 | Location 1 | Cu | 1 | 56.93 | 0.9
|  | Zn | 1 | 41.09 | 0.88
|  | Sn | 1 | 1.99 | 0.58
Analysis 2 | Location 1 | Ag | 1 | 5.41 | 0.78
|  | Au | 1 | 94.59 | 0.78
Analysis 4 | Location 1 | Au | 1 | - | -
Analysis 5 | Location 1 | Ag | 1 | 14.21 | 0.8
|  | Au | 1 | 85.79 | 0.8
STHEAD.9 |  | Element | n | Mean | 2SD
Analysis 1 | Location 1 | Cu | 10 | 2.189 | 0.694707
|  | Ag | 10 | 4.244 | 1.192391
|  | Au | 10 | 93.566 | 1.492655
Analysis 2 | Location 2 | Cu | 3 | 100 | 5.2

## Au-alloy Standards
MAC1 |  |  |  | MAC2 |  |  |  | MAC3
MAC1-01 | Wt% | Wt% Sigma | Atomic % | MAC2-01 | Wt% | Wt% Sigma | Atomic % | MAC3-01 | Wt% | Wt% Sigma | Atomic %
Cu | 8.96 | 0.25 | 19.06 | Cu | 5.2 | 0.22 | 12.6 | Cu | 0.79 | 0.2 | 2.31
Ag | 31.29 | 0.38 | 39.21 | Ag | 20.18 | 0.35 | 28.82 | Ag | 4.37 | 0.3 | 7.55
Sn | 1.6 | 0.24 | 1.82 | Sn | 0.43 | 0.24 | 0.56 | Sn | 0.43 | 0.24 | 0.68
Au | 58.15 | 0.42 | 39.91 | Au | 74.19 | 0.43 | 58.02 | Au | 94.41 | 0.42 | 89.45
Total | 100 |  | 100 | Total | 100 |  | 100 | Total | 100 |  | 100
MAC1-02 | Wt% | Wt% Sigma | Atomic % | MAC2-02 | Wt% | Wt% Sigma | Atomic % | MAC3-02 | Wt% | Wt% Sigma | Atomic %
Cu | 9.4 | 0.25 | 19.9 | Cu | 4.9 | 0.22 | 11.91 | Cu | 0.9 | 0.2 | 2.61
Ag | 31.1 | 0.38 | 38.78 | Ag | 20.32 | 0.36 | 29.11 | Ag | 4.88 | 0.29 | 8.38
Sn | 1.53 | 0.25 | 1.74 | Sn | 0.58 | 0.24 | 0.75 | Sn | 0.61 | 0.24 | 0.96
Au | 57.97 | 0.43 | 39.59 | Au | 74.2 | 0.43 | 58.22 | Au | 93.61 | 0.41 | 88.04
Total | 100 |  | 100 | Total | 100 |  | 100 | Total | 100 |  | 100
MAC1-03 | Wt% | Wt% Sigma | Atomic % | MAC2-03 | Wt% | Wt% Sigma | Atomic % | MAC3-03 | Wt% | Wt% Sigma | Atomic %
Cu | 8.84 | 0.25 | 18.79 | Cu | 5.37 | 0.23 | 13.03 | Cu | 1.24 | 0.21 | 3.61
Ag | 31.62 | 0.38 | 39.62 | Ag | 19.42 | 0.37 | 27.78 | Ag | 4.55 | 0.3 | 7.8
Sn | 1.59 | 0.24 | 1.81 | Sn | 0.54 | 0.25 | 0.7 | Sn | 0.14 | 0.24 | 0.23
Au | 57.95 | 0.42 | 39.77 | Au | 74.67 | 0.44 | 58.49 | Au | 94.07 | 0.42 | 88.36
Total | 100 |  | 100 | Total | 100 |  | 100 | Total | 100 |  | 100
MAC1-04 | Wt% | Wt% Sigma | Atomic % | MAC2-04 | Wt% | Wt% Sigma | Atomic % | MAC3-04 | Wt% | Wt% Sigma | Atomic %
Cu | 8.81 | 0.25 | 18.72 | Cu | 5.13 | 0.23 | 12.49 | Cu | 0.81 | 0.2 | 2.36
Ag | 31.69 | 0.4 | 39.66 | Ag | 19.63 | 0.37 | 28.17 | Ag | 5.26 | 0.29 | 9.05
Sn | 1.86 | 0.25 | 2.12 | Sn | 0.43 | 0.24 | 0.56 | Sn | 0.14 | 0.23 | 0.23
Au | 57.63 | 0.46 | 39.5 | Au | 74.81 | 0.44 | 58.78 | Au | 93.79 | 0.41 | 88.37
Total | 100 |  | 100 | Total | 100 |  | 100 | Total | 100 |  | 100
MAC1-05 | Wt% | Wt% Sigma | Atomic % | MAC2-05 | Wt% | Wt% Sigma | Atomic % | MAC3-05 | Wt% | Wt% Sigma | Atomic %
Cu | 9.12 | 0.25 | 19.38 | Cu | 4.78 | 0.22 | 11.66 | Cu | 1.16 | 0.2 | 3.36
Ag | 31.38 | 0.39 | 39.26 | Ag | 20.04 | 0.36 | 28.81 | Ag | 5.13 | 0.3 | 8.76
Sn | 1.33 | 0.25 | 1.51 | Sn | 0.66 | 0.24 | 0.87 | Sn | 0.5 | 0.24 | 0.78
Au | 58.17 | 0.44 | 39.85 | Au | 74.52 | 0.43 | 58.66 | Au | 93.21 | 0.42 | 87.11
Total | 100 |  | 100 | Total | 100 |  | 100 | Total | 100 |  | 100
MAC1-06 | Wt% | Wt% Sigma | Atomic % | MAC2-06 | Wt% | Wt% Sigma | Atomic % | MAC3-06 | Wt% | Wt% Sigma | Atomic %
Cu | 9.11 | 0.25 | 19.31 | Cu | 5.29 | 0.24 | 12.81 | Cu | 1.11 | 0.2 | 3.24
Ag | 31.6 | 0.38 | 39.44 | Ag | 19.71 | 0.37 | 28.14 | Ag | 4.44 | 0.3 | 7.63
Sn | 1.61 | 0.25 | 1.82 | Sn | 0.77 | 0.25 | 0.99 | Sn | 0.48 | 0.25 | 0.75
Au | 57.69 | 0.43 | 39.43 | Au | 74.24 | 0.45 | 58.05 | Au | 93.97 | 0.42 | 88.38
Total | 100 |  | 100 | Total | 100 |  | 100 | Total | 100 |  | 100
MAC1-07 | Wt% | Wt% Sigma | Atomic % | MAC2-07 | Wt% | Wt% Sigma | Atomic % | MAC3-07 | Wt% | Wt% Sigma | Atomic %
Cu | 9.26 | 0.26 | 19.64 | Cu | 5.23 | 0.23 | 12.66 | Cu | 1.16 | 0.19 | 3.35
Ag | 31.17 | 0.39 | 38.93 | Ag | 20.24 | 0.37 | 28.85 | Ag | 5.24 | 0.29 | 8.93
Sn | 1.52 | 0.25 | 1.72 | Sn | 0.61 | 0.25 | 0.79 | Sn | 0.49 | 0.23 | 0.76
Au | 58.05 | 0.44 | 39.71 | Au | 73.91 | 0.44 | 57.7 | Au | 93.12 | 0.4 | 86.96
Total | 100 |  | 100 | Total | 100 |  | 100 | Total | 100 |  | 100
MAC1-08 | Wt% | Wt% Sigma | Atomic %
Cu | 9.42 | 0.25 | 19.91
Ag | 31.44 | 0.38 | 39.15
Sn | 1.32 | 0.24 | 1.49
Au | 57.83 | 0.42 | 39.44
Total | 100 |  | 100
MAC1 Summary |  |  |  | MAC2 Summary |  |  |  | MAC3 Summary
Au-1 | Mean | 2 SD | Certified | Au-2 | Mean | 2 SD | Certified | Au-3 | Mean | 2 SD | Certified
Cu | 9.115 | 0.4708655 | 9.1 | Cu | 5.128571 | 0.4269939 | 5.1 | Cu | 1.024286 | 0.3714579 | 1.04
Ag | 31.41125 | 0.4332518 | 29.8 | Ag | 19.93429 | 0.6933837 | 19.2 | Ag | 4.838571 | 0.7690192 | 4.6
Sn | 1.545 | 0.3432617 | 1.98 | Sn | 0.5742857 | 0.2446377 | 1.03 | Sn | 0.3985714 | 0.3694011 | 0.54
Au | 57.93 | 0.4 | 59.4 | Au | 74.36286 | 0.630102 | 74.7 | Au | 93.74 | 0.9293008 | 93.9

## STHEAD.1f
Analysis No. | Artefact/Element Measured | Wt% | 1SD
Location 9-1 | Sthead1F_01 | Wt% | Wt% Sigma
| C | 33.95 | 0.79
| O | 36.85 | 0.53
| Al | 1.17 | 0.05
| Si | 1.03 | 0.04
| P | 1.25 | 0.05
| S | 0.43 | 0.03
| Cl | 0.58 | 0.03
| K | 0.23 | 0.05
| Ca | 0.33 | 0.07
| Cu | 11.7 | 0.22
| Sn | 12.47 | 0.24
| Total | 100
Location 9-2 | Sthead1F_02 | Wt% | Wt% Sigma
| C | 46.16 | 0.75
| O | 45.3 | 0.67
| Al | 1.23 | 0.05
| Si | 1.34 | 0.05
| P | 0.25 | 0.03
| S | 0.26 | 0.03
| Cl | 0.19 | 0.03
| K | 0.15 | 0.03
| Ca | 0.9 | 0.04
| Cu | 4.22 | 0.15
| Total | 100
Location 4 | Sthead1F_03 | Wt% | Wt% Sigma
| C | 49.22 | 0.59
| O | 40.09 | 0.51
| Na | 0.13 | 0.05
| Mg | 0.16 | 0.03
| Al | 0.88 | 0.04
| Si | 1.95 | 0.05
| P | 0.44 | 0.03
| S | 0.2 | 0.03
| Cl | 0.13 | 0.02
| K | 0.17 | 0.04
| Ca | 0.47 | 0.04
| Cu | 3.02 | 0.11
| Sn | 3.16 | 0.12
| Total | 100

## STHEAD.2
Analysis No. | Artefact/Element Measured | Wt% | 1SD | Mean Composition
1 | STHead-2-1 | Wt% | Wt% Sigma |  | n | Mean | 2SD
| Cu | 33.26 | 0.29 | Cu | 1 | 75.04513 | 0.29
| Sn | 11.06 | 0.2 | Sn | 1 | 24.95487 | 0.2
| Total | 100
2: Background | STHead-2-2 | Wt% | Wt% Sigma
| O | 49.52 | 0.26
| Al | 1.57 | 0.05
| Si | 16.72 | 0.12
| P | 4.2 | 0.07
| S | 1.47 | 0.05
| K | 0.23 | 0.03
| Ca | 10.57 | 0.09
| Fe | 15.72 | 0.15
| Total | 100
[5 empty] | n | Mean | 2SD
3 | STHead-2-3 | Wt% | Wt% Sigma | Pb | 1 | 100 | 1.36
| Pb | 51.5 | 0.68
| Total | 100
[5 empty] | n | Mean | 2SD
4 | STHead-2-4 | Wt% | Wt% Sigma | Pb | 1 | 100 | 1.66
| Pb | 59.8 | 0.83
| Total | 100

## STHEAD.2a
Analysis No. | Artefact/Element Measured | Wt% | 1SD | Mean Composition
1: Background | StHead-2a-1_Background | Wt% | Wt% Sigma
| O | 45.34 | 0.34
| Na | 0.46 | 0.06
| Mg | 0.42 | 0.05
| Al | 4.09 | 0.08
| Si | 39.79 | 0.27
| P | 0.27 | 0.06
| S | 0.62 | 0.05
| Cl | 0.2 | 0.04
| K | 1.09 | 0.05
| Ca | 2.51 | 0.07
| Ti | 0.31 | 0.05
| Fe | 4.91 | 0.12
| Total | 100
2 | Spectrum 5 | Wt% | Wt% Sigma |  | n | Mean | 2SD
| Cu | 2.05 | 0.23 | Cu | 2 | 1.94 | 0.311127
| Ag | 13.27 | 0.4 | Ag | 2 | 12.36 | 2.573869
| Au | 84.68 | 0.44 | Au | 2 | 85.7 | 2.884996
| Total | 100
| Spectrum 6 | Wt% | Wt% Sigma
| Cu | 1.83 | 0.23
| Ag | 11.45 | 0.39
| Au | 86.72 | 0.44
| Total | 100
3 | Spectrum 7 | Wt% | Wt% Sigma |  | n | Mean | 2SD
| Cu | 1.72 | 0.23 | Cu | 2 | 1.715 | 0.01414214
| Ag | 13.68 | 0.41 | Ag | 2 | 13.315 | 1.032376
| Au | 84.6 | 0.45 | Au | 2 | 84.965 | 1.032376
| Total | 100
| Spectrum 8 | Wt% | Wt% Sigma
| Cu | 1.71 | 0.23
| Ag | 12.95 | 0.4
| Au | 85.33 | 0.44
| Total | 100
4 | Spectrum 20 | Wt% | Wt% Sigma |  | n | Mean | 2SD
| Cu | 2.4 | 0.23 | Cu | 2 | 2.355 | 0.1272792
| Ag | 5.65 | 0.35 | Ag | 2 | 4.805 | 2.390021
| Au | 91.95 | 0.41 | Au | 2 | 92.84 | 2.5173
| Total | 100
| Spectrum 21 | Wt% | Wt% Sigma
| Cu | 2.31 | 0.23
| Ag | 3.96 | 0.36
| Au | 93.73 | 0.42
| Total | 100
5 | Spectrum 22 | Wt% | Wt% Sigma |  | n | Mean | 2SD
| Cu | 2.13 | 0.24 | Cu | 2 | 2.51 | 1.074802
| Ag | 4.79 | 0.38 | Ag | 2 | 4.925 | 0.3818377
| Au | 93.07 | 0.44 | Au | 2 | 92.56 | 1.442498
| Total | 100
| Spectrum 23 | Wt% | Wt% Sigma
| Cu | 2.89 | 0.24
| Ag | 5.06 | 0.38
| Au | 92.05 | 0.44
| Total | 100
6 | Spectrum 24 | Wt% | Wt% Sigma |  | n | Mean | 2SD
| Pb | 48.28 | 0.57 | Pb | 2 | 100 | 0.08485281
| Total | 100
| Spectrum 25 | Wt% | Wt% Sigma
| Pb | 48.34 | 0.55
| Total | 100
7 | Spectrum 26 | Wt% | Wt% Sigma |  | n | Mean | 2SD
| Cu | 20.5 | 0.37 | Cu | 2 | 21.82 | 3.733524
| Au | 79.5 | 0.37 | Au | 2 | 78.18 | 3.733524
| Total | 100
| Spectrum 27 | Wt% | Wt% Sigma
| Cu | 23.14 | 0.41
| Au | 76.86 | 0.41
| Total | 100
8 | Spectrum 28 | Wt% | Wt% Sigma |  | n | Mean | 2SD
| Cu | 23.56 | 0.4 | Cu | 5 | 37.804 | 50.11176
| Zn | 1.43 | 0.3 | Zn | 5 | 2.65 | 6.619366
| Au | 75.01 | 0.46 | As | 5 | 0.512 | 1.024
| Total | 100 |  | Au | 5 | 59.038 | 58.6616
| Spectrum 29 | Wt% | Wt% Sigma
| Cu | 31.24 | 0.49
| Zn | 2.44 | 0.31
| Au | 66.33 | 0.53
| Total | 100
| Spectrum 30 | Wt% | Wt% Sigma
| Cu | 81.78 | 0.81
| Zn | 8.36 | 0.39
| As | 2.56 | 0.5
| Au | 7.31 | 0.67
| Total | 100
| Spectrum 31 | Wt% | Wt% Sigma
| Cu | 31.83 | 0.55
| Au | 68.17 | 0.55
| Total | 100
| Spectrum 32 | Wt% | Wt% Sigma
| Cu | 20.61 | 0.4
| Zn | 1.02 | 0.3
| Au | 78.37 | 0.47
| Total | 100

## STHEAD.3
Analysis No. | Artefact/Element Measured | Wt% | 1SD | Mean Composition
1 | StHead-3-1a | Wt% | Wt% Sigma |  | n | Mean | 2SD
| Cu | 7.05 | 0.3 | Cu | 2 | 7.43 | 1.074802
| Ag | 11.37 | 0.4 | Ag | 2 | 12.06 | 1.951615
| Au | 81.58 | 0.47 | Au | 2 | 80.51 | 3.026417
| Total | 100
| StHead-3-1b | Wt% | Wt% Sigma
| Cu | 7.81 | 0.3
| Ag | 12.75 | 0.4
| Au | 79.44 | 0.48
| Total | 100
2 | StHead-3-2 | Wt% | Wt% Sigma |  | n | Mean | 2SD
| S | 0.9 | 0.15 | Pb | 1 | 100 | 0.88
| Pb | 55.29 | 0.44
3: Background | StHead-3-3 | Wt% | Wt% Sigma
| O | 46.77 | 0.33
| Na | 0.93 | 0.07
| Mg | 0.33 | 0.05
| Al | 1.49 | 0.06
| Si | 37.04 | 0.25
| P | 0.4 | 0.06
| S | 3.72 | 0.08
| Cl | 0.71 | 0.05
| K | 0.89 | 0.05
| Ca | 6.48 | 0.1
| Fe | 1.23 | 0.09
| Total | 100
4 | Spectrum 38 | Wt% | Wt% Sigma |  | n | Mean | 2SD
| Pb | 63.9 | 0.44 | Pb | 2 | 100 | 1.343503
| Total | 100
| Spectrum 39 | Wt% | Wt% Sigma
| Pb | 64.85 | 0.44
| Total | 100

## STHEAD.4a_1
Analysis No. | Artefact/Element Measured | Wt% | 1SD | Mean Composition
1 | Sthead.4A-1-1 | Wt% | Wt% Sigma |  | n | Mean | 2SD
| Cu | 72.92 | 3.23 | Cu | 1 | 72.92 | 6.46
| Zn | 25.39 | 1.2 | Zn | 1 | 25.39 | 2.4
| Sn | 1.69 | 0.13 | Sn | 1 | 1.69 | 0.26
| Total | 100
2 | Sthead.4A-2-1 | Wt% | Wt% Sigma |  | n | Mean | 2SD
| Zn | 62.37 | 2.49 | Zn | 1 | 62.37 | 4.98
| Cu | 32.02 | 1.25 | Cu | 1 | 32.02 | 2.5
| Sn | 3.09 | 0.16 | Sn | 1 | 3.09 | 0.32
| Ag | 1.59 | 0.12 | Ag | 1 | 1.59 | 0.24
| Total | 100
3 | Sthead.4A-3-1 | Wt% | Wt% Sigma |  | n | Mean | 2SD
| Cu | 67.23 | 3.1 | Cu | 2 | 67.525 | 0.834386
| Zn | 25.36 | 1.25 | Zn | 2 | 24.9 | 1.301076
| Sn | 3.15 | 0.18 | Sn | 2 | 2.245 | 2.559727
| Al | 2.17 | 0.17 | Al | 2 | 3.285 | 3.153696
| Fe | 2.09 | 0.13 | Fe | 2 | 1.81 | 0.7919596
| Total | 100 |  | Sb | 2 | 0.235 | 0.6646804
| Sthead.4A-3-2 | Wt% | Wt% Sigma
| Cu | 67.82 | 3.21
| Zn | 24.44 | 1.23
| Sn | 1.34 | 0.12
| Al | 4.4 | 0.33
| Fe | 1.53 | 0.11
| Sb | 0.47 | 0.1
| Total | 100

## STHEAD.4a_2
Analysis No. | Artefact/Element Measured | Wt% | 1SD | Mean Composition
1 | Sthead.4A-1-1 | Wt% | Wt% Sigma |  | n | Mean | 2SD
| Cr | 15.76 | 0.19 | Cr | 2 | 15.33 | 1.216224
| Mn | 0.62 | 0.15 | Mn | 2 | 0.53 | 0.2545584
| Fe | 83.62 | 0.23 | Fe | 2 | 84.14 | 1.470782
| Total | 100
| Sthead.4A-1-2 | Wt% | Wt% Sigma
| Cr | 14.9 | 0.19
| Mn | 0.44 | 0.15
| Fe | 84.66 | 0.22
| Total | 100

## STHEAD.6_1
Analysis No. | Artefact/Element Measured | Wt% | 1SD | Mean Composition
1 | StHead-61-1a | Wt% | Wt% Sigma |  | n | Mean | 2SD
| Cu | 1.35 | 0.25 | Cu | 2 | 1.7 | 0.9899495
| Ag | 0.84 | 0.35 | Ag | 2 | 0.73 | 0.311127
| Au | 97.81 | 0.43 | Au | 2 | 97.57 | 0.6788225
| Total | 100
| StHead-61-1b | Wt% | Wt% Sigma
| Cu | 2.05 | 0.24
| Ag | 0.62 | 0.33
| Au | 97.33 | 0.4
| Total | 100

## STHEAD.6_4
Analysis No. | Artefact/Element Measured | Wt% | 1SD | Mean Composition
1 | Sthead.6-4-1 | Wt% | Wt% Sigma |  | n | Mean | 2SD
| Cu | 7.52 | 0.29 | Cu | 3 | 7.663333 | 0.7900211
| Ag | 14.05 | 0.4 | Ag | 3 | 14.10333 | 1.363134
| Au | 78.43 | 0.46 | Au | 3 | 78.23 | 2.148115
| Total | 100
2 | Sthead.6-4-2 | Wt% | Wt% Sigma
| Cu | 8.11 | 0.28
| Ag | 14.81 | 0.39
| Au | 77.07 | 0.45
| Total | 100
3 | Sthead.6-4-3 | Wt% | Wt% Sigma
| Cu | 7.36 | 0.29
| Ag | 13.45 | 0.4
| Au | 79.19 | 0.46
| Total | 100
4: Background | Sthead.6-4-4 | Wt% | Wt% Sigma
| C | 13.3 | 0.98
| O | 40.14 | 0.52
| Na | 2.49 | 0.07
| Mg | 2.31 | 0.05
| Al | 6.42 | 0.1
| Si | 18.06 | 0.23
| P | 0.3 | 0.03
| S | 0.54 | 0.03
| Cl | 0.43 | 0.03
| K | 0.78 | 0.03
| Ca | 7.18 | 0.1
| Ti | 0.43 | 0.03
| Mn | 0.2 | 0.04
| Fe | 7.42 | 0.12
| Total | 100

## STHEAD.8
Analysis No. | Artefact/Element Measured | Wt% | 1SD | Mean Composition
1 | StHead8-1 | Wt% | Wt% Sigma | StHead8-1 | n | Wt% | 2SD
| Cu | 56.93 | 0.45 | Cu | 1 | 56.93 | 0.9
| Zn | 41.09 | 0.44 | Zn | 1 | 41.09 | 0.88
| Sn | 1.99 | 0.29 | Sn | 1 | 1.99 | 0.58
| Total | 100 |  | Total |  | 100
2 | StHead8-2 | Wt% | Wt% Sigma | StHead8-2 | n | Wt% | 2SD
| Ag | 5.41 | 0.39 | Ag | 1 | 5.41 | 0.78
| Au | 94.59 | 0.39 | Au | 1 | 94.59 | 0.78
| Total | 100 |  | Total |  | 100
3: Background | StHead8-3 | Wt% | Wt% Sigma
| Na | 3.87 | 0.13
| Mg | 3.4 | 0.1
| Al | 13.07 | 0.15
| Si | 43.02 | 0.24
| P | 0.54 | 0.11
| S | 1.2 | 0.1
| Cl | 1.43 | 0.09
| K | 4.6 | 0.11
| Ca | 13.95 | 0.16
| Ti | 1.85 | 0.11
| Fe | 13.08 | 0.22
| Total | 100
4 | StHead8-4 | Wt% | Wt% Sigma | Au trace, qualitative only due to detector being obscured.
| C | 15.95 | 1.89
| O | 32.78 | 0.89
| Na | 1.8 | 0.11
| Mg | 2.46 | 0.1
| Al | 5.35 | 0.16
| Si | 17.4 | 0.43
| P | 0.24 | 0.06
| S | 0.54 | 0.06
| Cl | 0.49 | 0.05
| K | 1.63 | 0.08
| Ca | 8.72 | 0.23
| Ti | 0.83 | 0.07
| Fe | 10.5 | 0.31
| Cu | 0.89 | 0.2
| Au | 0.42 | 0.26
| Total | 100
5 | StHead8-5 | Wt% | Wt% Sigma | StHead8-5 | n | Wt% | 2SD
| Ag | 14.21 | 0.4 | Ag | 1 | 14.21 | 0.8
| Au | 85.79 | 0.4 | Au | 1 | 85.79 | 0.8
| Total | 100 |  | Total |  | 100

## STHEAD.9
Analysis No. | Artefact/Element Measured | Wt% | 1SD | Mean Composition
1 | StHead9-1 | Wt% | Wt% Sigma |  | n | Wt% | 2SD
| Au | 93.33 | 4.19 | Au | 10 | 93.566 | 1.492655
| Ag | 4.38 | 0.25 | Ag | 10 | 4.244 | 1.192391
| Cu | 2.29 | 0.21 | Cu | 10 | 2.189 | 0.694707
| StHead9-2 | Wt% | Wt% Sigma
| Au | 94.24 | 4.26
| Ag | 4.06 | 0.24
| Cu | 1.7 | 0.19
| StHead9-3 | Wt% | Wt% Sigma
| Au | 93.05 | 4.12
| Ag | 4.5 | 0.25
| Cu | 2.44 | 0.22
| StHead9-4 | Wt% | Wt% Sigma
| # | 92.52 | 4.26
| Ag | 5.04 | 0.27
| Cu | 2.44 | 0.22
| StHead9-5 | Wt% | Wt% Sigma
| Au | 92.8 | 4.17
| Ag | 4.42 | 0.25
| Cu | 2.78 | 0.23
| StHead9-6 | Wt% | Wt% Sigma
| Au | 93.04 | 4.24
| Ag | 4.81 | 0.27
| Cu | 2.15 | 0.21
| StHead9-7 | Wt% | Wt% Sigma
| Au | 93.89 | 4.33
| Ag | 4.31 | 0.25
| Cu | 1.8 | 0.21
| StHead9-8 | Wt% | Wt% Sigma
| Au | 94.15 | 4.17
| Ag | 3.42 | 0.22
| Cu | 2.43 | 0.22
| StHead9-9 | Wt% | Wt% Sigma
| Au | 94.91 | 4.63
| Ag | 3.07 | 0.22
| Cu | 2.02 | 0.22
| StHead9-10 | Wt% | Wt% Sigma
| Au | 93.73 | 4.17
| Ag | 4.43 | 0.25
| Cu | 1.84 | 0.2
2 | StHead9-11 | Wt% | Wt% Sigma |  | n | Mean | 2SD
| Cu | 100 | 5.18 | Cu | 3 | 100 | 5.18
StHead9-12
| Cu | 100 | 4.64
StHead9-13
| Cu | 100 | 4.79