## clay_mineralogy
Mineralogy | A | B | C | D | E | F | G | Min | Max | Average | S
Montmorillonite | 0 | 0 | 0 | 0 | 0 | 0 | 0 | 0 | 0 | 0 | 1.01 | Difference between the chemical composition obtained from quantitative mineral analysis minus chemical composition obtained form X-ray fluorescence
Illite | 5.35 | 5.4 | 7.62 | 5.37 | 8.63 | 8.66 | 6 | 5.35 | 8.66 | 6.718571 | 4.12
Halloysite-7Å | 89.75 | 89.27 | 65.45 | 88.25 | 58.01 | 73.85 | 85.25 | 58.01 | 89.75 | 78.54714 | 83.84 | Error | A | B | C | D | E | F | G | S
Gibbsite | 0 | 0 | 0 | 0 | 0 | 0 | 0 | 0 | 0 | 0 | 5.93 | SiO2 | 5.2 | 5.6 | 6.9 | 5.3 | 3.4 | 5 | 5.5 | 6.8
Quartz | 0.74 | 1.32 | 4.24 | 1.16 | 3.29 | 6.53 | 1.45 | 0.74 | 6.53 | 2.675714 | 1.78 | Al2O3 | -1.9 | -2.4 | -0.3 | -1.9 | -1.1 | -2.2 | -2 | 0.2
K-feldspar | 4.16 | 4.01 | 9.79 | 5.21 | 30.08 | 10.96 | 7.29 | 4.01 | 30.08 | 10.21429 | 0 | Fe2O3 | -0.64 | -0.57 | -2.1 | -1 | -1 | -0.69 | -0.6 | -0.57
Plagioclase | 0 | 0 | 12.9 | 0 | 0 | 0 | 0 | 0 | 12.9 | 1.842857 | 0 | MgO | 0.15 | 0.15 | 0.2 | 0.15 | 0.2 | 0.2 | 0.08 | -0.06
Calcite | 0 | 0 | 0 | 0 | 0 | 0 | 0 | 0 | 0 | 0 | 0.91 | CaO | -0.15 | -0.14 | -0.25 | -0.11 | -0.12 | -0.08 | -0.18 | -0.2
Dolomite | 0 | 0 | 0 | 0 | 0 | 0 | 0 | 0 | 0 | 0 | 1.54 | Na2O | -0.37 | -0.45 | -0.5 | -0.32 | -0.74 | -0.37 | -0.39 | -0.52
Alunite | 0 | 0 | 0 | 0 | 0 | 0 | 0 | 0 | 0 | 0 | 0.86 | K2O | 0.68 | 0.82 | 0.5 | 0.68 | 1.8 | 0.9 | 0.93 | 0.24
Total | 100 | 100 | 100 | 99.99 | 100.01 | 100 | 99.99 | 99.99 |  |  |  | P2O5 | -0.42 | -0.45 | -1.1 | -0.45 | -0.77 | -0.4 | -0.44 | -0.05
CP index | 0.3461315 | 0.3139952 | 0.2317482 | 0.2702875 | 0.1604668 | 0.2030705 | 0.2052888 | 0.1604668 | 0.3461315 | 0.2472841 | 0.2736908 | LOI | -2.7 | -2.9 | -3.52 | -2.6 | -2.1 | -2.8 | -3.2 | -6
Chemical Assay | [11 empty] | Cl | 0 | 0 | 0 | 0 | 0 | 0 | 0 | 0
SiO2 | 42.9 | 42.8 | 47 | 43.2 | 51 | 47.7 | 43.6 | 42.8 | 51 | 45.45714 | 36.7 | SO3 | -0.14 | -0.1 | 0 | -0.05 | -0.05 | -0.05 | 0 | -0.15
Al2O3 | 39 | 39.3 | 31.9 | 38.6 | 31 | 34.9 | 38 | 31 | 39.3 | 36.1 | 38 | Total | -0.29 | -0.44 | -0.17 | -0.3 | -0.48 | -0.49 | -0.3 | 0
Fe2O3 | 0.74 | 0.67 | 2.2 | 1.1 | 1.1 | 0.79 | 0.7 | 0.67 | 2.2 | 1.042857 | 0.67
MgO | 0.05 | 0.05 | 0 | 0.05 | 0.1 | 0.1 | 0.12 | 0 | 0.12 | 0.06714286 | 0.56 | Used chemical composition of the minerals obtained from the website webmineral.com.
CaO | 0.15 | 0.14 | 0.35 | 0.11 | 0.12 | 0.08 | 0.18 | 0.08 | 0.35 | 0.1614286 | 1.2
Na2O | 0.37 | 0.45 | 1.9 | 0.32 | 0.74 | 0.37 | 0.39 | 0.32 | 1.9 | 0.6485714 | 0.52 | Chemistry | Montmorillonite | Illite | Halloysite-7Å | Gibbsite | Quartz | K-feldspar | Plagioclase | Calcite | Dolomite | Alunite
K2O | 0.42 | 0.28 | 1.7 | 0.62 | 3.9 | 1.6 | 0.77 | 0.28 | 3.9 | 1.327143 | 0.16 | SiO2 | 43.77 | 54.01 | 46.55 |  | 100 | 64.76 | 67.39
P2O5 | 0.42 | 0.45 | 1.1 | 0.45 | 0.77 | 0.4 | 0.44 | 0.4 | 1.1 | 0.5757143 | 0.05 | Al2O3 | 18.57 | 17.02 | 39.5 | 65.36 |  | 18.32 | 20.35 |  |  | 36.92
LOI | 15.9 | 16 | 13.62 | 15.6 | 11.2 | 14.2 | 15.8 | 11.2 | 16 | 14.61714 | 21.1 | Fe2O3 |  | 1.59
Cl | 0 | 0 | 0 | 0 | 0 | 0 | 0 | 0 | 0 | 0 | 0.7 | MgO |  | 3.11 | [6 empty] | 21.86
SO3 | 0.14 | 0.1 | 0 | 0.05 | 0.05 | 0.05 | 0 | 0 | 0.14 | 0.05571429 | 0.45 | CaO | 1.02 | [5 empty] | 1.07 | 56.03 | 30.41
Total | 100.09 | 100.24 | 99.77 | 100.1 | 99.98 | 100.19 | 100 | 99.77 |  |  |  | Na2O | 1.13 | [5 empty] | 11.19
Rietveld | [11 empty] | K2O |  | 7.26 |  |  |  | 16.92 |  |  |  | 11.37
SiO2 | 48.1 | 48.4 | 53.9 | 48.5 | 54.4 | 52.7 | 49.1 | 48.1 | 54.4 | 50.72857 | 43.5 | P2O5
Al2O3 | 37.1 | 36.9 | 31.6 | 36.7 | 29.9 | 32.7 | 36 | 29.9 | 37.1 | 34.41429 | 38.2 | LOI | 36.09 | 12.03 | 13.96 | 34.64 |  |  |  | 43.97 |  | 13.05
Fe2O3 | 0.1 | 0.1 | 0.1 | 0.1 | 0.1 | 0.1 | 0.1 | 0.1 | 0.1 | 0.1 | 0.1 | Cl | [8 empty] | 47.73
MgO | 0.2 | 0.2 | 0.2 | 0.2 | 0.3 | 0.3 | 0.2 | 0.2 | 0.3 | 0.2285714 | 0.5 | SO3 | [9 empty] | 38.6
CaO | 0 | 0 | 0.1 | 0 | 0 | 0 | 0 | 0 | 0.1 | 0.01428571 | 1 | Total | 100.58 | 95.02 | 100.01 | 100 | 100 | 100 | 100 | 100 | 100 | 100
Na2O | 0 | 0 | 1.4 | 0 | 0 | 0 | 0 | 0 | 1.4 | 0.2 | 0
K2O | 1.1 | 1.1 | 2.2 | 1.3 | 5.7 | 2.5 | 1.7 | 1.1 | 5.7 | 2.228571 | 0.4 | Clay mineral assemblages
P2O5 | 0 | 0 | 0 | 0 | 0 | 0 | 0 | 0 | 0 | 0 | 0
LOI | 13.2 | 13.1 | 10.1 | 13 | 9.1 | 11.4 | 12.6 | 9.1 | 13.2 | 11.78571 | 15.1 | Mineralogy | A | B | C | D | E | F | G | Min | Max | Average | S
Cl | 0 | 0 | 0 | 0 | 0 | 0 | 0 | 0 | 0 | 0 | 0.7 | Montmorillonite | 0 | 0 | 0 | 0 | 0 | 0 | 0 | 0 | 0 | 0 | 1.135214
SO3 | 0 | 0 | 0 | 0 | 0 | 0 | 0 | 0 | 0 | 0 | 0.3 | Illite | 5.625657 | 5.704025 | 10.42836 | 5.735954 | 12.95018 | 10.4957 | 6.575342 | 5.625657 | 12.95018 | 8.216459 | 4.630774
Total | 99.8 | 99.8 | 99.6 | 99.8 | 99.5 | 99.7 | 99.7 | 99.5 |  |  |  | Halloysite-7Å | 94.37434 | 94.29598 | 89.57164 | 94.26405 | 87.04982 | 89.5043 | 93.42466 | 87.04982 | 94.37434 | 91.78354 | 94.23401
Figures of merit | [11 empty] | Total | 100 | 100 | 100 | 100 | 100 | 100 | 100 |  |  |  | 100
GOF | 3.16 | 3.09 | 2.24 | 2.91 | 2.51 | 2.94 | 3.26 | 2.24 | 3.26 | 2.872857 | 3.3
Rexp | 4.02 | 3.98 | 3.55 | 3.86 | 4.07 | 4.05 | 4.09 | 3.55 | 4.09 | 3.945714 | 4.08
Rwp | 12.68 | 12.29 | 7.96 | 11.22 | 10.23 | 11.92 | 13.36 | 7.96 | 13.36 | 11.38 | 13.44