## bulk_mineralogy
Mineralogy | A | B | C | D | E | F | G
Mica | 2.3 | 3.9 | 5.1 | 3.8 | 3.5 | 3.3 | 3.6 | Difference between the chemical composition obtained from quantitative mineral analysis minus chemical assay by X-ray fluorescence
Halloysite-7Å | 41.1 | 35 | 11.2 | 30.5 | 10.5 | 24.7 | 22.5
Quartz | 39.1 | 45.5 | 47.3 | 42.2 | 33.7 | 53.8 | 49.3 | Error | A | B | C | D | E | F | G
K-feldspar | 14.2 | 8.1 | 18.5 | 20.7 | 48.1 | 16.4 | 22.9 | SiO2 | 4.9 | 4.8 | 6.3 | 4 | 3.8 | 5.3 | 5.6
Plagioclase | 3.2 | 7.6 | 17.9 | 2.8 | 4.2 | 1.9 | 1.7 | Al2O3 | -5.1 | -4.9 | -4.5 | -4.5 | -4.8 | -5.5 | -6
Total | 100 | 100 | 100 | 100 | 100.1 | 100 | 99.9 | CaO | -0.1 | -0.43 | -1 | -0.05 | -0.05 | -0.05 | -0.05
Chemical assay | [7 empty] | Na2O | 0.12 | -0.2 | -1 | -0.02 | -0.03 | 0.03 | 0.01
SiO2 | 63.9 | 67.6 | 72.1 | 68.1 | 69.9 | 72.3 | 70.8 | K2O | 0.2 | 0.3 | 0.86 | 0.3 | 1.1 | 0.1 | 0.4
Al2O3 | 26.4 | 24.1 | 18.2 | 23.1 | 20.2 | 20.5 | 21.3 | LOI | 0.5 | 1.5 | 0.5 | 1 | 0.3 | 0.8 | 0.5
Fe2O3 | 0.56 | 0.65 | 0.88 | 0.69 | 0.32 | 0.53 | 0.41 | Total | -0.21 | 0.26 | 0.04 | -0.15 | -0.1 | 0 | -0.1
MnO | 0.05 | 0.05 | 0.14 | 0.05 | 0.05 | 0.05 | 0.05
MgO | 0.12 | 0.11 | 0.1 | 0.14 | 0.05 | 0.1 | 0.1 | Used chemical composition of the minerals obtained from the website webmineral.com.
CaO | 0.1 | 0.53 | 1.2 | 0.05 | 0.05 | 0.05 | 0.05 | Except for halloysite-7Å , which was obtained from the structural formula of sample B.
Na2O | 0.28 | 1.1 | 3 | 0.32 | 0.53 | 0.17 | 0.19
K2O | 2.5 | 1.5 | 2.84 | 3.7 | 7.5 | 3.1 | 3.9 | Chemistry | Muscovite | Halloysite-7Å | Quartz | K-feldspar | Plagioclase
LOI | 6.2 | 4.3 | 1.5 | 4 | 1.5 | 3.3 | 3.2 | SiO2 | 45.21 | 42.19 | 100 | 64.76 | 67.39
Total | 100.11 | 99.94 | 99.96 | 100.15 | 100.1 | 100.1 | 100 | Al2O3 | 38.36 | 41.81 |  | 18.32 | 20.35
Calculated assay | [7 empty] | CaO |  |  |  |  | 1.07
SiO2 | 68.8 | 72.4 | 78.4 | 72.1 | 73.7 | 77.6 | 76.4 | Na2O |  |  |  |  | 11.19
Al2O3 | 21.3 | 19.2 | 13.7 | 18.6 | 15.4 | 15 | 15.3 | K2O | 11.81 |  |  | 16.92
CaO | 0 | 0.1 | 0.2 | 0 | 0 | 0 | 0 | LOI | 4.07 | 16
Na2O | 0.4 | 0.9 | 2 | 0.3 | 0.5 | 0.2 | 0.2 | Total | 99.45 | 100 |  | 100 | 100
K2O | 2.7 | 1.8 | 3.7 | 4 | 8.6 | 3.2 | 4.3
LOI | 6.7 | 5.8 | 2 | 5 | 1.8 | 4.1 | 3.7
Total | 99.9 | 100.2 | 100 | 100 | 100 | 100.1 | 99.9
Figures of merit
GOF | 3.41 | 3.53 | 4.23 | 3.73 | 3.9 | 3.75 | 3.82
Rexp | 4.4 | 4.34 | 4.28 | 4.36 | 4.87 | 4.46 | 4.54
Rwp | 14.99 | 15.33 | 18.1 | 16.27 | 19 | 16.75 | 17.34
Parameters
R2 | 0.991 | 0.992 | 0.993 | 0.994 | 0.994 | 0.992 | 0.99
ρ | 0.996 | 0.996 | 0.997 | 0.997 | 0.997 | 0.996 | 0.996
Indexes
CIA | 88.74431 | 84.57091 | 64.10477 | 83.32692 | 68.98758 | 84.62002 | 82.16087
PRS | 67.6 | 64.1 | 21.3 | 52.8 | 15.8 | 53.3 | 44.4