## table_s3
Order |  | (b) Mica | (b) Halloysite-7Å | (b) Quartz | (b) K-feldspar | (b) Plagioclase | (b) Feldspar | (b) SiO2 | (b) Al2O3 | (b) Fe2O3 | (b) MnO | (b) MgO | (b) CaO | (b) Na2O | (b) K2O | (b) LOI | (c) Illite | (c) Halloysite-7Å | (c) Quartz | (c) K-felspar | (c) Plagioclase | (c) Feldspar | (c) SiO2 | (c) Al2O3 | (c) Fe2O3 | (c) MgO | (c) CaO | (c) Na2O | (c) K2O | (c) P2O5 | (c) LOI | (c) SO3 | (c) Surficial area | (c) Total volume porous | (c) Volume porous (0-5 nm) | (c) Volume porous (5-30 nm) | (c) CEC | (b) La | (b) Ce | (b) Pr | (b) Nd | (b) Sm | (b) Eu | (b) Gd | (b) Tb | (b) Dy | (b) Ho | (b) Er | (b) Tm | (b) Yb | (b) Lu | (b) Y | (b) U | (b) Th | (b) ΣLREE | (b) ΣHREE | (b) ΣREE
1 | (b) Mica | 1 | -0.55 | -0.52 | 0.48 | -0.19 | 0.37 | -0.46 | 0.34 | -0.46 | -0.44 | -0.45 | -0.26 | -0.23 | 0.45 | 0.04 | -0.03 | -0.13 | -0.35 | 0.51 | -0.44 | 0.24 | 0.22 | -0.06 | -0.31 | 0.14 | -0.4 | -0.25 | 0.39 | -0.05 | -0.35 | 0.51 | 0.08 | 0.06 | 0.02 | 0 | -0.08 | -0.16 | -0.05 | -0.21 | -0.23 | -0.26 | 0.37 | -0.27 | -0.29 | -0.34 | -0.33 | -0.33 | -0.33 | -0.33 | -0.34 | -0.34 | -0.3 | -0.26 | -0.14 | -0.32 | -0.21
2 | (b) Halloysite-7Å | -0.55 | 1 | 0.15 | -0.89 | 0.36 | -0.69 | -0.37 | 0.4 | 0.75 | 0.34 | 0.83 | 0.4 | 0.3 | -0.87 | 0.59 | -0.58 | 0.61 | -0.24 | -0.88 | 0.34 | -0.62 | -0.71 | 0.53 | 0.17 | -0.67 | 0.37 | 0.13 | -0.81 | -0.1 | 0.73 | 0.28 | 0.49 | 0.67 | 0.49 | 0.65 | 0.26 | 0.37 | 0.48 | 0.38 | 0.4 | 0.41 | -0.29 | 0.4 | 0.39 | 0.37 | 0.33 | 0.33 | 0.33 | 0.33 | 0.34 | 0.34 | 0.54 | 0.43 | 0.45 | 0.35 | 0.42
3 | (b) Quartz | -0.52 | 0.15 | 1 | -0.38 | -0.41 | -0.69 | 0.29 | 0.06 | -0.12 | -0.39 | 0.33 | -0.34 | -0.45 | -0.43 | 0.26 | -0.06 | 0.44 | 0.26 | -0.46 | -0.39 | -0.59 | -0.32 | 0.45 | -0.54 | 0.49 | -0.41 | -0.52 | -0.47 | -0.67 | 0.51 | -0.11 | 0.43 | 0.26 | 0.47 | 0.33 | 0.72 | -0.59 | -0.62 | -0.55 | -0.54 | -0.5 | -0.87 | -0.47 | -0.47 | -0.43 | -0.44 | -0.44 | -0.45 | -0.44 | -0.44 | -0.42 | -0.33 | -0.47 | -0.6 | -0.44 | -0.55
4 | (b) K-feldspar | 0.48 | -0.89 | -0.38 | 1 | -0.41 | 0.81 | 0.21 | -0.34 | -0.72 | -0.26 | -0.74 | -0.45 | -0.31 | 0.99 | -0.52 | 0.51 | -0.62 | 0.11 | 0.9 | -0.26 | 0.68 | 0.7 | -0.57 | -0.02 | 0.56 | -0.27 | -0.06 | 0.84 | 0.19 | -0.76 | -0.26 | -0.58 | -0.72 | -0.56 | -0.67 | -0.39 | -0.27 | -0.33 | -0.29 | -0.31 | -0.35 | 0.38 | -0.35 | -0.34 | -0.32 | -0.28 | -0.29 | -0.28 | -0.29 | -0.29 | -0.3 | -0.54 | -0.34 | -0.32 | -0.3 | -0.32
5 | (b) Plagioclase | -0.19 | 0.36 | -0.41 | -0.41 | 1 | 0.2 | 0.25 | -0.42 | 0.78 | 0.9 | -0.01 | 1 | 0.99 | -0.33 | -0.4 | 0.08 | -0.3 | 0.16 | -0.11 | 0.9 | 0.33 | 0.07 | -0.36 | 0.81 | -0.81 | 0.86 | 0.89 | 0 | 0.79 | -0.13 | -0.26 | -0.34 | -0.12 | -0.4 | -0.23 | -0.62 | 0.92 | 0.76 | 0.93 | 0.94 | 0.96 | 0.64 | 0.97 | 0.97 | 0.96 | 0.95 | 0.96 | 0.95 | 0.96 | 0.95 | 0.96 | 0.94 | 0.88 | 0.87 | 0.96 | 0.93
6 | (b) Feldspar | 0.37 | -0.69 | -0.69 | 0.81 | 0.2 | 1 | 0.37 | -0.63 | -0.27 | 0.32 | -0.78 | 0.15 | 0.3 | 0.86 | -0.8 | 0.61 | -0.86 | 0.23 | 0.89 | 0.32 | 0.94 | 0.81 | -0.85 | 0.52 | 0.06 | 0.27 | 0.52 | 0.91 | 0.72 | -0.9 | -0.44 | -0.86 | -0.85 | -0.87 | -0.87 | -0.83 | 0.3 | 0.15 | 0.29 | 0.28 | 0.25 | 0.82 | 0.24 | 0.26 | 0.28 | 0.32 | 0.31 | 0.32 | 0.31 | 0.31 | 0.3 | 0.02 | 0.21 | 0.22 | 0.3 | 0.26
7 | (b) SiO2 | -0.46 | -0.37 | 0.29 | 0.21 | 0.25 | 0.37 | 1 | -0.94 | 0.04 | 0.42 | -0.41 | 0.29 | 0.33 | 0.25 | -0.83 | 0.72 | -0.62 | 0.77 | 0.35 | 0.42 | 0.52 | 0.58 | -0.64 | 0.44 | 0.21 | 0.28 | 0.45 | 0.45 | 0.44 | -0.47 | -0.87 | -0.68 | -0.75 | -0.68 | -0.75 | -0.41 | 0.14 | -0.14 | 0.2 | 0.2 | 0.22 | 0.18 | 0.26 | 0.28 | 0.34 | 0.37 | 0.37 | 0.37 | 0.37 | 0.37 | 0.37 | 0.15 | 0.19 | 0.02 | 0.35 | 0.15
8 | (b) Al2O3 | 0.34 | 0.4 | 0.06 | -0.34 | -0.42 | -0.63 | -0.94 | 1 | -0.1 | -0.6 | 0.54 | -0.43 | -0.51 | -0.41 | 0.95 | -0.77 | 0.81 | -0.71 | -0.52 | -0.6 | -0.75 | -0.71 | 0.83 | -0.66 | -0.03 | -0.47 | -0.67 | -0.63 | -0.71 | 0.66 | 0.87 | 0.87 | 0.87 | 0.88 | 0.9 | 0.69 | -0.37 | -0.07 | -0.41 | -0.41 | -0.42 | -0.49 | -0.44 | -0.47 | -0.53 | -0.56 | -0.55 | -0.56 | -0.56 | -0.55 | -0.55 | -0.28 | -0.38 | -0.24 | -0.54 | -0.37
9 | (b) Fe2O3 | -0.46 | 0.75 | -0.12 | -0.72 | 0.78 | -0.27 | 0.04 | -0.1 | 1 | 0.72 | 0.58 | 0.78 | 0.74 | -0.65 | 0.02 | -0.24 | 0.15 | 0.04 | -0.56 | 0.72 | -0.16 | -0.33 | 0.06 | 0.65 | -0.91 | 0.62 | 0.58 | -0.43 | 0.41 | 0.3 | -0.08 | 0.08 | 0.29 | -0.02 | 0.19 | -0.21 | 0.82 | 0.84 | 0.83 | 0.83 | 0.84 | 0.25 | 0.84 | 0.82 | 0.8 | 0.77 | 0.77 | 0.77 | 0.77 | 0.78 | 0.78 | 0.93 | 0.88 | 0.85 | 0.79 | 0.85
10 | (b) MnO | -0.44 | 0.34 | -0.39 | -0.26 | 0.9 | 0.32 | 0.42 | -0.6 | 0.72 | 1 | -0.05 | 0.92 | 0.95 | -0.17 | -0.52 | 0.26 | -0.45 | 0.32 | -0.02 | 1 | 0.46 | 0.21 | -0.53 | 0.94 | -0.71 | 0.93 | 0.97 | 0.13 | 0.88 | -0.25 | -0.49 | -0.57 | -0.35 | -0.59 | -0.44 | -0.74 | 0.89 | 0.69 | 0.92 | 0.93 | 0.94 | 0.62 | 0.95 | 0.96 | 0.98 | 0.98 | 0.98 | 0.98 | 0.98 | 0.98 | 0.98 | 0.85 | 0.87 | 0.83 | 0.98 | 0.91
11 | (b) MgO | -0.45 | 0.83 | 0.33 | -0.74 | -0.01 | -0.78 | -0.41 | 0.54 | 0.58 | -0.05 | 1 | 0.01 | -0.08 | -0.74 | 0.67 | -0.75 | 0.82 | -0.41 | -0.91 | -0.05 | -0.83 | -0.85 | 0.77 | -0.12 | -0.41 | -0.03 | -0.27 | -0.89 | -0.44 | 0.86 | 0.26 | 0.72 | 0.74 | 0.69 | 0.79 | 0.6 | 0.11 | 0.34 | 0.1 | 0.1 | 0.09 | -0.5 | 0.09 | 0.06 | 0.02 | -0.01 | -0.01 | -0.01 | -0.02 | 0 | 0 | 0.3 | 0.22 | 0.22 | 0 | 0.14
12 | (b) CaO | -0.26 | 0.4 | -0.34 | -0.45 | 1 | 0.15 | 0.29 | -0.43 | 0.78 | 0.92 | 0.01 | 1 | 0.99 | -0.38 | -0.38 | 0.08 | -0.28 | 0.19 | -0.16 | 0.92 | 0.29 | 0.04 | -0.34 | 0.8 | -0.79 | 0.88 | 0.89 | -0.04 | 0.77 | -0.09 | -0.29 | -0.33 | -0.12 | -0.38 | -0.22 | -0.59 | 0.89 | 0.72 | 0.92 | 0.92 | 0.95 | 0.58 | 0.96 | 0.96 | 0.96 | 0.95 | 0.96 | 0.95 | 0.96 | 0.95 | 0.96 | 0.93 | 0.86 | 0.85 | 0.96 | 0.91
13 | (b) Na2O | -0.23 | 0.3 | -0.45 | -0.31 | 0.99 | 0.3 | 0.33 | -0.51 | 0.74 | 0.95 | -0.08 | 0.99 | 1 | -0.23 | -0.49 | 0.17 | -0.4 | 0.22 | -0.02 | 0.95 | 0.43 | 0.17 | -0.47 | 0.88 | -0.78 | 0.9 | 0.95 | 0.1 | 0.86 | -0.23 | -0.36 | -0.46 | -0.25 | -0.52 | -0.35 | -0.71 | 0.93 | 0.75 | 0.95 | 0.95 | 0.97 | 0.69 | 0.98 | 0.98 | 0.99 | 0.98 | 0.99 | 0.98 | 0.98 | 0.98 | 0.98 | 0.92 | 0.89 | 0.87 | 0.98 | 0.94
14 | (b) K2O | 0.45 | -0.87 | -0.43 | 0.99 | -0.33 | 0.86 | 0.25 | -0.41 | -0.65 | -0.17 | -0.74 | -0.38 | -0.23 | 1 | -0.58 | 0.55 | -0.68 | 0.15 | 0.91 | -0.17 | 0.73 | 0.74 | -0.63 | 0.08 | 0.49 | -0.2 | 0.02 | 0.87 | 0.28 | -0.8 | -0.31 | -0.65 | -0.76 | -0.63 | -0.72 | -0.47 | -0.18 | -0.25 | -0.2 | -0.22 | -0.26 | 0.45 | -0.27 | -0.25 | -0.24 | -0.19 | -0.2 | -0.19 | -0.2 | -0.2 | -0.21 | -0.47 | -0.25 | -0.24 | -0.21 | -0.23
15 | (b) LOI | 0.04 | 0.59 | 0.26 | -0.52 | -0.4 | -0.8 | -0.83 | 0.95 | 0.02 | -0.52 | 0.67 | -0.38 | -0.49 | -0.58 | 1 | -0.74 | 0.86 | -0.56 | -0.68 | -0.52 | -0.85 | -0.77 | 0.86 | -0.63 | -0.05 | -0.41 | -0.64 | -0.76 | -0.75 | 0.78 | 0.8 | 0.89 | 0.92 | 0.91 | 0.94 | 0.75 | -0.38 | -0.11 | -0.4 | -0.39 | -0.39 | -0.65 | -0.41 | -0.43 | -0.47 | -0.51 | -0.51 | -0.51 | -0.51 | -0.5 | -0.5 | -0.24 | -0.35 | -0.25 | -0.49 | -0.35
16 | (c) Illite | -0.03 | -0.58 | -0.06 | 0.51 | 0.08 | 0.61 | 0.72 | -0.77 | -0.24 | 0.26 | -0.75 | 0.08 | 0.17 | 0.55 | -0.74 | 1 | -0.91 | 0.89 | 0.76 | 0.26 | 0.8 | 0.95 | -0.89 | 0.35 | 0.25 | 0.04 | 0.39 | 0.84 | 0.47 | -0.86 | -0.42 | -0.82 | -0.73 | -0.83 | -0.86 | -0.63 | 0.03 | -0.23 | 0.06 | 0.06 | 0.07 | 0.39 | 0.07 | 0.09 | 0.15 | 0.19 | 0.18 | 0.19 | 0.19 | 0.18 | 0.17 | -0.13 | 0 | -0.09 | 0.16 | 0.01
17 | (c) Halloysite-7Å | -0.13 | 0.61 | 0.44 | -0.62 | -0.3 | -0.86 | -0.62 | 0.81 | 0.15 | -0.45 | 0.82 | -0.28 | -0.4 | -0.68 | 0.86 | -0.91 | 1 | -0.67 | -0.86 | -0.45 | -0.98 | -0.96 | 0.99 | -0.58 | -0.04 | -0.29 | -0.62 | -0.93 | -0.75 | 0.96 | 0.48 | 0.95 | 0.84 | 0.97 | 0.96 | 0.88 | -0.3 | -0.05 | -0.32 | -0.32 | -0.31 | -0.72 | -0.31 | -0.33 | -0.37 | -0.41 | -0.4 | -0.41 | -0.41 | -0.4 | -0.39 | -0.08 | -0.24 | -0.19 | -0.39 | -0.28
18 | (c) Quartz | -0.35 | -0.24 | 0.26 | 0.11 | 0.16 | 0.23 | 0.77 | -0.71 | 0.04 | 0.32 | -0.41 | 0.19 | 0.22 | 0.15 | -0.56 | 0.89 | -0.67 | 1 | 0.39 | 0.32 | 0.5 | 0.71 | -0.68 | 0.33 | 0.11 | 0.05 | 0.35 | 0.51 | 0.32 | -0.56 | -0.4 | -0.6 | -0.47 | -0.63 | -0.63 | -0.42 | 0.06 | -0.18 | 0.1 | 0.12 | 0.14 | 0.13 | 0.15 | 0.16 | 0.22 | 0.25 | 0.24 | 0.25 | 0.25 | 0.25 | 0.24 | 0.03 | 0.1 | -0.04 | 0.23 | 0.07
19 | (c) K-feldspar | 0.51 | -0.88 | -0.46 | 0.9 | -0.11 | 0.89 | 0.35 | -0.52 | -0.56 | -0.02 | -0.91 | -0.16 | -0.02 | 0.91 | -0.68 | 0.76 | -0.86 | 0.39 | 1 | -0.02 | 0.88 | 0.92 | -0.81 | 0.18 | 0.37 | -0.11 | 0.2 | 0.98 | 0.43 | -0.95 | -0.25 | -0.75 | -0.76 | -0.76 | -0.82 | -0.63 | -0.06 | -0.21 | -0.07 | -0.08 | -0.11 | 0.59 | -0.11 | -0.1 | -0.08 | -0.03 | -0.04 | -0.03 | -0.03 | -0.04 | -0.06 | -0.33 | -0.15 | -0.15 | -0.05 | -0.11
20 | (c) Plagioclase | -0.44 | 0.34 | -0.39 | -0.26 | 0.9 | 0.32 | 0.42 | -0.6 | 0.72 | 1 | -0.05 | 0.92 | 0.95 | -0.17 | -0.52 | 0.26 | -0.45 | 0.32 | -0.02 | 1 | 0.46 | 0.21 | -0.53 | 0.94 | -0.71 | 0.93 | 0.97 | 0.13 | 0.88 | -0.25 | -0.49 | -0.57 | -0.35 | -0.59 | -0.44 | -0.74 | 0.89 | 0.69 | 0.92 | 0.93 | 0.94 | 0.62 | 0.95 | 0.96 | 0.98 | 0.98 | 0.98 | 0.98 | 0.98 | 0.98 | 0.98 | 0.85 | 0.87 | 0.83 | 0.98 | 0.91
21 | (c) Feldspar | 0.24 | -0.62 | -0.59 | 0.68 | 0.33 | 0.94 | 0.52 | -0.75 | -0.16 | 0.46 | -0.83 | 0.29 | 0.43 | 0.73 | -0.85 | 0.8 | -0.98 | 0.5 | 0.88 | 0.46 | 1 | 0.92 | -0.97 | 0.61 | -0.01 | 0.34 | 0.64 | 0.94 | 0.8 | -0.96 | -0.45 | -0.94 | -0.85 | -0.96 | -0.94 | -0.91 | 0.36 | 0.14 | 0.37 | 0.37 | 0.35 | 0.82 | 0.35 | 0.37 | 0.39 | 0.44 | 0.43 | 0.44 | 0.43 | 0.43 | 0.41 | 0.11 | 0.28 | 0.26 | 0.42 | 0.33
22 | (c) SiO2 | 0.22 | -0.71 | -0.32 | 0.7 | 0.07 | 0.81 | 0.58 | -0.71 | -0.33 | 0.21 | -0.85 | 0.04 | 0.17 | 0.74 | -0.77 | 0.95 | -0.96 | 0.71 | 0.92 | 0.21 | 0.92 | 1 | -0.94 | 0.37 | 0.23 | 0.03 | 0.39 | 0.97 | 0.55 | -0.97 | -0.36 | -0.86 | -0.79 | -0.89 | -0.91 | -0.73 | 0.08 | -0.14 | 0.09 | 0.09 | 0.08 | 0.58 | 0.07 | 0.09 | 0.13 | 0.17 | 0.16 | 0.17 | 0.17 | 0.17 | 0.15 | -0.15 | 0.02 | -0.02 | 0.15 | 0.04
23 | (c) Al2O3 | -0.06 | 0.53 | 0.45 | -0.57 | -0.36 | -0.85 | -0.64 | 0.83 | 0.06 | -0.53 | 0.77 | -0.34 | -0.47 | -0.63 | 0.86 | -0.89 | 0.99 | -0.68 | -0.81 | -0.53 | -0.97 | -0.94 | 1 | -0.65 | 0.03 | -0.36 | -0.68 | -0.9 | -0.79 | 0.94 | 0.5 | 0.97 | 0.84 | 0.98 | 0.96 | 0.91 | -0.38 | -0.12 | -0.39 | -0.39 | -0.39 | -0.74 | -0.38 | -0.41 | -0.45 | -0.49 | -0.48 | -0.49 | -0.48 | -0.48 | -0.47 | -0.15 | -0.31 | -0.27 | -0.46 | -0.35
24 | (c) Fe2O3 | -0.31 | 0.17 | -0.54 | -0.02 | 0.81 | 0.52 | 0.44 | -0.66 | 0.65 | 0.94 | -0.12 | 0.8 | 0.88 | 0.08 | -0.63 | 0.35 | -0.58 | 0.33 | 0.18 | 0.94 | 0.61 | 0.37 | -0.65 | 1 | -0.68 | 0.83 | 0.95 | 0.32 | 0.93 | -0.43 | -0.53 | -0.69 | -0.48 | -0.73 | -0.57 | -0.84 | 0.91 | 0.75 | 0.92 | 0.92 | 0.91 | 0.76 | 0.91 | 0.92 | 0.93 | 0.94 | 0.94 | 0.94 | 0.94 | 0.94 | 0.93 | 0.79 | 0.89 | 0.86 | 0.93 | 0.91
25 | (c) MgO | 0.14 | -0.67 | 0.49 | 0.56 | -0.81 | 0.06 | 0.21 | -0.03 | -0.91 | -0.71 | -0.41 | -0.79 | -0.78 | 0.49 | -0.05 | 0.25 | -0.04 | 0.11 | 0.37 | -0.71 | -0.01 | 0.23 | 0.03 | -0.68 | 1 | -0.64 | -0.63 | 0.27 | -0.53 | -0.13 | -0.13 | -0.01 | -0.29 | 0.08 | -0.16 | 0.39 | -0.9 | -0.94 | -0.88 | -0.89 | -0.88 | -0.5 | -0.86 | -0.84 | -0.8 | -0.78 | -0.78 | -0.79 | -0.78 | -0.79 | -0.78 | -0.91 | -0.9 | -0.94 | -0.8 | -0.91
26 | (c) CaO | -0.4 | 0.37 | -0.41 | -0.27 | 0.86 | 0.27 | 0.28 | -0.47 | 0.62 | 0.93 | -0.03 | 0.88 | 0.9 | -0.2 | -0.41 | 0.04 | -0.29 | 0.05 | -0.11 | 0.93 | 0.34 | 0.03 | -0.36 | 0.83 | -0.64 | 1 | 0.9 | 0.000488 | 0.81 | -0.09 | -0.46 | -0.46 | -0.31 | -0.43 | -0.32 | -0.63 | 0.81 | 0.62 | 0.84 | 0.85 | 0.87 | 0.54 | 0.88 | 0.9 | 0.91 | 0.91 | 0.91 | 0.91 | 0.91 | 0.91 | 0.91 | 0.79 | 0.76 | 0.76 | 0.91 | 0.84
27 | (c) Na2O | -0.25 | 0.13 | -0.52 | -0.06 | 0.89 | 0.52 | 0.45 | -0.67 | 0.58 | 0.97 | -0.27 | 0.89 | 0.95 | 0.02 | -0.64 | 0.39 | -0.62 | 0.35 | 0.2 | 0.97 | 0.64 | 0.39 | -0.68 | 0.95 | -0.63 | 0.9 | 1 | 0.34 | 0.96 | -0.45 | -0.49 | -0.71 | -0.49 | -0.73 | -0.59 | -0.87 | 0.87 | 0.65 | 0.9 | 0.9 | 0.91 | 0.77 | 0.91 | 0.93 | 0.95 | 0.96 | 0.96 | 0.96 | 0.96 | 0.96 | 0.95 | 0.78 | 0.82 | 0.8 | 0.95 | 0.88
28 | (c) K2O | 0.39 | -0.81 | -0.47 | 0.84 | 0 | 0.91 | 0.45 | -0.63 | -0.43 | 0.13 | -0.89 | -0.04 | 0.1 | 0.87 | -0.76 | 0.84 | -0.93 | 0.51 | 0.98 | 0.13 | 0.94 | 0.97 | -0.9 | 0.32 | 0.27 | 0.000488 | 0.34 | 1 | 0.54 | -0.99 | -0.33 | -0.84 | -0.81 | -0.86 | -0.89 | -0.73 | 0.05 | -0.12 | 0.05 | 0.05 | 0.02 | 0.65 | 0.02 | 0.03 | 0.06 | 0.11 | 0.1 | 0.11 | 0.1 | 0.1 | 0.08 | -0.21 | -0.02 | -0.04 | 0.08 | 0.01
29 | (c) P2O5 | -0.05 | -0.1 | -0.67 | 0.19 | 0.79 | 0.72 | 0.44 | -0.71 | 0.41 | 0.88 | -0.44 | 0.77 | 0.86 | 0.28 | -0.75 | 0.47 | -0.75 | 0.32 | 0.43 | 0.88 | 0.8 | 0.55 | -0.79 | 0.93 | -0.53 | 0.81 | 0.96 | 0.54 | 1 | -0.63 | -0.5 | -0.81 | -0.63 | -0.84 | -0.72 | -0.96 | 0.82 | 0.61 | 0.83 | 0.83 | 0.83 | 0.89 | 0.83 | 0.84 | 0.86 | 0.88 | 0.88 | 0.88 | 0.88 | 0.87 | 0.87 | 0.65 | 0.75 | 0.74 | 0.87 | 0.81
30 | (c) LOI | -0.35 | 0.73 | 0.51 | -0.76 | -0.13 | -0.9 | -0.47 | 0.66 | 0.3 | -0.25 | 0.86 | -0.09 | -0.23 | -0.8 | 0.78 | -0.86 | 0.96 | -0.56 | -0.95 | -0.25 | -0.96 | -0.97 | 0.94 | -0.43 | -0.13 | -0.09 | -0.45 | -0.99 | -0.63 | 1 | 0.33 | 0.87 | 0.79 | 0.9 | 0.9 | 0.81 | -0.18 | 0 | -0.18 | -0.18 | -0.15 | -0.72 | -0.15 | -0.16 | -0.19 | -0.23 | -0.22 | -0.23 | -0.23 | -0.22 | -0.21 | 0.08 | -0.11 | -0.09 | -0.21 | -0.14
31 | (c) SO3 | 0.51 | 0.28 | -0.11 | -0.26 | -0.26 | -0.44 | -0.87 | 0.87 | -0.08 | -0.49 | 0.26 | -0.29 | -0.36 | -0.31 | 0.8 | -0.42 | 0.48 | -0.4 | -0.25 | -0.49 | -0.45 | -0.36 | 0.5 | -0.53 | -0.13 | -0.46 | -0.49 | -0.33 | -0.5 | 0.33 | 1 | 0.65 | 0.8 | 0.62 | 0.69 | 0.4 | -0.25 | -0.02 | -0.3 | -0.29 | -0.3 | -0.23 | -0.33 | -0.36 | -0.41 | -0.44 | -0.43 | -0.43 | -0.43 | -0.43 | -0.44 | -0.23 | -0.3 | -0.15 | -0.42 | -0.26
32 | (c) Surficial area | 0.08 | 0.49 | 0.43 | -0.58 | -0.34 | -0.86 | -0.68 | 0.87 | 0.08 | -0.57 | 0.72 | -0.33 | -0.46 | -0.65 | 0.89 | -0.82 | 0.95 | -0.6 | -0.75 | -0.57 | -0.94 | -0.86 | 0.97 | -0.69 | -0.01 | -0.46 | -0.71 | -0.84 | -0.81 | 0.87 | 0.65 | 1 | 0.92 | 0.98 | 0.98 | 0.89 | -0.37 | -0.1 | -0.39 | -0.4 | -0.39 | -0.69 | -0.39 | -0.42 | -0.46 | -0.51 | -0.5 | -0.51 | -0.5 | -0.5 | -0.49 | -0.15 | -0.31 | -0.26 | -0.48 | -0.35
33 | (c) Total volume porous | 0.06 | 0.67 | 0.26 | -0.72 | -0.12 | -0.85 | -0.75 | 0.87 | 0.29 | -0.35 | 0.74 | -0.12 | -0.25 | -0.76 | 0.92 | -0.73 | 0.84 | -0.47 | -0.76 | -0.35 | -0.85 | -0.79 | 0.84 | -0.48 | -0.29 | -0.31 | -0.49 | -0.81 | -0.63 | 0.79 | 0.8 | 0.92 | 1 | 0.88 | 0.96 | 0.69 | -0.14 | 0.11 | -0.17 | -0.16 | -0.15 | -0.52 | -0.17 | -0.2 | -0.25 | -0.3 | -0.29 | -0.29 | -0.29 | -0.29 | -0.28 | 0.05 | -0.1 | -0.02 | -0.27 | -0.12
34 | (c) Volume porous (0-5 nm) | 0.02 | 0.49 | 0.47 | -0.56 | -0.4 | -0.87 | -0.68 | 0.88 | -0.02 | -0.59 | 0.69 | -0.38 | -0.52 | -0.63 | 0.91 | -0.83 | 0.97 | -0.63 | -0.76 | -0.59 | -0.96 | -0.89 | 0.98 | -0.73 | 0.08 | -0.43 | -0.73 | -0.86 | -0.84 | 0.9 | 0.62 | 0.98 | 0.88 | 1 | 0.97 | 0.91 | -0.46 | -0.21 | -0.47 | -0.47 | -0.46 | -0.76 | -0.46 | -0.48 | -0.52 | -0.56 | -0.55 | -0.56 | -0.55 | -0.55 | -0.54 | -0.24 | -0.41 | -0.35 | -0.53 | -0.43
35 | (c) Volume porous (5-30 nm) | 0 | 0.65 | 0.33 | -0.67 | -0.23 | -0.87 | -0.75 | 0.9 | 0.19 | -0.44 | 0.79 | -0.22 | -0.35 | -0.72 | 0.94 | -0.86 | 0.96 | -0.63 | -0.82 | -0.44 | -0.94 | -0.91 | 0.96 | -0.57 | -0.16 | -0.32 | -0.59 | -0.89 | -0.72 | 0.9 | 0.69 | 0.98 | 0.96 | 0.97 | 1 | 0.81 | -0.25 | 0.02 | -0.27 | -0.27 | -0.26 | -0.64 | -0.27 | -0.29 | -0.34 | -0.39 | -0.38 | -0.39 | -0.38 | -0.38 | -0.37 | -0.04 | -0.2 | -0.13 | -0.36 | -0.22
36 | (c) CEC | -0.08 | 0.26 | 0.72 | -0.39 | -0.62 | -0.83 | -0.41 | 0.69 | -0.21 | -0.74 | 0.6 | -0.59 | -0.71 | -0.47 | 0.75 | -0.63 | 0.88 | -0.42 | -0.63 | -0.74 | -0.91 | -0.73 | 0.91 | -0.84 | 0.39 | -0.63 | -0.87 | -0.73 | -0.96 | 0.81 | 0.4 | 0.89 | 0.69 | 0.91 | 0.81 | 1 | -0.68 | -0.47 | -0.69 | -0.69 | -0.67 | -0.91 | -0.66 | -0.68 | -0.7 | -0.73 | -0.72 | -0.73 | -0.72 | -0.72 | -0.71 | -0.45 | -0.59 | -0.6 | -0.71 | -0.66
37 | (b) La | -0.16 | 0.37 | -0.59 | -0.27 | 0.92 | 0.3 | 0.14 | -0.37 | 0.82 | 0.89 | 0.11 | 0.89 | 0.93 | -0.18 | -0.38 | 0.03 | -0.3 | 0.06 | -0.06 | 0.89 | 0.36 | 0.08 | -0.38 | 0.91 | -0.9 | 0.81 | 0.87 | 0.05 | 0.82 | -0.18 | -0.25 | -0.37 | -0.14 | -0.46 | -0.25 | -0.68 | 1 | 0.93 | 1 | 1 | 0.98 | 0.74 | 0.98 | 0.97 | 0.95 | 0.95 | 0.95 | 0.95 | 0.95 | 0.95 | 0.95 | 0.94 | 0.98 | 0.99 | 0.96 | 1
38 | (b) Ce | -0.05 | 0.48 | -0.62 | -0.33 | 0.76 | 0.15 | -0.14 | -0.07 | 0.84 | 0.69 | 0.34 | 0.72 | 0.75 | -0.25 | -0.11 | -0.23 | -0.05 | -0.18 | -0.21 | 0.69 | 0.14 | -0.14 | -0.12 | 0.75 | -0.94 | 0.62 | 0.65 | -0.12 | 0.61 | 0 | -0.02 | -0.1 | 0.11 | -0.21 | 0.02 | -0.47 | 0.93 | 1 | 0.91 | 0.9 | 0.87 | 0.64 | 0.86 | 0.84 | 0.79 | 0.78 | 0.78 | 0.79 | 0.78 | 0.79 | 0.78 | 0.88 | 0.94 | 0.97 | 0.79 | 0.92
39 | (b) Pr | -0.21 | 0.38 | -0.55 | -0.29 | 0.93 | 0.29 | 0.2 | -0.41 | 0.83 | 0.92 | 0.1 | 0.92 | 0.95 | -0.2 | -0.4 | 0.06 | -0.32 | 0.1 | -0.07 | 0.92 | 0.37 | 0.09 | -0.39 | 0.92 | -0.88 | 0.84 | 0.9 | 0.05 | 0.83 | -0.18 | -0.3 | -0.39 | -0.17 | -0.47 | -0.27 | -0.69 | 1 | 0.91 | 1 | 1 | 0.99 | 0.72 | 0.99 | 0.99 | 0.97 | 0.97 | 0.97 | 0.97 | 0.97 | 0.97 | 0.97 | 0.95 | 0.98 | 0.98 | 0.97 | 1
40 | (b) Nd | -0.23 | 0.4 | -0.54 | -0.31 | 0.94 | 0.28 | 0.2 | -0.41 | 0.83 | 0.93 | 0.1 | 0.92 | 0.95 | -0.22 | -0.39 | 0.06 | -0.32 | 0.12 | -0.08 | 0.93 | 0.37 | 0.09 | -0.39 | 0.92 | -0.89 | 0.85 | 0.9 | 0.05 | 0.83 | -0.18 | -0.29 | -0.4 | -0.16 | -0.47 | -0.27 | -0.69 | 1 | 0.9 | 1 | 1 | 1 | 0.71 | 0.99 | 0.99 | 0.98 | 0.97 | 0.97 | 0.97 | 0.97 | 0.97 | 0.97 | 0.95 | 0.98 | 0.98 | 0.98 | 1
41 | (b) Sm | -0.26 | 0.41 | -0.5 | -0.35 | 0.96 | 0.25 | 0.22 | -0.42 | 0.84 | 0.94 | 0.09 | 0.95 | 0.97 | -0.26 | -0.39 | 0.07 | -0.31 | 0.14 | -0.11 | 0.94 | 0.35 | 0.08 | -0.39 | 0.91 | -0.88 | 0.87 | 0.91 | 0.02 | 0.83 | -0.15 | -0.3 | -0.39 | -0.15 | -0.46 | -0.26 | -0.67 | 0.98 | 0.87 | 0.99 | 1 | 1 | 0.68 | 1 | 1 | 0.99 | 0.98 | 0.98 | 0.98 | 0.98 | 0.98 | 0.98 | 0.96 | 0.97 | 0.96 | 0.99 | 0.99
42 | (b) Eu | 0.37 | -0.29 | -0.87 | 0.38 | 0.64 | 0.82 | 0.18 | -0.49 | 0.25 | 0.62 | -0.5 | 0.58 | 0.69 | 0.45 | -0.65 | 0.39 | -0.72 | 0.13 | 0.59 | 0.62 | 0.82 | 0.58 | -0.74 | 0.76 | -0.5 | 0.54 | 0.77 | 0.65 | 0.89 | -0.72 | -0.23 | -0.69 | -0.52 | -0.76 | -0.64 | -0.91 | 0.74 | 0.64 | 0.72 | 0.71 | 0.68 | 1 | 0.67 | 0.67 | 0.66 | 0.68 | 0.68 | 0.69 | 0.68 | 0.68 | 0.67 | 0.52 | 0.65 | 0.69 | 0.68 | 0.7
43 | (b) Gd | -0.27 | 0.4 | -0.47 | -0.35 | 0.97 | 0.24 | 0.26 | -0.44 | 0.84 | 0.95 | 0.09 | 0.96 | 0.98 | -0.27 | -0.41 | 0.07 | -0.31 | 0.15 | -0.11 | 0.95 | 0.35 | 0.07 | -0.38 | 0.91 | -0.86 | 0.88 | 0.91 | 0.02 | 0.83 | -0.15 | -0.33 | -0.39 | -0.17 | -0.46 | -0.27 | -0.66 | 0.98 | 0.86 | 0.99 | 0.99 | 1 | 0.67 | 1 | 1 | 0.99 | 0.99 | 0.99 | 0.99 | 0.99 | 0.99 | 0.99 | 0.96 | 0.97 | 0.95 | 0.99 | 0.99
44 | (b) Tb | -0.29 | 0.39 | -0.47 | -0.34 | 0.97 | 0.26 | 0.28 | -0.47 | 0.82 | 0.96 | 0.06 | 0.96 | 0.98 | -0.25 | -0.43 | 0.09 | -0.33 | 0.16 | -0.1 | 0.96 | 0.37 | 0.09 | -0.41 | 0.92 | -0.84 | 0.9 | 0.93 | 0.03 | 0.84 | -0.16 | -0.36 | -0.42 | -0.2 | -0.48 | -0.29 | -0.68 | 0.97 | 0.84 | 0.99 | 0.99 | 1 | 0.67 | 1 | 1 | 1 | 0.99 | 0.99 | 0.99 | 0.99 | 0.99 | 0.99 | 0.95 | 0.95 | 0.94 | 1 | 0.98
45 | (b) Dy | -0.34 | 0.37 | -0.43 | -0.32 | 0.96 | 0.28 | 0.34 | -0.53 | 0.8 | 0.98 | 0.02 | 0.96 | 0.99 | -0.24 | -0.47 | 0.15 | -0.37 | 0.22 | -0.08 | 0.98 | 0.39 | 0.13 | -0.45 | 0.93 | -0.8 | 0.91 | 0.95 | 0.06 | 0.86 | -0.19 | -0.41 | -0.46 | -0.25 | -0.52 | -0.34 | -0.7 | 0.95 | 0.79 | 0.97 | 0.98 | 0.99 | 0.66 | 0.99 | 1 | 1 | 1 | 1 | 1 | 1 | 1 | 1 | 0.94 | 0.94 | 0.91 | 1 | 0.97
46 | (b) Ho | -0.33 | 0.33 | -0.44 | -0.28 | 0.95 | 0.32 | 0.37 | -0.56 | 0.77 | 0.98 | -0.01 | 0.95 | 0.98 | -0.19 | -0.51 | 0.19 | -0.41 | 0.25 | -0.03 | 0.98 | 0.44 | 0.17 | -0.49 | 0.94 | -0.78 | 0.91 | 0.96 | 0.11 | 0.88 | -0.23 | -0.44 | -0.51 | -0.3 | -0.56 | -0.39 | -0.73 | 0.95 | 0.78 | 0.97 | 0.97 | 0.98 | 0.68 | 0.99 | 0.99 | 1 | 1 | 1 | 1 | 1 | 1 | 1 | 0.92 | 0.93 | 0.9 | 1 | 0.96
47 | (b) Er | -0.33 | 0.33 | -0.44 | -0.29 | 0.96 | 0.31 | 0.37 | -0.55 | 0.77 | 0.98 | -0.01 | 0.96 | 0.99 | -0.2 | -0.51 | 0.18 | -0.4 | 0.24 | -0.04 | 0.98 | 0.43 | 0.16 | -0.48 | 0.94 | -0.78 | 0.91 | 0.96 | 0.1 | 0.88 | -0.22 | -0.43 | -0.5 | -0.29 | -0.55 | -0.38 | -0.72 | 0.95 | 0.78 | 0.97 | 0.97 | 0.98 | 0.68 | 0.99 | 0.99 | 1 | 1 | 1 | 1 | 1 | 1 | 1 | 0.92 | 0.93 | 0.9 | 1 | 0.96
48 | (b) Tm | -0.33 | 0.33 | -0.45 | -0.28 | 0.95 | 0.32 | 0.37 | -0.56 | 0.77 | 0.98 | -0.01 | 0.95 | 0.98 | -0.19 | -0.51 | 0.19 | -0.41 | 0.25 | -0.03 | 0.98 | 0.44 | 0.17 | -0.49 | 0.94 | -0.79 | 0.91 | 0.96 | 0.11 | 0.88 | -0.23 | -0.43 | -0.51 | -0.29 | -0.56 | -0.39 | -0.73 | 0.95 | 0.79 | 0.97 | 0.97 | 0.98 | 0.69 | 0.99 | 0.99 | 1 | 1 | 1 | 1 | 1 | 1 | 1 | 0.92 | 0.93 | 0.9 | 1 | 0.96
49 | (b) Yb | -0.33 | 0.33 | -0.44 | -0.29 | 0.96 | 0.31 | 0.37 | -0.56 | 0.77 | 0.98 | -0.02 | 0.96 | 0.98 | -0.2 | -0.51 | 0.19 | -0.41 | 0.25 | -0.03 | 0.98 | 0.43 | 0.17 | -0.48 | 0.94 | -0.78 | 0.91 | 0.96 | 0.1 | 0.88 | -0.23 | -0.43 | -0.5 | -0.29 | -0.55 | -0.38 | -0.72 | 0.95 | 0.78 | 0.97 | 0.97 | 0.98 | 0.68 | 0.99 | 0.99 | 1 | 1 | 1 | 1 | 1 | 1 | 1 | 0.92 | 0.93 | 0.9 | 1 | 0.96
50 | (b) Lu | -0.34 | 0.34 | -0.44 | -0.29 | 0.95 | 0.31 | 0.37 | -0.55 | 0.78 | 0.98 | 0 | 0.95 | 0.98 | -0.2 | -0.5 | 0.18 | -0.4 | 0.25 | -0.04 | 0.98 | 0.43 | 0.17 | -0.48 | 0.94 | -0.79 | 0.91 | 0.96 | 0.1 | 0.87 | -0.22 | -0.43 | -0.5 | -0.29 | -0.55 | -0.38 | -0.72 | 0.95 | 0.79 | 0.97 | 0.97 | 0.98 | 0.68 | 0.99 | 0.99 | 1 | 1 | 1 | 1 | 1 | 1 | 1 | 0.92 | 0.93 | 0.9 | 1 | 0.96
51 | (b) Y | -0.34 | 0.34 | -0.42 | -0.3 | 0.96 | 0.3 | 0.37 | -0.55 | 0.78 | 0.98 | 0 | 0.96 | 0.98 | -0.21 | -0.5 | 0.17 | -0.39 | 0.24 | -0.06 | 0.98 | 0.41 | 0.15 | -0.47 | 0.93 | -0.78 | 0.91 | 0.95 | 0.08 | 0.87 | -0.21 | -0.44 | -0.49 | -0.28 | -0.54 | -0.37 | -0.71 | 0.95 | 0.78 | 0.97 | 0.97 | 0.98 | 0.67 | 0.99 | 0.99 | 1 | 1 | 1 | 1 | 1 | 1 | 1 | 0.93 | 0.93 | 0.9 | 1 | 0.96
52 | (b) U | -0.3 | 0.54 | -0.33 | -0.54 | 0.94 | 0.02 | 0.15 | -0.28 | 0.93 | 0.85 | 0.3 | 0.93 | 0.92 | -0.47 | -0.24 | -0.13 | -0.08 | 0.03 | -0.33 | 0.85 | 0.11 | -0.15 | -0.15 | 0.79 | -0.91 | 0.79 | 0.78 | -0.21 | 0.65 | 0.08 | -0.23 | -0.15 | 0.05 | -0.24 | -0.04 | -0.45 | 0.94 | 0.88 | 0.95 | 0.95 | 0.96 | 0.52 | 0.96 | 0.95 | 0.94 | 0.92 | 0.92 | 0.92 | 0.92 | 0.92 | 0.93 | 1 | 0.96 | 0.94 | 0.93 | 0.96
53 | (b) Th | -0.26 | 0.43 | -0.47 | -0.34 | 0.88 | 0.21 | 0.19 | -0.38 | 0.88 | 0.87 | 0.22 | 0.86 | 0.89 | -0.25 | -0.35 | 0 | -0.24 | 0.1 | -0.15 | 0.87 | 0.28 | 0.02 | -0.31 | 0.89 | -0.9 | 0.76 | 0.82 | -0.02 | 0.75 | -0.11 | -0.3 | -0.31 | -0.1 | -0.41 | -0.2 | -0.59 | 0.98 | 0.94 | 0.98 | 0.98 | 0.97 | 0.65 | 0.97 | 0.95 | 0.94 | 0.93 | 0.93 | 0.93 | 0.93 | 0.93 | 0.93 | 0.96 | 1 | 0.98 | 0.94 | 0.98
54 | (b) ΣLREE | -0.14 | 0.45 | -0.6 | -0.32 | 0.87 | 0.22 | 0.02 | -0.24 | 0.85 | 0.83 | 0.22 | 0.85 | 0.87 | -0.24 | -0.25 | -0.09 | -0.19 | -0.04 | -0.15 | 0.83 | 0.26 | -0.02 | -0.27 | 0.86 | -0.94 | 0.76 | 0.8 | -0.04 | 0.74 | -0.09 | -0.15 | -0.26 | -0.02 | -0.35 | -0.13 | -0.6 | 0.99 | 0.97 | 0.98 | 0.98 | 0.96 | 0.69 | 0.95 | 0.94 | 0.91 | 0.9 | 0.9 | 0.9 | 0.9 | 0.9 | 0.9 | 0.94 | 0.98 | 1 | 0.91 | 0.99
55 | (b) ΣHREE | -0.32 | 0.35 | -0.44 | -0.3 | 0.96 | 0.3 | 0.35 | -0.54 | 0.79 | 0.98 | 0 | 0.96 | 0.98 | -0.21 | -0.49 | 0.16 | -0.39 | 0.23 | -0.05 | 0.98 | 0.42 | 0.15 | -0.46 | 0.93 | -0.8 | 0.91 | 0.95 | 0.08 | 0.87 | -0.21 | -0.42 | -0.48 | -0.27 | -0.53 | -0.36 | -0.71 | 0.96 | 0.79 | 0.97 | 0.98 | 0.99 | 0.68 | 0.99 | 1 | 1 | 1 | 1 | 1 | 1 | 1 | 1 | 0.93 | 0.94 | 0.91 | 1 | 0.97
56 | (b) ΣREE | -0.21 | 0.42 | -0.55 | -0.32 | 0.93 | 0.26 | 0.15 | -0.37 | 0.85 | 0.91 | 0.14 | 0.91 | 0.94 | -0.23 | -0.35 | 0.01 | -0.28 | 0.07 | -0.11 | 0.91 | 0.33 | 0.04 | -0.35 | 0.91 | -0.91 | 0.84 | 0.88 | 0.01 | 0.81 | -0.14 | -0.26 | -0.35 | -0.12 | -0.43 | -0.22 | -0.66 | 1 | 0.92 | 1 | 1 | 0.99 | 0.7 | 0.99 | 0.98 | 0.97 | 0.96 | 0.96 | 0.96 | 0.96 | 0.96 | 0.96 | 0.96 | 0.98 | 0.99 | 0.97 | 1
(b) - Bulk samples
(c) - Clay-sized fractions