## table_s3
| (b) CIA | (b) PRS | (b) Mica | (b) Halloysite-7Å | (b) Quartz | (b) K-feldspar | (b) Plagioclase | (b) Feldspar | (b) SiO2 | (b) Al2O3 | (b) Fe2O3 | (b) MnO | (b) MgO | (b) CaO | (b) Na2O | (b) K2O | (b) LOI | (c) Illite | (c) Halloysite-7Å | (c) Quartz | (c) K-felspar | (c) Plagioclase | (c) Feldspar | (c) SiO2 | (c) Al2O3 | (c) Fe2O3 | (c) MgO | (c) CaO | (c) Na2O | (c) K2O | (c) P2O5 | (c) LOI | (c) SO3 | (c) d001 Hly | (c) d060 Hly | (c) FWHM001 Hly | (c) Surficial area | (c) Total volume porous | (c) Volume porous (0-5 nm) | (c) Volume porous (5-30 nm) | (c) CTC | (c) La | (c) Ce | (c) Pr | (c) Nd | (c) Sm | (c) Eu | (c) Gd | (c) Tb | (c) Dy | (c) Ho | (c) Er | (c) Tm | (c) Yb | (c) Lu | (c) Y | (c) U | (c) Th | (c) ΣLREE | (c) ΣHREE | (c) ΣREE
(b) CIA
(b) PRS | 0.95
(b) Mica | -0.73 | -0.57
(b) Halloysite-7Å | 0.91 | 0.97 | -0.63
(b) Quartz | 0.21 | 0.25 | 0.28 | 0.03
(b) K-feldspar | -0.56 | -0.76 | 0 | -0.68 | -0.6
(b) Plagioclase | -0.71 | -0.46 | 0.79 | -0.43 | 0.08 | -0.15
(b) Feldspar | -0.85 | -0.94 | 0.34 | -0.85 | -0.55 | 0.9 | 0.29
(b) SiO2 | -0.57 | -0.62 | 0.64 | -0.79 | 0.56 | 0.25 | 0.29 | 0.37
(b) Al2O3 | 0.81 | 0.84 | -0.72 | 0.94 | -0.3 | -0.43 | -0.48 | -0.63 | -0.94
(b) Fe2O3 | -0.2 | 0.09 | 0.61 | 0.08 | 0.31 | -0.61 | 0.74 | -0.27 | 0.04 | -0.1
(b) MnO | -0.74 | -0.53 | 0.77 | -0.53 | 0.19 | -0.1 | 0.94 | 0.32 | 0.42 | -0.6 | 0.72
(b) MgO | 0.6 | 0.73 | -0.08 | 0.72 | 0.32 | -0.78 | -0.07 | -0.78 | -0.41 | 0.54 | 0.58 | -0.05
(b) CaO | -0.61 | -0.34 | 0.79 | -0.34 | 0.2 | -0.29 | 0.99 | 0.15 | 0.29 | -0.43 | 0.78 | 0.92 | 0.01
(b) Na2O | -0.73 | -0.48 | 0.82 | -0.46 | 0.11 | -0.14 | 1 | 0.3 | 0.33 | -0.51 | 0.74 | 0.95 | -0.08 | 0.99
(b) K2O | -0.49 | -0.72 | -0.06 | -0.64 | -0.57 | 0.99 | -0.24 | 0.86 | 0.25 | -0.41 | -0.65 | -0.17 | -0.74 | -0.38 | -0.23
(b) LOI | 0.89 | 0.93 | -0.72 | 0.98 | -0.03 | -0.61 | -0.46 | -0.8 | -0.83 | 0.95 | 0.02 | -0.52 | 0.67 | -0.38 | -0.49 | -0.58
(c) Illite | -0.84 | -0.83 | 0.6 | -0.88 | 0.19 | 0.4 | 0.58 | 0.64 | 0.78 | -0.92 | 0.19 | 0.75 | -0.5 | 0.51 | 0.6 | 0.36 | -0.83
(c) Halloysite-7Å | 0.94 | 0.94 | -0.54 | 0.93 | 0.14 | -0.63 | -0.56 | -0.85 | -0.65 | 0.86 | -0.04 | -0.64 | 0.71 | -0.45 | -0.57 | -0.58 | 0.89 | -0.93
(c) Quartz | -0.44 | -0.44 | 0.37 | -0.59 | 0.51 | 0.11 | 0.3 | 0.23 | 0.8 | -0.76 | 0.13 | 0.43 | -0.38 | 0.29 | 0.32 | 0.11 | -0.6 | 0.77 | -0.65
(c) K-felspar | -0.67 | -0.82 | 0.09 | -0.76 | -0.55 | 0.95 | 0.03 | 0.94 | 0.33 | -0.53 | -0.51 | 0.04 | -0.89 | -0.11 | 0.03 | 0.93 | -0.7 | 0.52 | -0.76 | 0.29
(c) Plagioclase | -0.74 | -0.53 | 0.77 | -0.53 | 0.19 | -0.1 | 0.94 | 0.32 | 0.42 | -0.6 | 0.72 | 1 | -0.05 | 0.92 | 0.95 | -0.17 | -0.52 | 0.75 | -0.64 | 0.43 | 0.04
(c) Feldspar | -0.95 | -0.96 | 0.49 | -0.91 | -0.35 | 0.73 | 0.53 | 0.94 | 0.5 | -0.76 | -0.03 | 0.57 | -0.75 | 0.4 | 0.54 | 0.67 | -0.85 | 0.83 | -0.97 | 0.47 | 0.84 | 0.57
(c) SiO2 | -0.69 | -0.8 | 0.2 | -0.81 | -0.21 | 0.76 | 0.16 | 0.81 | 0.58 | -0.71 | -0.33 | 0.21 | -0.85 | 0.04 | 0.17 | 0.74 | -0.77 | 0.73 | -0.87 | 0.68 | 0.9 | 0.21 | 0.85
(c) Al2O3 | 0.88 | 0.91 | -0.44 | 0.91 | 0.16 | -0.67 | -0.45 | -0.85 | -0.64 | 0.83 | 0.06 | -0.53 | 0.77 | -0.34 | -0.47 | -0.63 | 0.86 | -0.89 | 0.98 | -0.69 | -0.82 | -0.53 | -0.96 | -0.94
(c) Fe2O3 | -0.84 | -0.68 | 0.78 | -0.65 | -0.01 | 0.15 | 0.87 | 0.52 | 0.44 | -0.66 | 0.65 | 0.94 | -0.12 | 0.8 | 0.88 | 0.08 | -0.63 | 0.79 | -0.75 | 0.42 | 0.25 | 0.94 | 0.71 | 0.37 | -0.65
(c) MgO | 0.3 | 0 | -0.48 | -0.08 | 0.08 | 0.42 | -0.8 | 0.06 | 0.21 | -0.03 | -0.91 | -0.71 | -0.41 | -0.79 | -0.78 | 0.49 | -0.05 | -0.15 | 0.13 | 0.03 | 0.31 | -0.71 | -0.13 | 0.23 | 0.03 | -0.68
(c) CaO | -0.66 | -0.47 | 0.7 | -0.44 | 0.13 | -0.12 | 0.89 | 0.27 | 0.28 | -0.47 | 0.62 | 0.93 | -0.03 | 0.88 | 0.9 | -0.2 | -0.41 | 0.6 | -0.51 | 0.16 | -0.03 | 0.93 | 0.48 | 0.03 | -0.36 | 0.83 | -0.64
(c) Na2O | -0.87 | -0.69 | 0.77 | -0.66 | 0.03 | 0.11 | 0.94 | 0.52 | 0.45 | -0.67 | 0.58 | 0.97 | -0.27 | 0.89 | 0.95 | 0.02 | -0.64 | 0.8 | -0.78 | 0.44 | 0.27 | 0.97 | 0.74 | 0.39 | -0.68 | 0.95 | -0.63 | 0.9
(c) K2O | -0.71 | -0.84 | 0.15 | -0.8 | -0.42 | 0.89 | 0.1 | 0.91 | 0.45 | -0.63 | -0.43 | 0.13 | -0.89 | -0.04 | 0.1 | 0.87 | -0.76 | 0.63 | -0.84 | 0.47 | 0.98 | 0.13 | 0.87 | 0.97 | -0.9 | 0.32 | 0.27 | 0 | 0.34
(c) P2O5 | -0.96 | -0.83 | 0.73 | -0.77 | -0.18 | 0.36 | 0.86 | 0.72 | 0.44 | -0.71 | 0.41 | 0.88 | -0.44 | 0.77 | 0.86 | 0.28 | -0.75 | 0.81 | -0.87 | 0.4 | 0.5 | 0.88 | 0.88 | 0.55 | -0.79 | 0.93 | -0.53 | 0.81 | 0.96 | 0.54
(c) LOI | 0.77 | 0.86 | -0.24 | 0.82 | 0.4 | -0.83 | -0.22 | -0.9 | -0.47 | 0.66 | 0.3 | -0.25 | 0.86 | -0.09 | -0.23 | -0.8 | 0.78 | -0.69 | 0.89 | -0.53 | -0.95 | -0.25 | -0.91 | -0.97 | 0.94 | -0.43 | -0.13 | -0.09 | -0.45 | -0.99 | -0.63
(c) SO3 | 0.62 | 0.69 | -0.71 | 0.79 | -0.4 | -0.32 | -0.31 | -0.44 | -0.87 | 0.87 | -0.08 | -0.49 | 0.26 | -0.29 | -0.36 | -0.31 | 0.8 | -0.72 | 0.58 | -0.46 | -0.28 | -0.49 | -0.49 | -0.36 | 0.5 | -0.53 | -0.13 | -0.46 | -0.49 | -0.33 | -0.5 | 0.33
(c) d001 Hly | 0.95 | 0.94 | -0.75 | 0.96 | 0.01 | -0.56 | -0.59 | -0.8 | -0.77 | 0.94 | -0.15 | -0.66 | 0.6 | -0.5 | -0.62 | -0.52 | 0.97 | -0.9 | 0.95 | -0.63 | -0.67 | -0.66 | -0.91 | -0.78 | 0.91 | -0.78 | 0.15 | -0.51 | -0.77 | -0.74 | -0.86 | 0.8 | 0.74
(c) d060 Hly | -0.71 | -0.54 | 0.78 | -0.47 | -0.19 | 0.11 | 0.79 | 0.45 | 0.18 | -0.39 | 0.46 | 0.7 | -0.13 | 0.76 | 0.79 | 0.03 | -0.5 | 0.36 | -0.42 | -0.15 | 0.15 | 0.7 | 0.5 | 0.01 | -0.29 | 0.69 | -0.55 | 0.8 | 0.74 | 0.1 | 0.75 | -0.16 | -0.44 | -0.53
(c) FWHM001 Hly | 0.06 | -0.2 | -0.5 | -0.18 | -0.46 | 0.74 | -0.67 | 0.42 | -0.01 | 0.01 | -0.89 | -0.68 | -0.62 | -0.75 | -0.67 | 0.78 | -0.15 | -0.12 | -0.11 | 0 | 0.69 | -0.68 | 0.2 | 0.54 | -0.25 | -0.5 | 0.76 | -0.72 | -0.51 | 0.63 | -0.28 | -0.53 | 0.13 | -0.03 | -0.47
(c) Surficial area | 0.9 | 0.95 | -0.47 | 0.95 | 0.12 | -0.69 | -0.44 | -0.86 | -0.68 | 0.87 | 0.08 | -0.57 | 0.72 | -0.33 | -0.46 | -0.65 | 0.89 | -0.93 | 0.98 | -0.63 | -0.78 | -0.57 | -0.95 | -0.86 | 0.97 | -0.69 | -0.01 | -0.46 | -0.71 | -0.84 | -0.81 | 0.87 | 0.65 | 0.92 | -0.36 | -0.18
(c) Total volume porous | 0.8 | 0.94 | -0.45 | 0.96 | 0.07 | -0.78 | -0.21 | -0.85 | -0.75 | 0.87 | 0.29 | -0.35 | 0.74 | -0.12 | -0.25 | -0.76 | 0.92 | -0.81 | 0.85 | -0.49 | -0.79 | -0.35 | -0.84 | -0.79 | 0.84 | -0.48 | -0.29 | -0.31 | -0.49 | -0.81 | -0.63 | 0.79 | 0.8 | 0.86 | -0.34 | -0.33 | 0.92
(c) Volume porous (0-5 nm) | 0.93 | 0.95 | -0.55 | 0.95 | 0.14 | -0.67 | -0.5 | -0.87 | -0.68 | 0.88 | -0.02 | -0.59 | 0.69 | -0.38 | -0.52 | -0.63 | 0.91 | -0.92 | 0.99 | -0.65 | -0.79 | -0.59 | -0.96 | -0.89 | 0.98 | -0.73 | 0.08 | -0.43 | -0.73 | -0.86 | -0.84 | 0.9 | 0.62 | 0.96 | -0.39 | -0.17 | 0.98 | 0.88
(c) Volume porous (5-30 nm) | 0.86 | 0.95 | -0.47 | 0.98 | 0.1 | -0.75 | -0.33 | -0.87 | -0.75 | 0.9 | 0.19 | -0.44 | 0.79 | -0.22 | -0.35 | -0.72 | 0.94 | -0.88 | 0.95 | -0.64 | -0.84 | -0.44 | -0.92 | -0.91 | 0.96 | -0.57 | -0.16 | -0.32 | -0.59 | -0.89 | -0.72 | 0.9 | 0.69 | 0.93 | -0.31 | -0.32 | 0.98 | 0.96 | 0.97
(c) CTC | 0.95 | 0.88 | -0.55 | 0.81 | 0.32 | -0.54 | -0.71 | -0.83 | -0.41 | 0.69 | -0.21 | -0.74 | 0.6 | -0.59 | -0.71 | -0.47 | 0.75 | -0.83 | 0.94 | -0.46 | -0.68 | -0.74 | -0.96 | -0.73 | 0.91 | -0.84 | 0.39 | -0.63 | -0.87 | -0.73 | -0.96 | 0.81 | 0.4 | 0.86 | -0.57 | 0.04 | 0.89 | 0.69 | 0.91 | 0.81
(c) La | -0.67 | -0.42 | 0.76 | -0.35 | -0.09 | -0.11 | 0.93 | 0.3 | 0.14 | -0.37 | 0.82 | 0.89 | 0.11 | 0.89 | 0.93 | -0.18 | -0.38 | 0.49 | -0.49 | 0.15 | 0.01 | 0.89 | 0.49 | 0.08 | -0.38 | 0.91 | -0.9 | 0.81 | 0.87 | 0.05 | 0.82 | -0.18 | -0.25 | -0.54 | 0.78 | -0.66 | -0.37 | -0.14 | -0.46 | -0.25 | -0.68
(c) Ce | -0.44 | -0.19 | 0.58 | -0.08 | -0.24 | -0.19 | 0.76 | 0.15 | -0.14 | -0.07 | 0.84 | 0.69 | 0.34 | 0.72 | 0.75 | -0.25 | -0.11 | 0.2 | -0.23 | -0.11 | -0.13 | 0.69 | 0.27 | -0.14 | -0.12 | 0.75 | -0.94 | 0.62 | 0.65 | -0.12 | 0.61 | 0 | -0.02 | -0.29 | 0.67 | -0.63 | -0.1 | 0.11 | -0.21 | 0.02 | -0.47 | 0.93
(c) Pr | -0.68 | -0.43 | 0.78 | -0.38 | -0.03 | -0.13 | 0.95 | 0.29 | 0.2 | -0.41 | 0.83 | 0.92 | 0.1 | 0.92 | 0.95 | -0.2 | -0.4 | 0.53 | -0.51 | 0.2 | 0 | 0.92 | 0.5 | 0.09 | -0.39 | 0.92 | -0.88 | 0.84 | 0.9 | 0.05 | 0.83 | -0.18 | -0.3 | -0.56 | 0.78 | -0.68 | -0.39 | -0.17 | -0.47 | -0.27 | -0.69 | 1 | 0.91
(c) Nd | -0.68 | -0.43 | 0.77 | -0.37 | -0.01 | -0.14 | 0.95 | 0.28 | 0.2 | -0.41 | 0.83 | 0.93 | 0.1 | 0.92 | 0.95 | -0.22 | -0.39 | 0.54 | -0.51 | 0.21 | -0.01 | 0.93 | 0.49 | 0.09 | -0.39 | 0.92 | -0.89 | 0.85 | 0.9 | 0.05 | 0.83 | -0.18 | -0.29 | -0.56 | 0.77 | -0.69 | -0.4 | -0.16 | -0.47 | -0.27 | -0.69 | 1 | 0.9 | 1
(c) Sm | -0.67 | -0.41 | 0.79 | -0.37 | 0.05 | -0.18 | 0.97 | 0.25 | 0.22 | -0.42 | 0.84 | 0.94 | 0.09 | 0.95 | 0.97 | -0.26 | -0.39 | 0.54 | -0.5 | 0.24 | -0.04 | 0.94 | 0.48 | 0.08 | -0.39 | 0.91 | -0.88 | 0.87 | 0.91 | 0.02 | 0.83 | -0.15 | -0.3 | -0.55 | 0.77 | -0.72 | -0.39 | -0.15 | -0.46 | -0.26 | -0.67 | 0.98 | 0.87 | 0.99 | 1
(c) Eu | -0.89 | -0.78 | 0.57 | -0.66 | -0.54 | 0.52 | 0.7 | 0.82 | 0.18 | -0.49 | 0.25 | 0.62 | -0.5 | 0.58 | 0.69 | 0.45 | -0.65 | 0.57 | -0.78 | 0.17 | 0.65 | 0.62 | 0.87 | 0.58 | -0.74 | 0.76 | -0.5 | 0.54 | 0.77 | 0.65 | 0.89 | -0.72 | -0.23 | -0.75 | 0.71 | -0.01 | -0.69 | -0.52 | -0.76 | -0.64 | -0.91 | 0.74 | 0.64 | 0.72 | 0.71 | 0.68
(c) Gd | -0.67 | -0.42 | 0.81 | -0.38 | 0.08 | -0.19 | 0.97 | 0.24 | 0.26 | -0.44 | 0.84 | 0.95 | 0.09 | 0.96 | 0.98 | -0.27 | -0.41 | 0.55 | -0.5 | 0.25 | -0.05 | 0.95 | 0.47 | 0.07 | -0.38 | 0.91 | -0.86 | 0.88 | 0.91 | 0.02 | 0.83 | -0.15 | -0.33 | -0.56 | 0.78 | -0.73 | -0.39 | -0.17 | -0.46 | -0.27 | -0.66 | 0.98 | 0.86 | 0.99 | 0.99 | 1 | 0.67
(c) Tb | -0.69 | -0.44 | 0.81 | -0.41 | 0.09 | -0.17 | 0.98 | 0.26 | 0.28 | -0.47 | 0.82 | 0.96 | 0.06 | 0.96 | 0.98 | -0.25 | -0.43 | 0.58 | -0.52 | 0.26 | -0.03 | 0.96 | 0.49 | 0.09 | -0.41 | 0.92 | -0.84 | 0.9 | 0.93 | 0.03 | 0.84 | -0.16 | -0.36 | -0.58 | 0.79 | -0.73 | -0.42 | -0.2 | -0.48 | -0.29 | -0.68 | 0.97 | 0.84 | 0.99 | 0.99 | 1 | 0.67 | 1
(c) Dy | -0.71 | -0.47 | 0.83 | -0.46 | 0.14 | -0.16 | 0.98 | 0.28 | 0.34 | -0.53 | 0.8 | 0.98 | 0.02 | 0.96 | 0.99 | -0.24 | -0.47 | 0.63 | -0.56 | 0.33 | -0.01 | 0.98 | 0.52 | 0.13 | -0.45 | 0.93 | -0.8 | 0.91 | 0.95 | 0.06 | 0.86 | -0.19 | -0.41 | -0.62 | 0.77 | -0.72 | -0.46 | -0.25 | -0.52 | -0.34 | -0.7 | 0.95 | 0.79 | 0.97 | 0.98 | 0.99 | 0.66 | 0.99 | 1
(c) Ho | -0.74 | -0.52 | 0.83 | -0.5 | 0.13 | -0.11 | 0.97 | 0.32 | 0.37 | -0.56 | 0.77 | 0.98 | -0.01 | 0.95 | 0.98 | -0.19 | -0.51 | 0.67 | -0.6 | 0.35 | 0.03 | 0.98 | 0.56 | 0.17 | -0.49 | 0.94 | -0.78 | 0.91 | 0.96 | 0.11 | 0.88 | -0.23 | -0.44 | -0.65 | 0.77 | -0.69 | -0.51 | -0.3 | -0.56 | -0.39 | -0.73 | 0.95 | 0.78 | 0.97 | 0.97 | 0.98 | 0.68 | 0.99 | 0.99 | 1
(c) Er | -0.74 | -0.51 | 0.84 | -0.49 | 0.13 | -0.12 | 0.98 | 0.31 | 0.37 | -0.55 | 0.77 | 0.98 | -0.01 | 0.96 | 0.99 | -0.2 | -0.51 | 0.66 | -0.59 | 0.34 | 0.03 | 0.98 | 0.55 | 0.16 | -0.48 | 0.94 | -0.78 | 0.91 | 0.96 | 0.1 | 0.88 | -0.22 | -0.43 | -0.65 | 0.78 | -0.7 | -0.5 | -0.29 | -0.55 | -0.38 | -0.72 | 0.95 | 0.78 | 0.97 | 0.97 | 0.98 | 0.68 | 0.99 | 0.99 | 1 | 1
(c) Tm | -0.74 | -0.51 | 0.83 | -0.5 | 0.12 | -0.11 | 0.98 | 0.32 | 0.37 | -0.56 | 0.77 | 0.98 | -0.01 | 0.95 | 0.98 | -0.19 | -0.51 | 0.66 | -0.6 | 0.35 | 0.03 | 0.98 | 0.56 | 0.17 | -0.49 | 0.94 | -0.79 | 0.91 | 0.96 | 0.11 | 0.88 | -0.23 | -0.43 | -0.65 | 0.77 | -0.69 | -0.51 | -0.29 | -0.56 | -0.39 | -0.73 | 0.95 | 0.79 | 0.97 | 0.97 | 0.98 | 0.69 | 0.99 | 0.99 | 1 | 1 | 1
(c) Yb | -0.74 | -0.51 | 0.83 | -0.49 | 0.13 | -0.12 | 0.98 | 0.31 | 0.37 | -0.56 | 0.77 | 0.98 | -0.02 | 0.96 | 0.98 | -0.2 | -0.51 | 0.66 | -0.6 | 0.35 | 0.03 | 0.98 | 0.55 | 0.17 | -0.48 | 0.94 | -0.78 | 0.91 | 0.96 | 0.1 | 0.88 | -0.23 | -0.43 | -0.65 | 0.77 | -0.69 | -0.5 | -0.29 | -0.55 | -0.38 | -0.72 | 0.95 | 0.78 | 0.97 | 0.97 | 0.98 | 0.68 | 0.99 | 0.99 | 1 | 1 | 1 | 1
(c) Lu | -0.74 | -0.5 | 0.83 | -0.49 | 0.13 | -0.12 | 0.98 | 0.31 | 0.37 | -0.55 | 0.78 | 0.98 | 0 | 0.95 | 0.98 | -0.2 | -0.5 | 0.66 | -0.59 | 0.35 | 0.02 | 0.98 | 0.55 | 0.17 | -0.48 | 0.94 | -0.79 | 0.91 | 0.96 | 0.1 | 0.87 | -0.22 | -0.43 | -0.65 | 0.77 | -0.7 | -0.5 | -0.29 | -0.55 | -0.38 | -0.72 | 0.95 | 0.79 | 0.97 | 0.97 | 0.98 | 0.68 | 0.99 | 0.99 | 1 | 1 | 1 | 1 | 1
(c) Y | -0.73 | -0.5 | 0.84 | -0.48 | 0.15 | -0.14 | 0.98 | 0.3 | 0.37 | -0.55 | 0.78 | 0.98 | 0 | 0.96 | 0.98 | -0.21 | -0.5 | 0.65 | -0.58 | 0.34 | 0.01 | 0.98 | 0.53 | 0.15 | -0.47 | 0.93 | -0.78 | 0.91 | 0.95 | 0.08 | 0.87 | -0.21 | -0.44 | -0.64 | 0.78 | -0.71 | -0.49 | -0.28 | -0.54 | -0.37 | -0.71 | 0.95 | 0.78 | 0.97 | 0.97 | 0.98 | 0.67 | 0.99 | 0.99 | 1 | 1 | 1 | 1 | 1 | 1
(c) U | -0.48 | -0.19 | 0.79 | -0.17 | 0.17 | -0.4 | 0.92 | 0.02 | 0.15 | -0.28 | 0.93 | 0.85 | 0.3 | 0.93 | 0.92 | -0.47 | -0.24 | 0.35 | -0.27 | 0.13 | -0.27 | 0.85 | 0.24 | -0.15 | -0.15 | 0.79 | -0.91 | 0.79 | 0.78 | -0.21 | 0.65 | 0.08 | -0.23 | -0.38 | 0.73 | -0.83 | -0.15 | 0.05 | -0.24 | -0.04 | -0.45 | 0.94 | 0.88 | 0.95 | 0.95 | 0.96 | 0.52 | 0.96 | 0.95 | 0.94 | 0.92 | 0.92 | 0.92 | 0.92 | 0.92 | 0.93
(c) Th | -0.6 | -0.36 | 0.79 | -0.31 | 0.02 | -0.19 | 0.89 | 0.21 | 0.19 | -0.38 | 0.88 | 0.87 | 0.22 | 0.86 | 0.89 | -0.25 | -0.35 | 0.47 | -0.42 | 0.19 | -0.08 | 0.87 | 0.4 | 0.02 | -0.31 | 0.89 | -0.9 | 0.76 | 0.82 | -0.02 | 0.75 | -0.11 | -0.3 | -0.52 | 0.72 | -0.7 | -0.31 | -0.1 | -0.41 | -0.2 | -0.59 | 0.98 | 0.94 | 0.98 | 0.98 | 0.97 | 0.65 | 0.97 | 0.95 | 0.94 | 0.93 | 0.93 | 0.93 | 0.93 | 0.93 | 0.93 | 0.96
(c) ΣLREE | -0.57 | -0.32 | 0.68 | -0.23 | -0.14 | -0.17 | 0.88 | 0.22 | 0.02 | -0.24 | 0.85 | 0.83 | 0.22 | 0.85 | 0.87 | -0.24 | -0.25 | 0.38 | -0.38 | 0.05 | -0.07 | 0.83 | 0.39 | -0.02 | -0.27 | 0.86 | -0.94 | 0.76 | 0.8 | -0.04 | 0.74 | -0.09 | -0.15 | -0.43 | 0.74 | -0.68 | -0.26 | -0.02 | -0.35 | -0.13 | -0.6 | 0.99 | 0.97 | 0.98 | 0.98 | 0.96 | 0.69 | 0.95 | 0.94 | 0.91 | 0.9 | 0.9 | 0.9 | 0.9 | 0.9 | 0.9 | 0.94 | 0.98
(c) ΣHREE | -0.73 | -0.49 | 0.83 | -0.47 | 0.12 | -0.13 | 0.98 | 0.3 | 0.35 | -0.54 | 0.79 | 0.98 | 0 | 0.96 | 0.98 | -0.21 | -0.49 | 0.64 | -0.58 | 0.33 | 0.01 | 0.98 | 0.54 | 0.15 | -0.46 | 0.93 | -0.8 | 0.91 | 0.95 | 0.08 | 0.87 | -0.21 | -0.42 | -0.63 | 0.78 | -0.7 | -0.48 | -0.27 | -0.53 | -0.36 | -0.71 | 0.96 | 0.79 | 0.97 | 0.98 | 0.99 | 0.68 | 0.99 | 1 | 1 | 1 | 1 | 1 | 1 | 1 | 1 | 0.93 | 0.94 | 0.91
(c) ΣREE | -0.65 | -0.39 | 0.76 | -0.33 | -0.04 | -0.16 | 0.94 | 0.26 | 0.15 | -0.37 | 0.85 | 0.91 | 0.14 | 0.91 | 0.94 | -0.23 | -0.35 | 0.49 | -0.47 | 0.16 | -0.04 | 0.91 | 0.46 | 0.04 | -0.35 | 0.91 | -0.91 | 0.84 | 0.88 | 0.01 | 0.81 | -0.14 | -0.26 | -0.52 | 0.77 | -0.7 | -0.35 | -0.12 | -0.43 | -0.22 | -0.66 | 1 | 0.92 | 1 | 1 | 0.99 | 0.7 | 0.99 | 0.98 | 0.97 | 0.96 | 0.96 | 0.96 | 0.96 | 0.96 | 0.96 | 0.96 | 0.98 | 0.99 | 0.97
(b) - Bulk samples
(c) - Clay-sized fractions