## csf_hly
Chemistry | A | B | C | D | E | F | G | Mineralogy | A | B | C | D | E | F | G
SiO2 | 42.9 | 42.8 | 47 | 43.2 | 51 | 47.7 | 43.6 | Illite | 1.2 | 0.2 | 9 | 2 | 5.6 | 5.3 | 3.6 | Used chemical composition of the minerals obtained from the website webmineral.com.
Al2O3 | 39 | 39.3 | 31.9 | 38.6 | 31 | 34.9 | 38 | Halloysite-7Å | 93.3 | 94.8 | 64 | 90.8 | 66.2 | 81.3 | 87.6
Fe2O3 | 0.74 | 0.67 | 2.2 | 1.1 | 1.1 | 0.79 | 0.7 | Quartz | 0.9 | 1.4 | 4 | 1.3 | 2.7 | 5.2 | 1.6 | Contents | Illite | Quartz | K-feldspar | Plagioclase
MgO | 0.05 | 0.05 | 0 | 0.05 | 0.1 | 0.1 | 0.12 | K-feldspar | 4.6 | 3.6 | 10 | 5.9 | 25.5 | 8.2 | 7.2 | SiO2 | 54.01 | 100 | 64.76 | 67.39
CaO | 0.15 | 0.14 | 0.35 | 0.11 | 0.12 | 0.08 | 0.18 | Plagioclase | 0 | 0 | 13 | 0 | 0 | 0 | 0 | Al2O3 | 17.02 |  | 18.32 | 20.35
Na2O | 0.37 | 0.45 | 1.9 | 0.32 | 0.74 | 0.37 | 0.39 | Sum | 100 | 100 | 100 | 100 | 100 | 100 | 100 | Fe2O3 | 1.85
K2O | 0.42 | 0.28 | 1.7 | 0.62 | 3.9 | 1.6 | 0.77 | [8 empty] | MgO | 3.11
P2O5 | 0.42 | 0.45 | 1.1 | 0.45 | 0.77 | 0.4 | 0.44 | SiO2 | 0.7027792 | 0.7021135 | 0.6561824 | 0.6972874 | 0.7425528 | 0.7180895 | 0.6922949 | CaO |  |  |  | 1.07
LOI | 15.9 | 16 | 13.62 | 15.6 | 11.2 | 14.2 | 15.8 | Al2O3 | 0.8190196 | 0.8198039 | 0.8739216 | 0.8254902 | 0.7721569 | 0.8009804 | 0.8313725 | Na2O |  |  |  | 11.19
SO3 | 0.14 | 0.1 | 0 | 0.05 | 0.05 | 0.05 | 0 | K | 2.657467 | 2.657623 | 2.668449 | 2.658756 | 2.648164 | 2.653878 | 2.65993 | K2O | 7.26 |  | 16.92
Sum | 100.09 | 100.24 | 99.77 | 100.1 | 99.98 | 100.19 | 100 | Y | 0.04981733 | 0.05043875 | 0.09331679 | 0.05494405 | 0.01268744 | 0.03552465 | 0.05960471 | P2O5 | 0.42 | 1.1 | 0.45 | 0.77
Removed | [7 empty] | K*Si | 1.867612 | 1.865953 | 1.750989 | 1.853917 | 1.966402 | 1.905722 | 1.841456 | LOI | 12.03
SiO2 | 4.53 | 3.84 | 24.1 | 6.2 | 22.24 | 13.37 | 8.21 | K*Y | 0.1323879 | 0.1340472 | 0.2490111 | 0.1460828 | 0.03359842 | 0.09427809 | 0.1585443 | SO3
Al2O3 | 1.05 | 0.69 | 6.01 | 1.42 | 5.62 | 2.4 | 1.93 | K[A-Y] | 2.044129 | 2.044682 | 2.083004 | 2.048694 | 2.011199 | 2.031426 | 2.052848 | Sum | 95.7 | 101.1 | 100.45 | 100.77
Fe2O3 | 0.02 | 0 | 0.17 | 0.04 | 0.1 | 0.1 | 0.07
MgO | 0.04 | 0.01 | 0.28 | 0.06 | 0.17 | 0.16 | 0.11 | Residue | A | B | C | D | E | F | G
CaO | 0 | 0 | 0.14 | 0 | 0 | 0 | 0 | SiO2 | 42.23 | 42.19 | 39.43 | 41.9 | 44.62 | 43.15 | 41.6
Na2O | 0 | 0 | 1.45 | 0 | 0 | 0 | 0 | Al2O3 | 41.77 | 41.81 | 44.57 | 42.1 | 39.38 | 40.85 | 42.4
K2O | 0.87 | 0.62 | 2.35 | 1.14 | 4.72 | 1.77 | 1.48 | LOI | 16 | 16 | 16 | 16 | 16 | 16 | 16
P2O5 | 0.04 | 0.03 | 0.23 | 0.05 | 0.17 | 0.12 | 0.07 | Sum | 100 | 100 | 100 | 100 | 100 | 100 | 100
LOI | 0.14 | 0.02 | 1.08 | 0.24 | 0.67 | 0.64 | 0.43
SO3 | 0 | 0 | 0 | 0 | 0 | 0 | 0 | Tetrahedral
Residue | [7 empty] | Si4+ | 1.867612 | 1.865953 | 1.750989 | 1.853917 | 1.966402 | 1.905722 | 1.841456
SiO2 | 38.37 | 38.96 | 22.9 | 37 | 28.76 | 34.33 | 35.39 | Al3+ | 0.1323879 | 0.1340472 | 0.2490111 | 0.1460828 | 0.03359842 | 0.09427809 | 0.1585443
Al2O3 | 37.95 | 38.61 | 25.89 | 37.18 | 25.38 | 32.5 | 36.07 | Sum | 2 | 2 | 2 | 2 | 2 | 2 | 2
Fe2O3 | 0.72 | 0.67 | 2.03 | 1.06 | 1 | 0.69 | 0.63
MgO | 0.01 | 0.04 | -0.28 | -0.01 | -0.07 | -0.06 | 0.01 | Octahedral
CaO | 0.15 | 0.14 | 0.21 | 0.11 | 0.12 | 0.08 | 0.18 | Al3+ | 2.044129 | 2.044682 | 2.083004 | 2.048694 | 2.011199 | 2.031426 | 2.052848
Na2O | 0.37 | 0.45 | 0.45 | 0.32 | 0.74 | 0.37 | 0.39
K2O | -0.45 | -0.34 | -0.65 | -0.52 | -0.82 | -0.17 | -0.71 | TC | 0.1323879 | 0.1340472 | 0.2490111 | 0.1460828 | 0.03359842 | 0.09427809 | 0.1585443
P2O5 | 0.38 | 0.42 | 0.87 | 0.4 | 0.6 | 0.28 | 0.37 | OC | 0.1323879 | 0.1340472 | 0.2490111 | 0.1460828 | 0.03359842 | 0.09427809 | 0.1585443
LOI | 15.76 | 15.98 | 12.54 | 15.36 | 10.53 | 13.56 | 15.37 | T | -2.275957e-15 | 8.881784e-16 | -6.383782e-16 | -1.387779e-15 | -7.285839e-16 | 1.179612e-15 | -8.049117e-16
SO3 | 0.14 | 0.1 | 0 | 0.05 | 0.05 | 0.05 | 0
Sum (SiO2+Al2O3) | 76.32 | 77.57 | 48.79 | 74.18 | 54.14 | 66.83 | 71.46