## clay_mineralogy
Mineralogy | A | B | C | D | E | F | G | S
Montmorillonite a | 0 | 0 | 0 | 0 | 0 | 0 | 0 | 33.3 | a - Quantitative mineral analysis by Biscaye (1965).
Illite a | 1.2 | 0.2 | 9 | 2 | 5.6 | 5.3 | 3.6 | 0.5 | These values were used in quantitative mienral analysis instead of Rietveld analysis.
Halloysite-7Å a | 93.3 | 94.8 | 64 | 90.8 | 66.2 | 81.3 | 87.6 | 58.2
Gibbsite b | 0 | 0 | 0 | 0 | 0 | 0 | 0 | 4 | Biscaye (1965) | A | B | C | D | E | F | G | S
Quartz b | 0.9 | 1.4 | 4 | 1.3 | 2.7 | 5.2 | 1.6 | 2.4 | Halloysite-7Å | 98.78 | 99.75 | 87.69 | 97.89 | 92.14 | 93.86 | 96.01 | 64.26
K-feldspar b | 4.6 | 3.6 | 10 | 5.9 | 25.5 | 8.2 | 7.2 | 0 | Illite | 1.22 | 0.25 | 12.31 | 2.11 | 7.86 | 6.14 | 3.99 | 0.5
Plagioclase b | 0 | 0 | 13 | 0 | 0 | 0 | 0 | 0 | Smectite | 0 | 0 | 0 | 0 | 0 | 0 | 0 | 35.24
Calcite b | 0 | 0 | 0 | 0 | 0 | 0 | 0 | 1.1 | Sum | 100 | 100 | 100 | 100 | 100 | 100 | 100 | 100
Dolomite b | 0 | 0 | 0 | 0 | 0 | 0 | 0 | 0.7
Diopside b | 0 | 0 | 0 | 0 | 0 | 0 | 0 | 1.2 | Difference between the chemical composition obtained from quantitative mineral analysis minus chemical composition obtained form X-ray fluorescence
Sum | 100 | 100 | 100 | 100 | 100 | 100 | 100 | 101.4
Chemistry | [8 empty] | Error | A | B | C | D | E | F | G | S
SiO2 | 42.9 | 42.8 | 47 | 43.2 | 51 | 47.7 | 43.6 | 36.7 | SiO2 | 1 | 1 | 4.1 | 1.3 | -0.8 | 0 | 1.6 | 5.8
Al2O3 | 39 | 39.3 | 31.9 | 38.6 | 31 | 34.9 | 38 | 38 | Al2O3 | 1.1 | 1 | 0.9 | 0.8 | 2.3 | 1.5 | 0.6 | -4.8
Fe2O3 | 0.74 | 0.67 | 2.2 | 1.1 | 1.1 | 0.79 | 0.7 | 0.67 | Fe2O3 | -0.74 | -0.67 | -2 | -1.1 | -1 | -0.69 | -0.6 | -0.67
MgO | 0.05 | 0.05 | 0 | 0.05 | 0.1 | 0.1 | 0.12 | 0.56 | MgO | -0.05 | -0.05 | 0.3 | 0.05 | 0.1 | 0.1 | -0.02 | -0.16
CaO | 0.15 | 0.14 | 0.35 | 0.11 | 0.12 | 0.08 | 0.18 | 1.2 | CaO | -0.15 | -0.14 | -0.25 | -0.11 | -0.12 | -0.08 | -0.18 | 0.3
Na2O | 0.37 | 0.45 | 1.9 | 0.32 | 0.74 | 0.37 | 0.39 | 0.52 | Na2O | -0.37 | -0.45 | -0.4 | -0.32 | -0.74 | -0.37 | -0.39 | -0.12
K2O | 0.42 | 0.28 | 1.7 | 0.62 | 3.9 | 1.6 | 0.77 | 0.16 | K2O | 0.48 | 0.32 | 0.6 | 0.48 | 0.8 | 0.2 | 0.73 | -0.16
P2O5 | 0.42 | 0.45 | 1.1 | 0.45 | 0.77 | 0.4 | 0.44 | 0.05 | P2O5 | -0.42 | -0.45 | -1.1 | -0.45 | -0.77 | -0.4 | -0.44 | -0.05
LOI | 15.9 | 16 | 13.62 | 15.6 | 11.2 | 14.2 | 15.8 | 21.1 | LOI | -0.8 | -0.8 | -2.32 | -0.8 | 0.1 | -0.6 | -1.4 | 2.2
Cl | 0 | 0 | 0 | 0 | 0 | 0 | 0 | 0.7 | Cl | 0 | 0 | 0 | 0 | 0 | 0 | 0 | -0.4
SO3 | 0.14 | 0.1 | 0 | 0.05 | 0.05 | 0.05 | 0 | 0.45 | SO3 | -0.14 | -0.1 | 0 | -0.05 | -0.05 | -0.05 | 0 | -0.45
Sum | 100.09 | 100.24 | 99.77 | 100.1 | 99.98 | 100.19 | 100 | 100.11 | Sum | -0.09 | -0.34 | -0.17 | -0.2 | -0.18 | -0.39 | -0.1 | 1.49
Rietveld
SiO2 | 43.9 | 43.8 | 51.1 | 44.5 | 50.2 | 47.7 | 45.2 | 42.5 | Used chemical composition of the minerals obtained from the website webmineral.com.
Al2O3 | 40.1 | 40.3 | 32.8 | 39.4 | 33.3 | 36.4 | 38.6 | 33.2 | Except for halloysite-7Å , which was obtained from the chemical structural formula of sample B.
Fe2O3 | 0 | 0 | 0.2 | 0 | 0.1 | 0.1 | 0.1 | 0
MgO | 0 | 0 | 0.3 | 0.1 | 0.2 | 0.2 | 0.1 | 0.4 | Chemistry | Montmorillonite | Illite | Halloysite | Gibbsite | Quartz | K-feldspar | Plagioclase | Calcite | Dolomite | Diopside
CaO | 0 | 0 | 0.1 | 0 | 0 | 0 | 0 | 1.5 | SiO2 | 43.77 | 54.01 | 42.19 | 100 | 64.76 | 67.39 |  |  |  | 55.49
Na2O | 0 | 0 | 1.5 | 0 | 0 | 0 | 0 | 0.4 | Al2O3 | 18.57 | 17.02 | 41.81 |  | 18.32 | 20.35 | 64.36
K2O | 0.9 | 0.6 | 2.3 | 1.1 | 4.7 | 1.8 | 1.5 | 0 | Fe2O3 |  | 1.85
P2O5 | 0 | 0 | 0 | 0 | 0 | 0 | 0 | 0 | MgO |  | 3.11 | [6 empty] | 21.86 | 18.61
LOI | 15.1 | 15.2 | 11.3 | 14.8 | 11.3 | 13.6 | 14.4 | 23.3 | CaO | 1.02 |  |  |  |  | 1.07 |  | 56.03 | 30.41 | 25.9
Cl | 0 | 0 | 0 | 0 | 0 | 0 | 0 | 0.3 | Na2O | 1.13 |  |  |  |  | 11.19
SO3 | 0 | 0 | 0 | 0 | 0 | 0 | 0 | 0 | K2O |  | 7.26 |  |  | 16.92
Sum | 43.9 | 43.8 | 51.1 | 44.5 | 50.2 | 47.7 | 45.2 | 42.5 | P2O5
Figures of merit | [8 empty] | LOI | 36.09 | 12.03 | 16 |  |  |  | 34.64 | 43.97
GOF | 2.46 | 2.54 | 1.9 | 2.44 | 2.45 | 2.65 | 2.87 | 2.89 | Cl | [8 empty] | 47.73
Rexp | 4.02 | 3.98 | 3.55 | 3.86 | 4.07 | 4.05 | 4.09 | 4.08 | SO3
Rwp | 9.9 | 10.13 | 6.75 | 9.42 | 9.96 | 10.73 | 11.75 | 11.78 | Sum | 100.58 | 95.28 | 100 | 100 | 100 | 100 | 99 | 100 | 100 | 100
Parameters
R2 | 0.999 | 0.999 | 0.995 | 0.999 | 0.998 | 0.999 | 0.999 | 0.98
ρ | 1 | 1 | 0.998 | 1 | 0.999 | 1 | 0.999 | 0.991