## bulk_mineralogy
Mineralogy | A | B | C | D | E | F | G | Min | Max | Average
Dioctahedal mica | 15 | 18.23 | 9.35 | 13.18 | 21.41 | 9.9 | 10.49 | 9.35 | 21.41 | 13.93714 | Difference between the chemical composition obtained from quantitative mineral analysis minus chemical assay by X-ray fluorescence
Halloysite-7Å | 35.35 | 26.83 | 32.33 | 28.38 | 6.3 | 23.82 | 22.03 | 6.3 | 35.35 | 25.00571
Quartz | 35.22 | 40.96 | 32.5 | 38.44 | 29.47 | 50.1 | 45.68 | 29.47 | 50.1 | 38.91 | Error | A | B | C | D | E | F | G
K-feldspar | 11.82 | 6.37 | 10.98 | 17.67 | 40.19 | 14.76 | 20.44 | 6.37 | 40.19 | 17.46143 | SiO2 | 3.8 | 3.3 | -3.2 | 2.5 | 0 | 3.9 | 4
Plagioclase | 2.4 | 7.61 | 14.84 | 2.33 | 2.63 | 1.41 | 1.35 | 1.35 | 14.84 | 4.652857 | Al2O3 | -4 | -3.8 | 3.2 | -3.1 | -1.6 | -4.3 | -4.6
Total | 100 | 100 | 100 | 100 | 100.1 | 100 | 99.9 |  |  |  | CaO | -0.1 | -0.43 | -1 | -0.05 | -0.05 | -0.05 | -0.05
Chemical assay | [10 empty] | Na2O | 0.02 | -0.2 | -1.3 | -0.02 | -0.23 | 0.03 | 0.01
SiO2 | 63.9 | 67.6 | 72.1 | 68.1 | 69.9 | 72.3 | 70.8 | 63.9 | 72.3 | 69.24286 | K2O | 1.3 | 1.7 | 0.16 | 0.8 | 1.8 | 0.6 | 0.8
Al2O3 | 26.4 | 24.1 | 18.2 | 23.1 | 20.2 | 20.5 | 21.3 | 18.2 | 26.4 | 21.97143 | LOI | -0.7 | 0.2 | 3.4 | 0.5 | 0.3 | 0.4 | 0.3
Fe2O3 | 0.56 | 0.65 | 0.88 | 0.69 | 0.32 | 0.53 | 0.41 | 0.32 | 0.88 | 0.5771429 | Total | -0.41 | -0.04 | 0.14 | -0.25 | -0.2 | -0.1 | -0.1
MnO | 0.05 | 0.05 | 0.14 | 0.05 | 0.05 | 0.05 | 0.05 | 0.05 | 0.14 | 0.06285714
MgO | 0.12 | 0.11 | 0.1 | 0.14 | 0.05 | 0.1 | 0.1 | 0.05 | 0.14 | 0.1028571 | Used chemical composition of the minerals obtained from the website webmineral.com.
CaO | 0.1 | 0.53 | 1.2 | 0.05 | 0.05 | 0.05 | 0.05 | 0.05 | 1.2 | 0.29
Na2O | 0.28 | 1.1 | 3 | 0.32 | 0.53 | 0.17 | 0.19 | 0.17 | 3 | 0.7985714 | Chemistry | Muscovite | Halloysite-7Å | Quartz | K-feldspar | Plagioclase
K2O | 2.5 | 1.5 | 2.84 | 3.7 | 7.5 | 3.1 | 3.9 | 1.5 | 7.5 | 3.577143 | SiO2 | 45.21 | 46.55 | 100 | 64.76 | 67.39
LOI | 6.2 | 4.3 | 1.5 | 4 | 1.5 | 3.3 | 3.2 | 1.5 | 6.2 | 3.428571 | Al2O3 | 38.36 | 39.5 |  | 18.32 | 20.35
Total | 100.11 | 99.94 | 99.96 | 100.15 | 100.1 | 100.1 | 100 |  |  |  | CaO |  |  |  |  | 1.07
Calculated assay | [10 empty] | Na2O |  |  |  |  | 11.19
SiO2 | 67.7 | 70.9 | 68.9 | 70.6 | 69.9 | 76.2 | 74.8 | 67.7 | 76.2 | 71.28571 | K2O | 11.81 |  |  | 16.92
Al2O3 | 22.4 | 20.3 | 21.4 | 20 | 18.6 | 16.2 | 16.7 | 16.2 | 22.4 | 19.37143 | LOI | 4.07 | 13.96
CaO | 0 | 0.1 | 0.2 | 0 | 0 | 0 | 0 | 0 | 0.2 | 0.04285714 | Total | 99.45 | 100.01 |  | 100 | 100
Na2O | 0.3 | 0.9 | 1.7 | 0.3 | 0.3 | 0.2 | 0.2 | 0.2 | 1.7 | 0.5571429
K2O | 3.8 | 3.2 | 3 | 4.5 | 9.3 | 3.7 | 4.7 | 3 | 9.3 | 4.6
LOI | 5.5 | 4.5 | 4.9 | 4.5 | 1.8 | 3.7 | 3.5 | 1.8 | 5.5 | 4.057143
Total | 99.7 | 99.9 | 100.1 | 99.9 | 99.9 | 100 | 99.9
Figures of merit
GOF | 3.26 | 3.6 | 4.38 | 3.56 | 3.91 | 3.52 | 3.6 | 3.26 | 4.38 | 3.69
Rexp | 4.4 | 4.34 | 4.28 | 4.36 | 4.87 | 4.46 | 4.54 | 4.28 | 4.87 | 4.464286
Rwp | 14.35 | 15.63 | 18.73 | 15.53 | 19.05 | 15.73 | 16.34 | 14.35 | 19.05 | 16.48