## Supplementary
Supplementary Table: Chemical compositions of the studied minerals in the Prairie Lake complex
Element | NW-4 | P10A | PL97 | PL110 | P10L | MT25 | NW-1 | NW-1 | NE3-1 | NE5-1 | WT2 | WT8 | NW5 | WT3 | WT4 | WT7 | NW-1 | NW-4 | S-2 | P10A | P10B | P10E | PL97 | PL110 | P10L | MT04-05-1 | MT04-05-2 | MT04-06 | MT04/10-1 | MT04/15-1 | MT09/10 | MT24 | MT25 | MT26 | NE2 | NE3-1 | NE4-1 | NE5-1 | NE5-2 | NW5 | WS20 | WT2 | WT3 | WT4 | WT5 | WT6 | WT7 | WT8 | HGZ2 | MT04/16 | WS2C | HGZ3 | X1 | NW-1 | NW-4 | S-2 | P10A | P10B | P10E | PL97 | PL110 | P10L | MT04/05-1 | MT04/05-2 | MT04-10-1 | MT04-15-1 | MT09-10 | MT25 | MT-26 | NE2 | NE3-1 | NE4-1 | NE5-1 | NE5-2 | NW5 | WT2 | WT3 | WT4 | WT5 | WT6 | WT7 | WT8 | HGZ2 | MT04-16 | WS2C | HGZ3
Mineral | Bad | Bad | Bad | Bad | Bad | Bad | Prv | Prv | Prv | Prv | Prv | Prv | Tit | Tit | Tit | Tit | Ap | Ap | Ap | Ap | Ap | Ap | Ap | Ap | Ap | Ap | Ap | Ap | Ap | Ap | Ap | Ap | Ap | Ap | Ap | Ap | Ap | Ap | Ap | Ap | Ap | Ap | Ap | Ap | Ap | Ap | Ap | Ap | Ap | Ap | Ap | Ap | Ap | Cc | Cc | Cc | Cc | Cc | Cc | Cc | Cc | Cc | Cc | Cc | Cc | Cc | Cc | Cc | Cc | Cc | Cc | Cc | Cc | Cc | Cc | Cc | Cc | Cc | Cc | Cc | Cc | Cc | Cc | Cc | Cc | Cc
SiO2 | 0.014 | 0.0736 | 0.006 | 0.02925 | 0.1126 |  | 0.02928571 | 0.04357143 | 0.0101 | 0.02842857 | 0.071 | 0.0035 | 29.402 | 29.54539 | 29.53175 | 29.602 | 1.2492 | 0.4576667 | 0.814 | 1.2702 | 0.6167273 | 0.2689 | 0.3943 | 0.9519 | 0.138 | [25 empty] | 0.8654 | [33 empty] | 0.0015
TiO2 | 0.025 | 0.077 | 0.155 | 0.05425 | 0.0822 |  | 37.18836 | 38.20186 | 54.559 | 52.53314 | 53.171 | 54.6194 | 33.4353 | 33.5015 | 31.175375 | 33.58 | 0.0104 | 0.01011111 | 0.003222222 | 0.0102 | 0 | 0.0076 | 0.0043 | 0.0102 | 0.0101 | [25 empty] | 0.0086 | [33 empty] | 0.0115
Al2O3 | 0 | 0.015 | 0.029 | 0.003 | 0.007 |  |  | 0.169 | 0.2031 | 0.2221429 | 0.2103333 | 0.1984 | 0.5289 | 0.3385 | 0.6955 | 0.3587273 |  | 0.003888889 |  | 0.0062 |  | 0.004 | 0.0056 | 0.006 | 0.0052 | [25 empty] | 0.0038 | [33 empty] | 0
La2O3 | 0 | 0.023 | 0 | 0.04475 | 0.0406 |  | 0.4841429 | 0.7295714 | 0.2563 | 0.4815714 | 0.3516667 | 0.3342 | 0.013 | 0.03894444 | 0.051375 | 0.01409091 | 0.3501 | 0.2373333 | 0.1627778 | 0.333 | 0.2375455 | 0.1467 | 0.1652 | 0.3612 | 0.0902 | [25 empty] | 0.2406 | [33 empty] | 0.015
Ce2O3 | 0.003 | 0.0392 | 0.05 | 0.015 | 0.0208 |  | 1.631571 | 0.2991429 | 1.131 | 1.649857 | 1.206833 | 1.4993 | 0.1674 | 0.2013333 | 0.198 | 0.1522727 | 0.8776 | 0.6604444 | 0.4942222 | 1.0134 | 0.7817273 | 0.4123 | 0.536 | 0.9589 | 0.357 | [25 empty] | 0.5932 | [33 empty] | 0.0795
Pr2O3 | [6 empty] | 0.192 | [9 empty] | 0.1123 |  | 0.1022222 |  | 0.1415455
Nd2O3 | 0 | 0.0262 | 0 | 0.04775 | 0.0542 |  | 0.6211429 | 0.8537143 | 0.4877 | 0.6945714 | 0.5023333 | 0.6549 | 0.0561 | 0.1024444 | 0.074 | 0.05918182 | 0.3775 | 0.3331111 | 0.2237778 | 0.5613 | 0.4263636 | 0.217 | 0.2783 | 0.5161 | 0.1401 | [25 empty] | 0.2145 | [33 empty] | 0
ZrO2 | 97.518 | 96.9106 | 94.864 | 98.55325 | 97.2538 |  | 0.7691429 | 0.7924286 | 0.0792 | 0.3307143 | 0.2111667 | 0.0431 | 0.5309 | 1.552722 | 1.629375 | 1.752091 | 1.0755 | 0 | 1.163222 | 0 | 1.161 | 0 | 0 | 0 | 0 | [25 empty] | 0 | [33 empty] | 0.0055
HfO2 | 0.433 | 0.3686 | 0.348 | 0.62525 | 0.4186 |  |  | 0.03285714 | [9 empty] | 0.009888889 |  | 0.0155 |  | 0.0166 | 0.0152 | 0.0037 | 0.0159 | [25 empty] | 0.0184 | [33 empty] | 0
Nb2O5 | 0.893 | 0.3874 | 2.321 | 0.44775 | 0.9308 |  | 16.3965 | 17.87257 | 0.4816 | 1.085714 | 1.163167 | 0.5542 | 1.1811 | 1.134778 | 3.307125 | 1.167636 | 0.0618 | 0.006111111 | 0.1227778 | 0.0065 | 0.1292727 | 0.0052 | 0.0121 | 0.0032 | 0.0013 | [25 empty] | 0.0077 | [33 empty] | 0.0345
SrO | 0.087 | 0.011 | 0 | 0.016875 | 0.0136 |  | 0.4779286 | 0.3124286 | 0.2505 | 0.3355714 | 0.3648333 | 0.2581 | 0.4746 | 0.4388889 | 0.464125 | 0.4719091 | 0.5814 | 0.7046667 | 0.6572222 | 0.5771 | 0.5392727 | 0.7312 | 0.5611 | 0.5043 | 0.7419 | [25 empty] | 0.8244 | [33 empty] | 1.461
MgO | 0.014 | 0.0116 | 0.045 | 0.0275 | 0.06 |  | 0.1236429 | 0.1242857 | 0.025 | 0.014 | 0.02166667 | 0.0188 | 0.0245 | 0.012 | 0.0135 | 0.01009091 | 0.0096 | 0.01822222 | 0.3806667 | 0.0122 | 0.01554545 | 0.0253 | 0.0135 | 0.0247 | 0.0334 | [25 empty] | 0.0039 | [33 empty] | 0.01
FeOT | 0.179 | 0.2076 | 0.214 | 0.175125 | 0.6942 |  | 3.751214 | 3.585714 | 1.2313 | 1.516143 | 1.386833 | 1.0586 | 2.0024 | 1.567556 | 1.705625 | 1.497545 | 0.0158 | 0.01922222 | 0.219 | 0.0217 | 0.01518182 | 0.0287 | 0.016 | 0.2212 | 0.1065 | [25 empty] | 0.0442 | [33 empty] | 0.1025
MnO | 0.059 | 0.0222 | 0 | 0.0275 | 0.011 |  | 0.051 | 0.1147143 | 0.0262 | 0.03428571 | 0.012 | 0.0299 | 0.0275 | 0.03227778 | 0.026125 | 0.03418182 | 0.0121 | 0.01377778 | 0.03577778 | 0.0183 | 0.009636364 | 0.0321 | 0.0152 | 0.0221 | 0.0614 | [25 empty] | 0.0245 | [33 empty] | 0.0475
CaO | 0.064 | 0.1568 | 0.266 | 0.094 | 0.0516 |  | 33.22114 | 30.82086 | 38.1111 | 36.79271 | 37.59617 | 37.5997 | 26.3123 | 26.30917 | 26.11775 | 26.47645 | 55.7024 | 54.03978 | 55.98767 | 53.7129 | 56.469 | 54.8077 | 54.3548 | 53.6774 | 54.6692 | [25 empty] | 54.1339 | [33 empty] | 58.081
Na2O | 0 | 0.0024 | 0 | 0.004625 | 0 |  | 2.8925 | 3.57 | 0.4217 | 0.5437143 | 0.4911667 | 0.5035 | 0.1997 | 0.1556111 | 0.17775 | 0.1911818 | 0.0941 | 0.197 | 0.1586667 | 0.0867 | 0.1615455 | 0.1347 | 0.1154 | 0.0683 | 0.1498 | [25 empty] | 0.117 | [33 empty] | 0.0175
K2O | 0.006 | 0.0076 | 0 | 0.004375 | 0.0176 |  |  | 0.01014286 | [9 empty] | 0.001222222 |  | 0.0022 |  | 0.0027 | 0.0038 | 0.0014 | 0.0021 | [25 empty] | 0.0005 | [33 empty] | 0
P2O5 | 0.006 | 0.0308 | 0.017 | 0.053125 | 0.0244 |  | 0.02657143 | 0.03171429 | 0.0395 | 0.04342857 | 0.06533333 | 0.0595 | 0.0647 | 0.04144444 | 0.0405 | 0.03354545 | 39.0889 | 42.71622 | 40.83578 | 41.0262 | 41.189 | 43.0252 | 42.5791 | 41.5288 | 43.1968 | [25 empty] | 41.4883 | [33 empty] | 0.031
Cl | 0.027 | 0.002 | 0.015 | 0.01025 | 0.0134 |  | 0.006142857 | 0.01014286 | [8 empty] | 0.0164 | 0.007 | 0.007444444 | 0.0071 | 0.002727273 | 0.0074 | 0.0065 | 0.01 | 0.0069 | [25 empty] | 0.0064 | [33 empty] | 0.0025
Total | 99.328 | 98.3726 | 98.33 | 100.233625 | 99.8064 |  | 97.97857 | 97.57243 | 97.3133 | 96.306 | 96.8255 | 97.4351 | 94.4204 | 94.97256 | 95.207875 | 95.40091 | 99.6351 | 99.43567 | 101.3684 | 98.6807 | 101.8961 | 99.8733 | 99.0764 | 98.8694 | 99.7258 | [25 empty] | 98.5953 | [33 empty] | 59.9
Si | 1133.45 | 822.1683 | 877.3389 | 490.7033 | 270.7845 | 62.51889 | 621.35 |  |  | 2265.627 |  | 413.13 |  |  |  |  | 4745.44375 | 1923.070625 | 2862.693 | 4272.10625 | 3797.752 | 1422.925 | 1256.511875 | 3095.0825 | 995.24375 | 5234.104 | 5236.148 | 8796.71 | 5708.408 | 6187.343 | 5246.945 | 5283.692 | 4946.797 | 5379.178 | 4298.409 | 6120.998 | 3064.846 | 3340.144 | 3903.84 | 2045.919 | 6273.044 | 3522.227 | 3144.282 | 3917.387 | 4762.696 | 2965.121 | 2244.136 | 2050.658 | 5721.732 | 5638.711 | 3156.015625 | 5510.5875 | 2779.216 | 235.878125 | 242.193125 | 227.846875 | 253.474375 | 198.0275 | 281.44 | 217.11 | 252.21375 | 287.48625 | 201.152 | 257.652 | 138.211 | 101.131 | 177.8411 | 144.132 | 208.484 | 331.951 | 234.9311 | 206.102 | 144.4122 | 165.128 | 107.13 | 192.767 | 217.242 | 210.71 | 200 | 197.859 | 95.60875 | 186.258 | 189.4778 | 233.911 | 317.4687 | 196.597
Rb | 0.221 | 0.19225 | 0.2217778 | 0.2715556 | 0.191 | 0.08 | 0.25575 |  |  | 0.6343333 |  | 0.1937778 | 0.7806667 | 0.8811 | 0.08528571 | 0.61929 | 0.1703125 | 0.256875 | 0.3683333 | 0.143125 | 0.6985714 | 0.8546667 | 0.125625 | 0.1270625 | 0.0845625 | 0.1634444 | 0.6007 | 1.596625 | 0.07525 | 0.0716 | 0.1798 | 1.0676 | 0.214 | 0.06857143 | 0.059875 | 0.1258 | 0.106 | 0.121 | 1.473333 | 0.082 | 0.0731 | 3.03325 | 0.5224 | 0.1391111 | 0.79225 | 0.05557143 | 0.1024444 | 0.08283333 | 0.051 | 0.3266667 | 0.2646875 | 0.1508571 | 0.0862 | 0.2346875 | 0.37125 | 0.2699375 | 0.039725 | 0.143375 | 0.04203125 | 0.58625 | 0.565625 | 0.0500625 | 0.041 | 0.0384 | 0.0364 | 0.0341 | 0.0344 | 0.178 | 0.03944444 | 0.0331 | 0.0423 | 0.0388 | 0.03566667 | 0.0564 | 0.055 | 0.0413 | 0.0395 | 0.03577778 | 0.0514 | 0.0427 | 0.1987 | 0.05055556 | 0.0578 | 0.045 | 0.7393333 | 0.0401
Sr | 2.8325 | 6.534 | 18.79333 | 6.392222 | 1.821 | 1.757556 | 2003.083 |  |  | 3763.897 |  | 2596.115 | 1135.008 | 720.74 | 767.5571 | 878.99 | 5980.00625 | 5634.97875 | 7613.681 | 5308.58375 | 3761.479 | 6568.639 | 5391.0975 | 4201.42 | 5998.20125 | 6794.922 | 7186.832 | 7274.887 | 8580.36 | 8584.7425 | 8195.41 | 7003.023 | 7082.193 | 9262.177 | 6188.137 | 6837.678 | 9641.826 | 7647.177 | 7713.63 | 8388.739 | 8023.136 | 6320.866 | 6501.861 | 7461.435 | 9416.038 | 7043.578 | 7708.418 | 6650.015 | 8694.886 | 8832.367 | 6291.97125 | 8928.65875 | 2779.216 | 7380.15375 | 8817.384375 | 10632.61 | 9957.781875 | 6594.054375 | 12313.73 | 57887.95 | 57241.73 | 11159.59 | 13498.689 | 13597.121 | 18164.945 | 20163.432 | 18202.881 | 9927.047 | 18204.13 | 22638.004 | 13166.814 | 17766.005 | 14545.47 | 13852.834 | 13889.51 | 12873.578 | 12436.299 | 15753.66 | 24251.256 | 14030.93 | 14139.708 | 11550.05 | 16086.05 | 17398.62 | 89690.13 | 16553.783
Ba | 3.51625 | 1.443333 | 12.72333 | 2.37 | 1.177273 | 2.493714 | 6.863333 |  |  | 109.6033 |  | 6.372 | 52.99556 | 42.4504 | 2.554143 | 18.6092 | 15.288125 | 33.49875 | 24.59083 | 14.215 | 17.75 | 15.97667 | 26.593125 | 10.00875 | 13.418125 | 22.41667 | 21.268 | 13.345 | 17.275 | 24.04333 | 17.849 | 21.435 | 21.515 | 16.142 | 36.23545 | 15.32333 | 23.534 | 21.74778 | 22.25556 | 22.26222 | 18.207 | 23.477 | 26.449 | 18.584 | 21.268 | 24.77 | 21.833 | 16.029 | 18.123 | 14.878 | 16.315 | 19.47625 | 3.9857 | 255.4125 | 534.080625 | 494.1525 | 432.11875 | 201.184375 | 519.971875 | 2275.836875 | 2224.21625 | 565.8375 | 554.684 | 604.382 | 503.944 | 463.04 | 560.265 | 509.186 | 613.3189 | 113.528 | 249.458 | 854.027 | 709.1233 | 728.575 | 877.82125 | 612.649 | 571.195 | 683.0178 | 688.735 | 795.213 | 679.073 | 402.4756 | 598.528 | 393.2656 | 7394.013 | 579.485
Nb | 5372.28375 | 5437.128 | 11034.83 | 2986.758 | 7167.67 | 3938.164 |  |  |  | 24208.23 |  | 5040.291 | 5908.8 | 7395.163 | 22485.27 | 6799.611 | 3.0725625 | 2.2688125 | 5.15175 | 2.329 | 2.178643 | 7.9912 | 0.9250625 | 1.580875 | 1.46925 | 7.93 | 6.51 | 4.7985 | 10.37 | 5.1075 | 8.068 | 7.896 | 8.665 | 6.556 | 1.555909 | 4.856667 | 2.7808 | 2.402889 | 2.368333 | 1.441444 | 7.303 | 2.3506 | 1.3496 | 7.314 | 6.252 | 1.979 | 2.3152 | 1.7153 | 14.474 | 7.197 | 4.5425 | 16.09875 | 0.02183333 | 0.05536875 | 0.1515625 | 0.0323125 | 0.01845625 | 0.1950125 | 0.05243125 | 0.2555625 | 0.442125 | 1.3468125 | 0.04494 | 0.07716 | 0.01859 | 0.04815 | 0.03472 | 0.17052 | 0.0216 | 0.0473 | 0.04236 | 0.02058 | 0.0264 | 0.03195 | 0.014525 | 0.02129 | 0.03886 | 0.09462222 | 0.03675 | 0.01675 | 0.03629 | 0.07656667 | 0.04214 | 0.03492222 | 0.5019333 | 0.05219
Ta | 1353.0475 | 1596.111 | 2883.152 | 930.7667 | 1540.081 | 285.3356 | 368.5017 |  |  | 790.9567 |  | 434.383 | 202.8789 | 178.135 | 1241.339 | 171.129 | 0.05319375 | 0.03029375 | 0.43535 | 0.04595625 | 0.15295 | 0.3378533 | 0.0474875 | 0.047375 | 0.062975 | 0.05291111 | 0.04145 | 0.02676 | 0.05320833 | 0.03574167 | 0.0315 | 0.05153 | 0.05389 | 0.03112 | 0.0111 | 0.02665 | 0.0196 | 0.021075 | 0.02075 | 0.02135 | 0.04763 | 0.0133 | 0.008571429 | 0.03401 | 0.03213 | 0.007266667 | 0.009475 | 0.01095 | 0.04395556 | 0.04284 | 0.0207625 | 0.0711125 | 0.00627 | 0.0152625 | 0.0185625 | 0.005391875 | 0.00280125 | 0.01290125 | 0.0032725 | 0.02503125 | 0.0220875 | 0.064963125 | 0.00869 | 0.0076 | 0.00667 | 0.00661 | 0.00791 | 0.0109 | 0.008466667 | 0.00658 | 0.00844 | 0.00813 | 0.007533333 | 0.01057 | 0.007575 | 0.0083 | 0.00743 | 0.006533333 | 0.00969 | 0.00855 | 0.00627 | 0.01041111 | 0.00932 | 0.009477778 | 0.02548 | 0.00841
Zr | [6 empty] | 499.47 |  |  | 1810.343 |  | 642.662 | 4978.428 | 9859.35 | 13025.63 | 18465.228 | 41.765625 | 9.64625 | 5.396667 | 27.72375 | 14.44357 | 6.152667 | 2.96 | 11.9375 | 2.187 | 26.55333 | 20.125 | 38.212 | 19.11083 | 38.89667 | 13.299 | 29.952 | 26.407 | 15.299 | 40.19091 | 21.97167 | 7.816 | 5.947778 | 7.407778 | 6.192 | 59.75 | 21.784 | 13.052 | 30.995 | 18.387 | 12.1639 | 8.553 | 6.6261 | 33.489 | 47.659 | 5.605 | 21.64 | 5.1536 | 1.6798125 | 0.6740625 | 0.0900625 | 0.102875 | 0.378375 | 0.09025 | 1.015625 | 1.04625 | 0.1188125 | 0.0519 | 0.0543 | 0.0419 | 0.0782 | 0.0415 | 0.5852 | 0.04955556 | 0.2661 | 0.0608 | 0.0612 | 0.05666667 | 0.0721 | 0.31125 | 0.0504 | 0.0464 | 0.04044444 | 0.0577 | 0.0682 | 0.1746 | 0.06577778 | 0.0533 | 0.05411111 | 1.079375 | 0.0496
Hf | 2888.205 | 3713.748 | 3271.364 | 6192.221 | 2915.105 | 3834.87 | 20.02333 |  |  | 50.04333 |  | 16.229 | 80.05111 | 155.919 | 91.76714 | 290.343 | 0.0780625 | 0.0878125 | 0.06225 | 0.0813125 | 0.1169286 | 0.04026667 | 0.0580625 | 0.0631875 | 0.03131875 | 0.08566667 | 0.0665 | 0.157875 | 0.093 | 0.1101111 | 0.091 | 0.0662 | 0.06616667 | 0.05 | 0.2666364 | 0.1455 | 0.078 | 0.137 | 0.094 | 0.086 | 0.1392857 | 0.167 | 0.06722222 | 0.05625 | 0.06416667 | 0.1035714 | 0.06433333 | 0.05925 | 0.06825 | 0.089875 | 0.05471875 | 0.063 | 0.0625 | 0.1155625 | 0.1649375 | 0.02741875 | 0.0247625 | 0.0217375 | 0.0367375 | 0.2685625 | 0.3695 | 0.02078125 | 0.0675 | 0.0573 | 0.0496 | 0.0505 | 0.0551 | 0.0713 | 0.06433333 | 0.0531 | 0.063 | 0.0623 | 0.05366667 | 0.0865 | 0.0555 | 0.0626 | 0.0531 | 0.05233333 | 0.076 | 0.0674 | 0.0492 | 0.07611111 | 0.07 | 0.06388889 | 0.3980625 | 0.0593
Pb | 228.0586 | 269.3092 | 474.3635 | 119.5284 | 126.707 | 5.953383 | 70.89332 |  |  | 118.7299 |  | 121.598942 | 15.19497 | 14.253097 | 6.500061 | 8.606135 | 26.8297875 | 21.71465825 | 4.0662525 | 59.15172 | 20.98927 | 2.7469256 | 9.9747025 | 25.09249 | 4.02720975 | 32.40774 | 31.663072 | 17.776017 | 34.19118 | 21.173075 | 28.490842 | 32.530117 | 35.291401 | 30.816231 | 5.47506 | 23.66034 | 14.61803 | 22.81212 | 28.96715 | 11.58982 | 33.933981 | 6.771171 | 20.908044 | 31.872635 | 24.802606 | 7.482306 | 13.784824 | 5.783633 | 66.541826 | 28.984203 | 25.61684 | 46.910795 | 20.819856 | 1.389942 | 3.109754375 | 2.234088 | 1.682227 | 1.658476 | 2.32111875 | 12.55999 | 13.0829475 | 2.708999375 | 3.767379 | 3.886559 | 2.427356 | 2.125741 | 3.030992 | 4.53735 | 2.177027 | 2.752836 | 3.898094 | 4.318528 | 4.580579 | 4.95473 | 4.2988325 | 3.3289 | 3.503903 | 4.969744 | 2.2784293 | 3.519062 | 4.218583 | 4.036698 | 2.966224 | 2.017883 | 29.91705125 | 2.592518
Th | 13.811875 | 19.71 | 120.4222 | 10.63889 | 15.49 | 1.934222 | 808.375 |  |  | 1138.143 |  | 1069.096 | 26.13444 | 50.089 | 22.17429 | 20.098 | 39.77 | 303.809375 | 46.4425 | 873.02375 | 372.8836 | 23.05467 | 129.79375 | 356.97 | 37.4525 | 303.3689 | 318.231 | 150.662 | 297.045 | 164.7442 | 271.644 | 323.664 | 354.464 | 267.087 | 17.87 | 154.7467 | 137.218 | 324.2456 | 371.2544 | 146.7633 | 322.897 | 36.943 | 232.586 | 329.596 | 159.89 | 49.089 | 168.093 | 51.797 | 816.408 | 233.845 | 217.88375 | 673.07625 | 67.808 | 0.255425 | 0.1055 | 0.02803125 | 0.0561625 | 0.22254375 | 0.00713125 | 0.292 | 0.16825 | 0.02669375 | 0.00747 | 0.01497 | 0.00547 | 0.00539 | 0.00662 | 0.20155 | 0.009177778 | 0.00659 | 0.00771 | 0.00686 | 0.006611111 | 0.00999 | 0.4653875 | 0.00729 | 0.01671 | 0.009644444 | 0.00758 | 0.00721 | 0.01036 | 0.01025556 | 0.01036 | 0.008033333 | 0.1003125 | 0.01087
U | 1123.3325 | 1220.339 | 2354.933 | 522.1778 | 587.0982 | 8.605556 | 92.45167 |  |  | 212.2433 |  | 189.897 | 61.78 | 51.881 | 19.2 | 25.317 | 115.388125 | 16.0390625 | 1.949 | 45.835625 | 12.785 | 1.0415 | 4.82 | 14.305 | 0.43035 | 82.00444 | 73.294 | 46.348 | 96.3225 | 62.82833 | 75.806 | 74.527 | 81.902 | 82.698 | 15.21727 | 71.99833 | 24.782 | 23.93778 | 29.95778 | 12.59517 | 94.21 | 18.569 | 36.071 | 67.849 | 76.664 | 17.326 | 20.147 | 6.4821 | 153.632 | 91.623 | 63.366875 | 71.28125 | 16.384 | 0.067475 | 0.058 | 0.288971875 | 0.004565625 | 0.117211875 | 0.008439375 | 0.12350625 | 0.0847 | 0.211906875 | 0.01043 | 0.01029 | 0.0085 | 0.00561 | 0.00648 | 0.08284 | 0.0073 | 0.00611 | 0.00774 | 0.00664 | 0.005488889 | 0.0082 | 0.0439375 | 0.00671 | 0.00634 | 0.007355556 | 0.01019 | 0.0122 | 0.0073 | 0.009477778 | 0.0066 | 0.007677778 | 0.08280667 | 0.00632
La | 1.291125 | 2.622667 | 6.574444 | 1.516 | 0.373 | 0.295375 | 4080.722 |  |  | 7282.883 |  | 5218.663 | 343.2167 | 424.047 | 362.8014 | 297.159 | 3279.849375 | 2056.84625 | 1694.874 | 3136.261875 | 2271.002 | 1225.993 | 1356.80875 | 2649.43 | 976.834375 | 2797.703 | 2615.438 | 2321.614 | 2955.259 | 2501.411 | 2818.375 | 2661.835 | 2699.445 | 2989.644 | 1318.949 | 4115.223 | 2811.23 | 2703.018 | 3512.518 | 1951.7 | 2926.236 | 1436.482 | 1938.665 | 2133.912 | 1863.766 | 1597.978 | 1413.244 | 1716.449 | 4394.551 | 2901.466 | 2359.674375 | 3833.7375 | 385.814 | 81.711875 | 264.915 | 257.375 | 153.63875 | 255.435 | 248.185625 | 1825.59125 | 1787.240625 | 260.37375 | 215.69 | 237.43 | 180.651 | 191.624 | 252.799 | 235.947 | 162.94 | 82.27 | 125.414 | 143.57 | 169.8022 | 182.206 | 141.18625 | 121.92 | 218.585 | 226.7122 | 133.818 | 127.807 | 150.696 | 291.9511 | 221.669 | 163.8233 | 2542.133 | 247.558
Ce | 18.58375 | 29.35583 | 76.10778 | 26.42444 | 13.32273 | 2.579667 | 10767.29 |  |  | 17757.23 |  | 14641.525 | 1245.933 | 1723.45 | 1364.411 | 1122.77 | 7649.016875 | 6037.618125 | 4289.764 | 8870.335625 | 6134.539 | 3315.405 | 3901.35875 | 7723.22375 | 2718.595625 | 6007.44 | 5723.604 | 4882.643 | 5999.9925 | 4627.086 | 5696.19 | 5743.94 | 5867.399 | 6132.795 | 2235.068 | 7601.923 | 5182.398 | 5852.753 | 7909.622 | 3977.459 | 5825.846 | 2692.139 | 4190.399 | 4741.601 | 3629.614 | 2928.574 | 3003.316 | 3779.794 | 9422.127 | 5518.017 | 4932.44375 | 8409.42375 | 1081.315 | 116.50875 | 482.793125 | 475.52875 | 281.575625 | 477.85125 | 470.5925 | 3082.228125 | 3033.078125 | 509.07125 | 348.091 | 382.592 | 269.892 | 268.028 | 384.945 | 516.246 | 235.8622 | 98.914 | 167.317 | 181.238 | 266.9044 | 290.704 | 205.98375 | 162.991 | 381.977 | 357.6267 | 178.531 | 165.289 | 240.274 | 417.3244 | 352.349 | 226.1233 | 3571.853 | 383.883
Pr | 1.243875 | 1.276583 | 5.37 | 0.7977778 | 0.4523636 | 0.1073333 | 1340.14 |  |  | 2124.407 |  | 1733.354 | 160.63 | 257.862 | 181.8386 | 153.834 | 889.77125 | 785.34875 | 543.3633 | 1141.915625 | 831.84 | 443.422 | 518.535625 | 1013.133125 | 366.330625 | 667.8578 | 632.581 | 515.389 | 654.71 | 487.1483 | 595.884 | 644.154 | 653.195 | 639.524 | 214.2564 | 779.7267 | 549.472 | 636.9644 | 818.8133 | 400.8533 | 642.263 | 289.492 | 480.471 | 548.15 | 399.095 | 297.493 | 342.61 | 428.198 | 1040.314 | 579.233 | 565.568125 | 941.09375 | 143.972 | 10.956875 | 56.658125 | 55.270625 | 31.585625 | 56.840625 | 55.85875 | 352.87375 | 345.418125 | 57.038125 | 35.781 | 39.435 | 24.987 | 22.809 | 35.674 | 59.266 | 22.08 | 7.293 | 14.095 | 16.852 | 25.88 | 27.815 | 19.145 | 14.825 | 40.695 | 34.56667 | 16.008 | 14.558 | 24.12 | 38.18 | 33.751 | 19.56556 | 353.376 | 37.026
Nd | 7.3975 | 7.881667 | 36.42 | 5.155556 | 3.744545 | 0.7126667 | 5495.363 |  |  | 8464.36 |  | 7157.065 | 726.8222 | 1346.64 | 827.7171 | 730.581 | 3170.366875 | 3074.8725 | 2303.357 | 4498.2075 | 3705.249 | 1778.166 | 2051.0025 | 4007.25125 | 1492.731875 | 2614.131 | 2474.559 | 1945.408 | 2433.759 | 1857.689 | 2171.315 | 2559.202 | 2555.74 | 2320.309 | 766.3227 | 2968.277 | 2071.37 | 2480.7 | 2943.646 | 1497.81 | 2507.559 | 1133.164 | 1951.592 | 2209.449 | 1570.97 | 1072.53 | 1363.026 | 1692.237 | 3663.365 | 2187.556 | 1962.358125 | 3335.5925 | 660.92 | 36.045625 | 217.83 | 218.37875 | 117.00125 | 231.94875 | 213.62375 | 1385.891875 | 1351.763125 | 210.84625 | 133.747 | 146.602 | 79.946 | 65.879 | 112.36 | 233.803 | 73.88556 | 18.549 | 41.664 | 59.313 | 88.21 | 89.882 | 65.87875 | 49.432 | 153.31 | 118.2067 | 52.498 | 46.662 | 87.374 | 125.84 | 111.906 | 59.68444 | 1200.439 | 123.519
Sm | 5.7625 | 6.033333 | 21.95444 | 4.067778 | 4.098182 | 0.7588889 | 770.7867 |  |  | 1049.677 |  | 959.385 | 141.5078 | 323.692 | 155.8043 | 171.249 | 516.710625 | 519.796875 | 375.8467 | 766.3275 | 671.5643 | 289.878 | 341.2625 | 669.50375 | 249.7525 | 421.5356 | 399.506 | 277.316 | 311.4808 | 268.4758 | 259.152 | 405.789 | 396.768 | 299.842 | 112.3055 | 442.4183 | 302.772 | 317.3 | 341.5167 | 201.9489 | 361.777 | 179.26 | 315.013 | 355.121 | 248.658 | 150.994 | 213.931 | 268.601 | 451.706 | 311.613 | 238.696875 | 416.45875 | 105.514 | 5.289375 | 35.67125 | 34.190625 | 18.269375 | 37.2975 | 33.495 | 212.78375 | 207.440625 | 31.98125 | 20.051 | 22.194 | 8.019 | 5.517 | 11.017 | 38.957 | 7.98 | 1.2253 | 3.625 | 8.915 | 9.913333 | 9.373 | 8.89375 | 6.293 | 21.813 | 14.58222 | 6.112 | 5.587 | 13.547 | 14.50889 | 12.026 | 5.836667 | 127.964 | 13.833
Eu | 3.2825 | 3.285833 | 11.09222 | 2.312222 | 2.511818 | 0.5248889 | 190.1667 |  |  | 262.2567 |  | 252.596 | 41.08667 | 99.688 | 45.66286 | 55.579 | 161.473125 | 150.92375 | 102.7225 | 217.45 | 173.9514 | 83.322 | 98.24625 | 188.56125 | 71.87125 | 117.3222 | 111.932 | 74.937 | 77.57333 | 73.23167 | 62.869 | 112.322 | 108.271 | 76.865 | 33.16091 | 122.975 | 80.96 | 77.58111 | 84.47667 | 51.80222 | 96.268 | 51.562 | 88.176 | 99.447 | 70.077 | 42.338 | 59.907 | 74.878 | 106.93 | 83.806 | 61.386875 | 99.25375 | 19.66 | 1.981875 | 10.929375 | 10.655 | 6.0175 | 11.108125 | 10.8875 | 72.53125 | 71.96375 | 9.965 | 5.332 | 5.694 | 2.1375 | 1.5731 | 2.85 | 11.895 | 1.688667 | 0.2423 | 0.9202 | 2.761 | 2.614444 | 2.496 | 2.11175 | 1.7674 | 6.395 | 3.772556 | 1.4625 | 1.5921 | 4.619 | 4.111111 | 3.039 | 1.700333 | 36.00733 | 3.91
Gd | 13.6425 | 13.55667 | 39.27111 | 9.835556 | 10.78 | 2.249333 | 388.0467 |  |  | 538.57 |  | 489.909 | 85.68 | 218.809 | 94.41714 | 117.643 | 355.593125 | 344.54 | 234.375 | 506.43875 | 433.1943 | 184.0673 | 214.249375 | 436.643125 | 160.89875 | 281.0178 | 265.579 | 167.505 | 173.9783 | 173.9658 | 140.208 | 263.73 | 252.654 | 173.322 | 87.08545 | 273.0817 | 187.002 | 164.2289 | 169.0822 | 118.9656 | 227.325 | 123.45 | 211.473 | 238.833 | 167.751 | 98.504 | 140.875 | 171.524 | 235.777 | 197.053 | 129.981875 | 216.2075 | 63.448 | 7.171875 | 29.550625 | 30.615625 | 36.853125 | 30.770625 | 62.329375 | 293.731875 | 285.664375 | 51.0625 | 15.104 | 16.658 | 4.936 | 3.602 | 6.044 | 26.503 | 5.373333 | 0.7749 | 1.791 | 6.53 | 6.483333 | 5.29 | 7.55125 | 4.178 | 13.897 | 9.222222 | 4.05 | 3.919 | 10.731 | 8.081111 | 6.591 | 3.5 | 513.1593 | 7.782
Tb | 4.57125 | 4.530833 | 11.82667 | 3.42 | 3.799091 | 0.9096667 | 39.71 |  |  | 57.23667 |  | 50.526 | 10.26333 | 28.683 | 11.15571 | 16.213 | 43.27125 | 39.53125 | 25.99667 | 60.22625 | 49.515 | 20.504 | 24.036875 | 50.655625 | 18.030625 | 30.87111 | 29.142 | 17.08 | 16.13167 | 18.07417 | 12.654 | 28.469 | 26.766 | 16.586 | 10.47727 | 28.21667 | 19.188 | 15.02333 | 15.13333 | 11.65667 | 23.181 | 13.47 | 23.504 | 26.825 | 18.766 | 10.297 | 16.029 | 19.125 | 22.346 | 20.186 | 11.658125 | 20.51375 | 6.172 | 0.5220625 | 3.410625 | 3.03125 | 1.88125 | 3.372625 | 3.26125 | 21.580625 | 21.429375 | 3.01125 | 1.753 | 1.9234 | 0.37 | 0.2715 | 0.4975 | 3.518 | 0.4907778 | 0.0462 | 0.1445 | 0.6791 | 0.5473333 | 0.4891 | 0.694625 | 0.3964 | 1.457 | 0.9332222 | 0.3619 | 0.3508 | 1.3117 | 0.7933333 | 0.634 | 0.3138889 | 8.678 | 0.7452
Dy | 44.36 | 42.92083 | 104.9422 | 32.34 | 37.65909 | 9.995556 | 144.8083 |  |  | 220.6733 |  | 187.055 | 43.93222 | 133.345 | 48.95857 | 76.969 | 198.77875 | 172.344375 | 111.115 | 267.459375 | 214.25 | 87.608 | 102.15 | 224.06 | 76.73375 | 130.6944 | 123.385 | 69.067 | 61.19333 | 74.8225 | 47.8 | 118.687 | 109.344 | 63.73 | 48.83636 | 118.2517 | 76.388 | 56.31333 | 55.82222 | 45.73444 | 93.153 | 57.541 | 100.155 | 115.16 | 81.392 | 42.999 | 69.426 | 81.33 | 84.995 | 82.1 | 43.545625 | 78.535 | 25.841 | 2.755625 | 16.929375 | 14.8225 | 8.654375 | 16.193125 | 14.2 | 103.350625 | 100.44 | 13.97875 | 8.172 | 9.031 | 1.4412 | 1.0166 | 1.9186 | 17.061 | 2.111333 | 0.1487 | 0.536 | 2.994 | 2.288889 | 2.04 | 3.087625 | 1.6952 | 6.324 | 4.123444 | 1.5314 | 1.3835 | 6.501 | 3.215556 | 2.511 | 1.211444 | 28.45 | 3.192
Ho | 12.675 | 12.20167 | 27.60778 | 9.536667 | 10.88909 | 3.040333 | 17.51333 |  |  | 28.72 |  | 23.484 | 5.813333 | 18.783 | 6.497143 | 10.937 | 30.509375 | 24.791875 | 15.88 | 40.131875 | 30.59714 | 12.40333 | 14.59 | 33.071875 | 11.03 | 19.37667 | 18.239 | 9.932 | 8.391667 | 11.05333 | 6.513 | 17.508 | 15.909 | 8.832 | 8.135455 | 17.02 | 10.808 | 7.54 | 7.374444 | 6.211111 | 13.332 | 8.568 | 14.976 | 17.449 | 12.493 | 6.292 | 10.486 | 11.891 | 11.766 | 11.896 | 5.834375 | 10.81625 | 4.318 | 0.4875625 | 2.9 | 2.53625 | 1.50975 | 2.7164375 | 2.405 | 17.894375 | 17.321875 | 2.38125 | 1.3958 | 1.5494 | 0.2102 | 0.15584 | 0.2946 | 2.951 | 0.3421111 | 0.02254 | 0.07563 | 0.4875 | 0.3522222 | 0.3212 | 0.546375 | 0.2604 | 0.9958 | 0.6868556 | 0.2479 | 0.2217 | 1.172 | 0.5193333 | 0.3899 | 0.1944444 | 4.254667 | 0.5171
Er | 46.33125 | 45.33917 | 95.79778 | 34.67444 | 41.49727 | 12.19556 | 26.82667 |  |  | 47.94333 |  | 36.918 | 10.38333 | 36.177 | 12.42286 | 20.968 | 60.7875 | 46.081875 | 29.30667 | 78.1525 | 56.27571 | 23.20267 | 26.5775 | 63.6075 | 20.60375 | 37.21222 | 34.685 | 18.465 | 15.19417 | 21.17917 | 11.933 | 33.409 | 30.015 | 15.981 | 17.04727 | 31.80667 | 20.002 | 13.48333 | 12.90889 | 10.94667 | 24.8 | 16.539 | 28.333 | 34.108 | 24.678 | 12.021 | 20.294 | 22.26 | 21.496 | 22.661 | 10.501875 | 19.88125 | 9.447 | 1.2625 | 6.4025 | 5.74875 | 3.771875 | 6.059375 | 5.95625 | 43.444375 | 42.8975 | 5.621875 | 3.072 | 3.337 | 0.4237 | 0.3367 | 0.5788 | 6.62 | 0.6782222 | 0.0506 | 0.1488 | 1.0434 | 0.7518889 | 0.6821 | 1.313375 | 0.5443 | 2.073 | 1.484 | 0.5261 | 0.4531 | 2.673 | 1.054667 | 0.8111 | 0.4143333 | 11.79714 | 1.0775
Tm | 8.92125 | 8.884167 | 17.74667 | 6.932222 | 8.348182 | 2.819111 | 2.061667 |  |  | 4.093333 |  | 2.967 | 0.981 | 3.5565 | 1.220286 | 2.176 | 6.215625 | 4.40625 | 2.846667 | 7.858125 | 5.442857 | 2.228667 | 2.506875 | 6.358125 | 1.975625 | 3.736667 | 3.455 | 1.7512 | 1.410833 | 2.147083 | 1.1124 | 3.383 | 2.992 | 1.4874 | 1.813818 | 3.183333 | 1.9206 | 1.244778 | 1.207111 | 0.9991111 | 2.4828 | 1.6707 | 2.767 | 3.4858 | 2.577 | 1.1999 | 2.0253 | 2.2108 | 2.0855 | 2.2406 | 0.9801875 | 1.958125 | 1.1038 | 0.1544375 | 0.74025 | 0.6795 | 0.4310625 | 0.6865 | 0.6548125 | 4.956875 | 4.85875 | 0.653375 | 0.3567 | 0.3876 | 0.04265 | 0.04243 | 0.05951 | 0.8335 | 0.07481111 | 0.01091 | 0.02093 | 0.1219 | 0.08416667 | 0.07577 | 0.171275 | 0.06355 | 0.2381 | 0.1732778 | 0.06029 | 0.05231 | 0.3375 | 0.1231111 | 0.0873 | 0.05207778 | 0.9933333 | 0.12507
Yb | 77.065 | 78.40833 | 148.53 | 61.17333 | 75.20545 | 30.11889 | 8.336667 |  |  | 17.47 |  | 12.429 | 4.760111 | 16.818 | 6.038571 | 10.704 | 31.1 | 20.23 | 13.55083 | 38.86375 | 26.31143 | 10.57267 | 11.273125 | 31.191875 | 9.515 | 18.46222 | 16.913 | 8.443 | 6.64 | 10.86333 | 5.317 | 16.582 | 14.747 | 6.918 | 9.327273 | 16.12333 | 9.328 | 5.841111 | 5.791111 | 4.707778 | 12.263 | 8.283 | 13.294 | 17.065 | 13.184 | 5.905 | 9.848 | 10.565 | 10.311 | 11.093 | 4.64125 | 9.72125 | 6.58 | 0.945 | 4.086875 | 4.070625 | 2.659375 | 4.0475 | 3.94125 | 30.656875 | 30.07375 | 3.97875 | 2.108 | 2.286 | 0.2631 | 0.2554 | 0.3262 | 5.235 | 0.4262222 | 0.0446 | 0.1313 | 0.7293 | 0.5164444 | 0.4665 | 1.142 | 0.3659 | 1.4539 | 0.9695556 | 0.3685 | 0.2904 | 1.9544 | 0.7156667 | 0.5604 | 0.3093333 | 5.956 | 0.7017
Lu | 11.18 | 12.115 | 20.94778 | 9.656667 | 11.58909 | 3.952111 | 0.7173333 |  |  | 1.433 |  | 0.9891 | 0.4332222 | 1.198 | 0.4898571 | 0.8007 | 3.239375 | 1.9833125 | 1.3305 | 4.125 | 2.654286 | 1.104133 | 1.1280625 | 3.285 | 1.023 | 1.961111 | 1.8099 | 0.9044 | 0.6926667 | 1.176917 | 0.5694 | 1.7862 | 1.6013 | 0.7243 | 1.064182 | 1.775167 | 1.001 | 0.6225556 | 0.6125556 | 0.5088889 | 1.33 | 0.9253 | 1.3592 | 1.7442 | 1.4199 | 0.6434 | 0.9853 | 1.087 | 1.123 | 1.2039 | 0.4983125 | 1.0555 | 0.8983 | 0.1331875 | 0.5350625 | 0.515875 | 0.354875 | 0.5170625 | 0.5145 | 4.250625 | 4.1425 | 0.5458125 | 0.2696 | 0.2986 | 0.03452 | 0.03529 | 0.04053 | 0.7283 | 0.05518889 | 0.01634 | 0.02156 | 0.10192 | 0.07025556 | 0.07054 | 0.16625 | 0.05024 | 0.1945 | 0.1360111 | 0.05154 | 0.04049 | 0.2413 | 0.09711111 | 0.07368 | 0.04231111 | 0.768 | 0.09601
Y | 231.4675 | 224.6125 | 498.0856 | 187.3011 | 190.6645 | 47.14333 | 264.4917 |  |  | 456.8733 |  | 347.223 | 112.7822 | 394.688 | 164.8557 | 222.659 | 735.62 | 504.394375 | 343.5542 | 869.17 | 658.6421 | 259.5373 | 299.10375 | 709.266875 | 230.661875 | 540.5333 | 499.606 | 280.902 | 243.5142 | 328.93 | 194.594 | 489.843 | 454.217 | 249.665 | 226.0118 | 490.24 | 305.666 | 215.6756 | 207.6644 | 141.7389 | 394.842 | 241.119 | 380.378 | 468.055 | 352.276 | 185.226 | 263.568 | 276.822 | 331.237 | 352.229 | 179.49625 | 302.025 | 115.065 | 16.825625 | 76.930625 | 67.25125 | 42.229375 | 74.104375 | 60.825625 | 512.7375 | 504.24375 | 63.386875 | 47.062 | 52.453 | 8.05 | 6.078 | 10.485 | 73.307 | 12.13333 | 0.7235 | 3.0154 | 17.869 | 12.90556 | 11.677 | 18.1425 | 10.287 | 31.933 | 23.88 | 9.696 | 8.251 | 35.813 | 18.71222 | 14.003 | 7.546667 | 163.7453 | 17.543