## Table S1
Sample | TD01001 | TD01001 | TD01001 | TD01001 | TD01001 | TD01001 | TD01001 | TD01001 | average | s.d. | TD01002 | TD01002 | TD01002 | TD01002 | TD01002 | TD01002 | TD01002 | TD01002 | TD01002 | TD01002 | TD01002 | TD01002 | TD01002 | TD01002 | TD01002 | TD01002 | TD01002 | TD01002 | TD01002 | TD01002 | TD01002 | TD01002 | average | s.d. | TD01003 | TD01003 | TD01003 | TD01003 | TD01003 | TD01003 | TD01003 | TD01003 | TD01003 | TD01003 | TD01003 | TD01003 | TD01003 | TD01003 | TD01003 | TD01003 | TD01003 | TD01003 | TD01003 | TD01003 | average | s.d. | TD01004 | TD01004 | TD01004 | TD01004 | TD01004 | TD01004 | TD01004 | TD01004 | TD01004 | TD01004 | TD01004 | TD01004 | TD01004 | TD01004 | TD01004 | TD01004 | TD01004 | average | s.d. | TD01007 | TD01007 | TD01007 | TD01007 | TD01007 | TD01007 | TD01007 | TD01007 | TD01007 | TD01007 | TD01007 | TD01007 | TD01007 | TD01007 | TD01007 | TD01007 | TD01007 | TD01007 | TD01007 | TD01007 | TD01007 | TD01007 | TD01007 | TD01007 | TD01007 | TD01007 | average | s.d. | TD01008 | TD01008 | TD01008 | TD01008 | TD01008 | TD01008 | TD01008 | TD01008 | TD01008 | TD01008 | TD01008 | TD01008 | TD01008 | TD01008 | TD01008 | TD01008 | TD01008 | TD01008 | TD01008 | TD01008 | TD01008 | TD01008 | TD01008 | TD01008 | TD01008 | TD01008 | TD01008 | TD01008 | TD01008 | TD01008 | TD01008 | TD01008 | TD01008 | TD01008 | TD01008 | average | s.d. | TD01013 | TD01013 | TD01013 | TD01013 | TD01013 | TD01013 | TD01013 | TD01013 | TD01013 | TD01013 | TD01013 | TD01013 | TD01013 | TD01013 | TD01013 | TD01013 | TD01013 | TD01013 | TD01013 | TD01013 | TD01013 | TD01013 | TD01013 | TD01013 | average | s.d.
Comment | B-1 | B-2 | B-3 | D-1 | D-2 | D-3 | D-5 | D-6 |  |  | A-1 | A-3 | A-4 | A-5 | A-6 | B-1 | B-2 | B-3 | B-5 | C-1 | C-2 | C-3 | C-5 | C-6 | C-8 | C-10 | D-1 | D-2 | D-3 | D-4 | D-5 | D-6 |  |  | A-1 | A-2 | B-1 | B-3 | B-5 | B-6 | C-1 | C-2 | C-3 | C-4 | C-5 | C-6 | C-7 | D-1 | D-2 | E-2 | E-4 | F-1 | F-4 | F-5 |  |  | A-1 | A-2 | A-4 | A-7 | A-8 | A-9 | A-10 | A-11 | C-2 | D-4 | D-5 | E-2 | E-4 | F-2 | F-3 | F-4 | G-3 |  |  | A-1-1 | A-1-2 | A-1-3 | A-2 | A-3-1 | A-3-2 | A-3-3 | A-4 | A-5 | B-1-1 | B-1-2 | B-1-3 | B-1-4 | B-1-5 | C-1 | D-1-3 | D-1-4 | D-3-1 | D-3-2 | D-6 | E-1-1 | E-1-2 | F-2 | H-1 | I-1 | I-2 |  |  | A-1-1 | A-1-2 | A-1-3 | A-1-4 | A-2 | A-6 | B-1 | B-2 | B-3 | B-4 | B-5 | C-1-2 | C-1-3 | C-2-1 | C-2-3 | C-2-4 | C-2-5 | D-1-1 | D-1-2 | D-1-3 | D-1-4 | D-1-5 | D-1-6 | D-2-1 | D-2-2 | D-3 | D-4 | D-5 | D-6 | E-1 | F-1 | F-2 | G-1-1 | G-1-2 | H-1 |  |  | B-1-5 | B-2-1 | B-3-1 | B-3-2 | C-1 | C-2 | C-3 | D-1 | E-1 | E-2 | F-1 | F-2 | F-3 | F-4 | F-5 | F-6 | F-7 | G-1 | G-2 | G-3 | H-1 | I-4 | J-1 | J-2
SiO2 (wt%) | 0.032 | 0.035 | 0.016 | 0.014 | 0.008 | 0.047 | 0.047 | 0.054 | 0.031625 | 0.01731174 | 0 | 0.009 | 0 | 0 | 0.011 | 0 | 0.005 | 0.017 | 0 | 0.015 | 0 | 0.059 | 0.017 | 0.005 | 0.003 | 0 | 0.008 | 0 | 0 | 0 | 0 | 0.005 | 0.007 | 0.01301281 | 0 | 0.024 | 0.029 | 0.022 | 0 | 0.079 | 0.019 | 0 | 0 | 0 | 0.038 | 0.026 | 0.015 | 0 | 0 | 0.007 | 0.021 | 0 | 0.003 | 0.011 | 0.0147 | 0.0193937 | 0.024 | 0.013 | 0 | 0.046 | 0 | 0.019 | 0.045 | 0.005 | 0.003 | 0.028 | 0.022 | 0.047 | 0.071 | 0.021 | 0.116 | 0.016 | 0 | 0.028 | 0.03023243 | 0.043 | 0.02 | 0.024 | 0 | 0.032 | 0.024 | 0 | 0.105 | 0.045 | 0.026 | 0.019 | 0 | 0.015 | 0.007 | 0.032 | 0.026 | 0 | 0 | 0.065 | 0.034 | 0 | 0 | 0.034 | 0.013 | 0.007 | 0 | 0.02196154 | 0.0242495 | 0 | 0.058 | 0.057 | 0.016 | 0.003 | 0 | 0.008 | 0.033 | 0.014 | 0.022 | 0.054 | 0.017 | 0 | 0.024 | 0.045 | 0 | 0.014 | 0 | 0.001 | 0.021 | 0.064 | 0.009 | 0 | 0.021 | 0 | 0 | 0.024 | 0.036 | 0.005 | 0.014 | 0.044 | 0.028 | 0.053 | 0 | 0.043 | 0.0208 | 0.02036548 | 0.017 | 0.008 | 0.013 | 0.039 | 0.016 | 0.053 | 0.064 | 0.032 | 0.046 | 0.008 | 0.025 | 0.018 | 0.019 | 0.021 | 0.056 | 0 | 0.006 | 0.047 | 0.006 | 0.027 | 0.003 | 0.014 | 0.034 | 0.031 | 0.025125 | 0.01802972
TiO2 | 0.12 | 0.089 | 0.109 | 0.031 | 0.017 | 0.085 | 0.054 | 0.069 | 0.07175 | 0.03619294 | 0.102 | 0.069 | 0.036 | 0.038 | 0.121 | 0.077 | 0.109 | 0.094 | 0.122 | 0.069 | 0.044 | 0.073 | 0.022 | 0.042 | 0.036 | 0.057 | 0.083 | 0.08 | 0.099 | 0.111 | 0.11 | 0.093 | 0.07668182 | 0.03062272 | 0.11 | 0.106 | 0.079 | 0.01 | 0.094 | 0.037 | 0.118 | 0.055 | 0.087 | 0.09 | 0.131 | 0.154 | 0.128 | 0.092 | 0.066 | 0.039 | 0.055 | 0.041 | 0.069 | 0.048 | 0.08045 | 0.03729608 | 0.057 | 0.027 | 0.103 | 0.113 | 0.108 | 0.105 | 0.045 | 0.102 | 0.064 | 0.093 | 0.057 | 0.012 | 0.014 | 0.082 | 0.096 | 0.016 | 0.102 | 0.07035294 | 0.03645707 | 0.047 | 0.029 | 0.066 | 0.044 | 0.05 | 0.008 | 0.011 | 0.104 | 0 | 0 | 0.022 | 0.041 | 0.069 | 0.001 | 0.008 | 0.006 | 0.062 | 0 | 0 | 0.055 | 0.059 | 0.026 | 0 | 0.05 | 0.007 | 0 | 0.02942308 | 0.02893879 | 0.297 | 0.268 | 0.246 | 0.277 | 0.239 | 0.169 | 0.029 | 0.091 | 0.02 | 0.042 | 0.078 | 0.038 | 0.049 | 0.047 | 0.024 | 0 | 0.071 | 0 | 0.037 | 0.053 | 0.011 | 0.005 | 0.054 | 0.047 | 0.081 | 0.034 | 0.045 | 0.029 | 0.02 | 0.613 | 0.467 | 0.515 | 0.005 | 0.013 | 0.259 | 0.1220857 | 0.1569112 | 0.262 | 0.287 | 0.299 | 0.262 | 0.457 | 0.419 | 0.485 | 0.366 | 0.212 | 0.157 | 0.104 | 0.122 | 0.058 | 0.087 | 0.084 | 0.11 | 0.102 | 0.116 | 0.145 | 0.123 | 0.035 | 0.04 | 0.124 | 0.116 | 0.1905 | 0.1333084
Al2O3 | 31.955 | 32.009 | 32.546 | 31.86 | 32.372 | 31.793 | 32.214 | 31.565 | 32.03925 | 0.3215479 | 27.904 | 26.791 | 26.858 | 27.685 | 26.915 | 27.738 | 27.883 | 27.554 | 28.411 | 27.123 | 26.956 | 27.142 | 27.18 | 27.365 | 26.637 | 27.119 | 25.957 | 25.315 | 26.128 | 26.228 | 26.05 | 25.63 | 26.93495 | 0.7957694 | 28.95 | 28.746 | 29.873 | 29.173 | 30.431 | 30.303 | 28.111 | 28.67 | 27.691 | 28.674 | 27.509 | 28.863 | 29.032 | 29.292 | 29.555 | 29.613 | 29.583 | 29.918 | 30.006 | 28.789 | 29.1391 | 0.8009122 | 27.27 | 27.468 | 26.357 | 27.825 | 27.048 | 27.591 | 27.878 | 27.269 | 29.35 | 28.86 | 28.11 | 28.82 | 28.114 | 27.87 | 28.1 | 27.627 | 28.667 | 27.89553 | 0.7438835 | 25.093 | 25.165 | 25.181 | 25.178 | 25.802 | 25.788 | 25.518 | 24.771 | 26.083 | 25.433 | 24.098 | 24.221 | 24.687 | 24.647 | 26.321 | 26.455 | 25.665 | 25.565 | 26.602 | 26.171 | 26.367 | 26.4 | 27.042 | 26.62 | 27.431 | 27.367 | 25.75658 | 0.9055931 | 23.672 | 22.837 | 24.345 | 23.926 | 25.494 | 24.727 | 27.496 | 25.21 | 25.503 | 24.876 | 24.81 | 24.373 | 25.006 | 24.25 | 25.217 | 24.908 | 24.249 | 24.321 | 24.609 | 25.6 | 25.187 | 25.033 | 24.754 | 25.575 | 25.652 | 26.705 | 26.041 | 25.77 | 26.603 | 23.09 | 23.766 | 23.425 | 24.844 | 25.371 | 22.879 | 24.86069 | 1.044725 | 22.827 | 22.83 | 22.755 | 23.698 | 22.783 | 22.06 | 22.189 | 22.9 | 24.556 | 24.975 | 26.194 | 26.315 | 26.926 | 25.144 | 24.974 | 26.289 | 25.65 | 26.023 | 26.661 | 25.874 | 26.032 | 25.178 | 25.461 | 25.501 | 24.74146 | 1.556603
Cr2O3 | 35.882 | 34.675 | 34.949 | 33.741 | 36.773 | 36.223 | 34.633 | 35.843 | 35.339875 | 1.002262 | 40.148 | 41.649 | 42.786 | 41.85 | 41.593 | 41.839 | 40.709 | 41.982 | 41.067 | 41.048 | 41.18 | 40.547 | 41.659 | 40.306 | 42.614 | 40.622 | 42.26 | 40.491 | 42.456 | 42.337 | 40.77 | 40.742 | 41.39341 | 0.8029965 | 39.205 | 37.265 | 39.207 | 39.155 | 38.779 | 36.739 | 41.09 | 38.331 | 41.529 | 39.906 | 39.872 | 39.853 | 40.213 | 39.15 | 37.693 | 38.81 | 37.62 | 36.895 | 38.708 | 38.985 | 38.95025 | 1.285753 | 39.756 | 40.446 | 39.852 | 39.362 | 40.478 | 40.839 | 39.914 | 39.08 | 37.091 | 37.668 | 39.242 | 38.176 | 38.603 | 40.942 | 39.499 | 40.176 | 38.26 | 39.37553 | 1.112284 | 43.567 | 43.24 | 42.98 | 42.186 | 42.302 | 42.237 | 41.659 | 38.423 | 41.379 | 43.857 | 43.212 | 43.188 | 44.426 | 43.185 | 40.901 | 41.437 | 41.776 | 41.977 | 40.644 | 41.621 | 41.664 | 40.772 | 40.342 | 41.696 | 41.044 | 40.375 | 41.92654 | 1.318865 | 45.528 | 45.889 | 45.34 | 45.713 | 43.105 | 43.715 | 41.157 | 43.422 | 43.246 | 43.559 | 43.718 | 44.581 | 44.289 | 44.033 | 43.968 | 43.857 | 42.325 | 44.949 | 43.566 | 43.452 | 44.177 | 43.562 | 43.684 | 43.436 | 43.463 | 42.068 | 42.564 | 42.91 | 42.303 | 45.216 | 45.225 | 44.51 | 43.632 | 43.415 | 45.095 | 43.84777 | 1.08885 | 43.835 | 43.861 | 44.426 | 43.811 | 45.052 | 44.824 | 44.179 | 44.802 | 43.653 | 42.902 | 42.509 | 40.448 | 41.555 | 43.943 | 43.935 | 43.207 | 43.551 | 43.025 | 42.391 | 42.741 | 42.77 | 43.357 | 42.905 | 42.744 | 43.35108 | 1.051452
FeO | 14.257 | 14.428 | 14.663 | 15.147 | 14.705 | 14.391 | 14.333 | 15.295 | 14.652375 | 0.3849835 | 14 | 14.212 | 14.204 | 14.415 | 14.585 | 14.879 | 14.482 | 14.433 | 14.22 | 14.848 | 14.905 | 14.897 | 15.139 | 15.33 | 16.286 | 15.769 | 15.606 | 15.763 | 15.44 | 15.861 | 15.54 | 16.738 | 15.07055 | 0.7395321 | 14.437 | 14.529 | 14.63 | 15.658 | 14.284 | 14.683 | 13.69 | 13.997 | 13.146 | 13.348 | 13.864 | 13.529 | 14.027 | 14.238 | 14.422 | 14.776 | 15.037 | 14.521 | 14.788 | 15.422 | 14.3513 | 0.6494501 | 14.541 | 14.51 | 14.786 | 14.674 | 14.57 | 14.514 | 14.783 | 14.68 | 15.502 | 15.75 | 16.227 | 15.69 | 16.029 | 16.184 | 16.343 | 16.181 | 15.501 | 15.32147 | 0.712515 | 14.306 | 13.97 | 14.658 | 14.907 | 14.584 | 14.451 | 15.639 | 19.391 | 15.973 | 14.294 | 14.063 | 14.028 | 13.98 | 14.18 | 15.622 | 15.469 | 14.224 | 14.873 | 15.013 | 15.427 | 14.91 | 15.516 | 16.076 | 14.663 | 14.769 | 15.279 | 15.01019 | 1.093515 | 15.327 | 14.678 | 14.963 | 15.138 | 15.808 | 17.115 | 14.645 | 14.952 | 15.08 | 15.617 | 14.887 | 14.72 | 15.318 | 14.649 | 15.767 | 15.02 | 15.089 | 14.97 | 15.307 | 15.482 | 15.382 | 15.623 | 15.072 | 16.084 | 15.5 | 15.6 | 16.15 | 16.044 | 16.066 | 17.373 | 16.66 | 17.166 | 15.47 | 15.802 | 17.289 | 15.59466 | 0.7629375 | 16.367 | 16.9 | 16.395 | 16.112 | 16.486 | 17.158 | 17.102 | 17.142 | 16.353 | 16.456 | 15.537 | 16.006 | 15.751 | 16.403 | 16.184 | 15.949 | 16.16 | 15.68 | 15.246 | 16.298 | 15.692 | 16.602 | 16.857 | 16.282 | 16.29658 | 0.5091461
NiO | 0.21 | 0.092 | 0.156 | 0.2 | 0.139 | 0.111 | 0.095 | 0.178 | 0.147625 | 0.04614554 | 0.224 | 0.137 | 0.16 | 0.125 | 0.148 | 0.127 | 0.075 | 0.13 | 0.104 | 0.176 | 0.112 | 0.22 | 0.131 | 0.134 | 0 | 0.129 | 0.024 | 0.043 | 0.106 | 0.096 | 0.151 | 0 | 0.116 | 0.05970882 | 0.143 | 0.116 | 0.109 | 0.064 | 0.099 | 0.082 | 0.149 | 0.178 | 0.155 | 0.127 | 0.159 | 0.091 | 0.123 | 0.184 | 0.089 | 0.203 | 0.185 | 0.119 | 0.174 | 0.16 | 0.13545 | 0.03937067 | 0.141 | 0.228 | 0.14 | 0.141 | 0.199 | 0.182 | 0.173 | 0.177 | 0.141 | 0.113 | 0.12 | 0.157 | 0.152 | 0.088 | 0.08 | 0.109 | 0.137 | 0.1457647 | 0.03850411
MnO | 0.444 | 0.424 | 0.399 | 0.385 | 0.423 | 0.391 | 0.337 | 0.485 | 0.411 | 0.0440357 | 0.424 | 0.461 | 0.478 | 0.454 | 0.44 | 0.376 | 0.424 | 0.363 | 0.459 | 0.44 | 0.526 | 0.401 | 0.572 | 0.377 | 0.553 | 0.506 | 0.493 | 0.638 | 0.339 | 0.423 | 0.578 | 0.544 | 0.4667727 | 0.07776885 | 0.385 | 0.379 | 0.38 | 0.388 | 0.572 | 0.445 | 0.401 | 0.407 | 0.369 | 0.527 | 0.442 | 0.371 | 0.402 | 0.35 | 0.5 | 0.328 | 0.344 | 0.288 | 0.282 | 0.308 | 0.3934 | 0.07520106 | 0.349 | 0.462 | 0.575 | 0.443 | 0.397 | 0.325 | 0.355 | 0.446 | 0.522 | 0.483 | 0.484 | 0.426 | 0.359 | 0.344 | 0.398 | 0.309 | 0.352 | 0.4134706 | 0.07521645 | 0.4 | 0.358 | 0.47 | 0.38 | 0.313 | 0.404 | 0.388 | 0.403 | 0.353 | 0.262 | 0.326 | 0.359 | 0.318 | 0.296 | 0.396 | 0.273 | 0.311 | 0.337 | 0.256 | 0.329 | 0.398 | 0.334 | 0.427 | 0.365 | 0.376 | 0.422 | 0.3559231 | 0.05345123 | 0.426 | 0.361 | 0.331 | 0.331 | 0.341 | 0.299 | 0.356 | 0.397 | 0.336 | 0.294 | 0.316 | 0.38 | 0.395 | 0.262 | 0.308 | 0.374 | 0.329 | 0.388 | 0.392 | 0.391 | 0.427 | 0.495 | 0.418 | 0.373 | 0.443 | 0.418 | 0.358 | 0.413 | 0.477 | 0.437 | 0.492 | 0.505 | 0.735 | 0.404 | 0.437 | 0.3954 | 0.0837086 | 0.475 | 0.482 | 0.604 | 0.359 | 0.407 | 0.412 | 0.51 | 0.466 | 0.626 | 0.532 | 0.517 | 0.605 | 0.602 | 0.461 | 0.448 | 0.53 | 0.433 | 0.486 | 0.505 | 0.433 | 0.458 | 0.434 | 0.529 | 0.466 | 0.4908333 | 0.06863176
MgO | 16.261 | 16.129 | 16.083 | 15.655 | 15.711 | 15.487 | 15.358 | 15.173 | 15.732125 | 0.3926836 | 15.802 | 15.755 | 16.072 | 15.963 | 16.198 | 15.943 | 15.373 | 15.855 | 16.051 | 15.454 | 15.355 | 15.237 | 14.9 | 15.102 | 14.527 | 14.509 | 14.911 | 14.587 | 14.729 | 14.615 | 15.017 | 14.515 | 15.29409 | 0.5853536 | 15.941 | 16.037 | 15.591 | 14.709 | 15.487 | 15.607 | 16.155 | 16.164 | 16.223 | 15.862 | 16.427 | 16.283 | 15.856 | 15.775 | 15.303 | 15.467 | 15.653 | 15.578 | 15.38 | 14.589 | 15.70435 | 0.4815237 | 15.397 | 15.559 | 15.329 | 15.553 | 15.389 | 15.129 | 15.404 | 15.149 | 14.53 | 14.398 | 14.009 | 14.412 | 14.599 | 13.981 | 14.144 | 13.857 | 14.452 | 14.78182 | 0.6061189 | 14.954 | 15.573 | 14.913 | 14.999 | 14.928 | 15.184 | 14.893 | 14.258 | 14.339 | 15.283 | 15.829 | 15.14 | 15.056 | 15.28 | 14.359 | 14.147 | 15.019 | 14.74 | 14.671 | 14.417 | 14.653 | 14.195 | 14.132 | 15.412 | 14.624 | 14.488 | 14.82638 | 0.4565286 | 14.739 | 15.053 | 14.596 | 14.182 | 13.815 | 12.699 | 15.442 | 14.336 | 14.55 | 13.658 | 14.49 | 14.955 | 14.539 | 14.793 | 14.609 | 14.851 | 15.379 | 14.778 | 14.916 | 14.344 | 14.528 | 14.939 | 14.908 | 13.745 | 14.173 | 14.318 | 13.809 | 13.549 | 13.863 | 12.773 | 13.454 | 13.067 | 14.286 | 13.838 | 12.713 | 14.2482 | 0.7222278 | 14.287 | 13.79 | 13.832 | 14.134 | 13.598 | 12.542 | 13.203 | 13.013 | 13.636 | 13.875 | 14.231 | 14.078 | 13.927 | 13.288 | 13.602 | 13.748 | 13.708 | 14.209 | 14.567 | 13.849 | 14.494 | 13.517 | 13.224 | 13.815 | 13.75696 | 0.4745909
CaO | 0 | 0.01 | 0 | 0.026 | 0 | 0 | 0.006 | 0.001 | 0.005375 | 0.009117291 | 0.003 | 0 | 0.018 | 0.01 | 0.006 | 0.018 | 0.031 | 0.031 | 0 | 0.01 | 0 | 0.012 | 0.198 | 0.092 | 0.086 | 0.032 | 0 | 0.036 | 0.007 | 0 | 0.038 | 0.037 | 0.03022727 | 0.04530524 | 0 | 0.013 | 0 | 0.018 | 0 | 0 | 0.019 | 0 | 0 | 0.01 | 0.03 | 0.005 | 0.009 | 0 | 0 | 0.02 | 0.014 | 0 | 0.003 | 0.017 | 0.0079 | 0.009193247 | 0.055 | 0.093 | 0.2 | 0.042 | 0.029 | 0.031 | 0.106 | 0.19 | 0.098 | 0.012 | 0.024 | 0.035 | 0.005 | 0.03 | 0.014 | 0 | 0.018 | 0.05776471 | 0.060645 | 0 | 0 | 0.022 | 0.015 | 0 | 0 | 0 | 0 | 0.026 | 0 | 0.014 | 0.033 | 0.016 | 0.009 | 0 | 0 | 0 | 0 | 0 | 0 | 0 | 0 | 0 | 0 | 0 | 0.042 | 0.006807692 | 0.01194326 | 0.007 | 0 | 0 | 0 | 0.009 | 0.007 | 0 | 0 | 0.013 | 0 | 0 | 0.022 | 0 | 0 | 0 | 0 | 0 | 0.015 | 0.011 | 0 | 0 | 0 | 0.007 | 0 | 0.005 | 0 | 0.018 | 0 | 0 | 0.013 | 0 | 0 | 0.003 | 0 | 0 | 0.003714286 | 0.006114455 | 0.028 | 0 | 0 | 0 | 0 | 0.004 | 0 | 0 | 0 | 0 | 0 | 0 | 0.023 | 0 | 0 | 0 | 0 | 0 | 0 | 0 | 0.007 | 0 | 0 | 0 | 0.002583333 | 0.007276625
Total | 99.161 | 97.891 | 98.921 | 97.059 | 100.148 | 98.528 | 97.077 | 98.663 | 98.431 | 1.05503 | 98.607 | 99.083 | 100.612 | 100.54 | 100.017 | 100.997 | 99.091 | 100.459 | 100.434 | 99.183 | 99.078 | 98.588 | 99.818 | 98.753 | 100.742 | 98.743 | 99.342 | 96.953 | 99.304 | 99.671 | 98.254 | 98.304 | 99.38968 | 0.9985032 | 99.171 | 97.215 | 99.898 | 99.197 | 99.746 | 97.975 | 99.752 | 97.802 | 99.2 | 98.544 | 98.472 | 99.175 | 99.805 | 99.081 | 97.628 | 99.263 | 98.512 | 97.36 | 99.413 | 98.329 | 98.7769 | 0.8393322 | 97.59 | 98.806 | 97.342 | 98.199 | 98.218 | 98.735 | 98.703 | 97.098 | 97.301 | 97.405 | 98.295 | 97.775 | 97.946 | 99.542 | 98.79 | 98.291 | 97.489 | 98.08971 | 0.6791502 | 98.424 | 98.378 | 98.314 | 97.733 | 98.052 | 98.111 | 98.112 | 97.488 | 98.198 | 99.186 | 97.583 | 97.01 | 98.573 | 97.605 | 97.641 | 97.839 | 97.058 | 97.506 | 97.297 | 98.054 | 98.126 | 97.304 | 98.081 | 98.842 | 98.309 | 98.012 | 97.95523 | 0.5257018 | 99.996 | 99.165 | 99.878 | 99.621 | 98.842 | 98.769 | 99.147 | 98.441 | 98.766 | 98.068 | 98.353 | 99.148 | 99.596 | 98.058 | 99.943 | 99.014 | 97.494 | 99.421 | 98.839 | 99.378 | 99.816 | 99.666 | 98.925 | 99.3 | 99.317 | 99.143 | 99.037 | 98.774 | 99.358 | 99.529 | 100.108 | 99.216 | 99.028 | 98.843 | 98.769 | 99.1076 | 0.5798706 | 98.098 | 98.158 | 98.369 | 98.437 | 98.799 | 97.512 | 97.756 | 98.799 | 99.1 | 98.93 | 99.162 | 97.598 | 98.886 | 99.347 | 99.317 | 99.853 | 99.61 | 99.586 | 99.521 | 99.345 | 99.491 | 99.151 | 99.152 | 98.955 | 98.87217 | 0.6610667
Fe2O3 | 3.056141 | 3.339921 | 3.110833 | 3.813679 | 2.245334 | 2.008079 | 2.121181 | 2.642448 | 2.792202 | 0.6437847 | 2.956005 | 3.100165 | 3.168788 | 3.031605 | 3.835721 | 3.216078 | 2.436657 | 2.755007 | 2.775426 | 3.212397 | 3.243648 | 3.046445 | 2.578643 | 3.214631 | 2.783383 | 2.856566 | 3.166307 | 3.949936 | 2.580763 | 2.771504 | 3.863161 | 4.1975 | 3.124561 | 0.4684243 | 3.149891 | 4.069833 | 2.310013 | 2.36871 | 1.94324 | 3.007174 | 2.62888 | 3.68542 | 2.436396 | 2.259111 | 3.844783 | 2.595069 | 2.285978 | 2.650869 | 2.616291 | 2.649428 | 3.473932 | 3.038409 | 2.285901 | 2.272619 | 2.778597 | 0.5936822 | 3.192222 | 3.244441 | 3.877059 | 3.301975 | 3.1181 | 2.227507 | 3.0141 | 3.277087 | 2.764309 | 2.695295 | 2.439577 | 2.575144 | 3.193282 | 1.741264 | 2.307477 | 2.055902 | 2.43198 | 2.791572 | 0.5513945 | 2.152328 | 2.831063 | 2.579486 | 3.161493 | 2.347054 | 2.755112 | 3.620867 | 6.786625 | 2.848407 | 2.288079 | 3.792 | 2.833401 | 1.915395 | 2.903189 | 2.702565 | 1.972542 | 2.495466 | 2.691756 | 2.453868 | 2.3444 | 2.262355 | 2.397561 | 2.588873 | 2.902682 | 1.821627 | 2.34382 | 2.761231 | 0.9418084 | 2.442485 | 2.57294 | 1.594105 | 1.296438 | 1.484086 | 1.232369 | 2.690497 | 1.761284 | 2.129919 | 1.49241 | 1.941007 | 2.524189 | 2.216346 | 2.400825 | 2.532015 | 2.65961 | 4.135469 | 2.460668 | 3.178538 | 2.017803 | 2.155213 | 3.328835 | 2.875469 | 1.685855 | 1.813219 | 2.061503 | 1.867485 | 1.507195 | 1.830849 | 1.337339 | 1.535073 | 1.801426 | 2.529339 | 1.819378 | 1.768684 | 2.13371 | 0.6331783 | 3.703395 | 3.419113 | 3.008412 | 2.740065 | 2.169268 | 1.718599 | 2.674754 | 2.046322 | 2.122881 | 2.629192 | 1.948973 | 2.80747 | 1.793694 | 1.378817 | 1.655045 | 1.368323 | 1.612184 | 1.856192 | 1.944689 | 2.002195 | 2.490969 | 2.070942 | 1.807384 | 2.166117 | 2.213958 | 0.6058982
FeO | 11.50767 | 11.42331 | 11.86448 | 11.71603 | 12.68531 | 12.58479 | 12.42501 | 12.918 | 12.14058 | 0.5795146 | 11.34076 | 11.42305 | 11.3533 | 11.68776 | 11.13417 | 11.98578 | 12.29014 | 11.95466 | 11.72327 | 11.95809 | 11.98697 | 12.15643 | 12.8194 | 12.43811 | 13.78223 | 13.19934 | 12.75761 | 12.20945 | 13.11851 | 13.36789 | 12.06453 | 12.96173 | 12.25969 | 0.719982 | 11.60332 | 10.86749 | 12.55211 | 13.52734 | 12.53613 | 11.97776 | 11.32512 | 10.68139 | 10.9543 | 11.31584 | 10.40497 | 11.19453 | 11.9707 | 11.85336 | 12.06849 | 12.39269 | 11.91176 | 11.78764 | 12.73181 | 13.3778 | 11.85173 | 0.8442518 | 11.66923 | 11.59124 | 11.29798 | 11.70347 | 11.76493 | 12.51035 | 12.07153 | 11.73187 | 13.01535 | 13.32547 | 14.0326 | 13.37358 | 13.15636 | 14.61799 | 14.26748 | 14.33186 | 13.3134 | 12.81028 | 1.100846 | 12.36998 | 11.42319 | 12.33762 | 12.0629 | 12.47277 | 11.97257 | 12.38157 | 13.28501 | 13.4107 | 12.23583 | 10.65148 | 11.47909 | 12.25718 | 11.5683 | 13.19092 | 13.69483 | 11.9792 | 12.4516 | 12.80568 | 13.31821 | 12.87501 | 13.35937 | 13.74725 | 12.05178 | 13.1306 | 13.17072 | 12.52628 | 0.7744727 | 13.12994 | 12.36351 | 13.52935 | 13.97222 | 14.4734 | 16.00698 | 12.22472 | 13.36791 | 13.16419 | 14.2749 | 13.14118 | 12.44938 | 13.32443 | 12.48939 | 13.4894 | 12.62754 | 11.36846 | 12.75656 | 12.44759 | 13.6671 | 13.44345 | 12.62836 | 12.4853 | 14.56785 | 13.8692 | 13.74579 | 14.47041 | 14.68862 | 14.41937 | 16.17054 | 15.27956 | 15.54591 | 13.19479 | 14.16568 | 15.69838 | 13.67547 | 1.158407 | 13.03534 | 13.82419 | 13.68874 | 13.6472 | 14.53486 | 15.61244 | 14.69602 | 15.30153 | 14.4436 | 14.09099 | 13.78405 | 13.48054 | 14.13779 | 15.16316 | 14.69558 | 14.71858 | 14.71015 | 14.01054 | 13.49688 | 14.4972 | 13.45133 | 14.73935 | 15.23153 | 14.33369 | 14.30522 | 0.6719724
Sum | 99.46781 | 98.21623 | 99.23331 | 97.41571 | 100.3736 | 98.72987 | 97.2842 | 98.92744 | 98.70603 | 1.043025 | 98.90077 | 99.39422 | 100.9121 | 100.8344 | 100.3959 | 101.3019 | 99.30479 | 100.7047 | 100.7127 | 99.49549 | 99.40362 | 98.88187 | 99.87905 | 98.98374 | 100.9356 | 98.99791 | 99.65992 | 97.31339 | 99.55628 | 99.9494 | 98.60369 | 98.68823 | 99.67316 | 0.9779316 | 99.48721 | 97.61033 | 100.1301 | 99.41705 | 99.94137 | 98.27693 | 99.997 | 98.17181 | 99.44469 | 98.76095 | 98.82776 | 99.4306 | 100.0257 | 99.34723 | 97.89078 | 99.50911 | 98.84669 | 97.66505 | 99.63971 | 98.54042 | 99.04802 | 0.8019926 | 97.85545 | 99.03868 | 97.53104 | 98.48845 | 98.50203 | 98.92785 | 98.89963 | 97.23696 | 97.48066 | 97.66376 | 98.51618 | 97.99873 | 98.26164 | 99.68726 | 99.00796 | 98.49776 | 97.71538 | 98.31232 | 0.6761013 | 98.62631 | 98.63926 | 98.5511 | 98.01139 | 98.24683 | 98.37268 | 98.47143 | 98.13563 | 98.4581 | 99.3849 | 97.94948 | 97.26149 | 98.74357 | 97.88749 | 97.91048 | 98.01137 | 97.30767 | 97.76236 | 97.49755 | 98.28961 | 98.27836 | 97.48394 | 98.31312 | 99.11047 | 98.44122 | 98.16654 | 98.20432 | 0.5090691 | 100.2344 | 99.40245 | 100.0385 | 99.71366 | 98.95448 | 98.84835 | 99.40322 | 98.61819 | 98.96311 | 98.21831 | 98.54818 | 99.31757 | 99.81878 | 98.29921 | 100.1924 | 99.27715 | 97.87093 | 99.65322 | 99.14712 | 99.54591 | 99.99266 | 100.0002 | 99.17876 | 99.4507 | 99.49442 | 99.35029 | 99.17889 | 98.90281 | 99.52122 | 99.65088 | 100.2626 | 99.39734 | 99.27913 | 99.02606 | 98.89306 | 99.30412 | 0.5722866 | 98.44174 | 98.5013 | 98.62615 | 98.69026 | 99.01713 | 97.64104 | 98.00078 | 98.92686 | 99.29548 | 99.16918 | 99.31302 | 97.87401 | 99.01848 | 99.48598 | 99.44962 | 99.9709 | 99.77233 | 99.77274 | 99.71657 | 99.54639 | 99.7343 | 99.35029 | 99.31591 | 99.1728 | 99.07514 | 0.6314824
Si | 0.0009332841 | 0.001031576 | 0.0004669724 | 0.0004168494 | 0.0002320256 | 0.001385564 | 0.001400478 | 0.001594318 | 0.0009326334 | 0.0005134429 | 0 | 0.0002688215 | 0 | 0 | 0.0003249798 | 0 | 0.00014913 | 0.0005006234 | 0 | 0.0004479518 | 0 | 0.001772652 | 0.0005076282 | 0.0001501251 | 8.92321e-05 | 0 | 0.0002405006 | 0 | 0 | 0 | 0 | 0.0001521437 | 0.0002092631 | 0.0003903276 | 0 | 0.0007205885 | 0.0008514262 | 0.0006549444 | 0 | 0.002349864 | 0.0005603751 | 0 | 0 | 0 | 0.001132439 | 0.0007673839 | 0.0004414829 | 0 | 0 | 0.0002069416 | 0.0006236244 | 0 | 8.849815e-05 | 0.0003305431 | 0.0004364056 | 0.0005765157 | 0.0007260844 | 0.0003888776 | 0 | 0.001380108 | 0 | 0.0005698961 | 0.001346511 | 0.000152286 | 9.077304e-05 | 0.0008482368 | 0.0006654441 | 0.001419949 | 0.002144327 | 0.0006297551 | 0.003490826 | 0.0004853774 | 0 | 0.0008434383 | 0.0009101371 | 0.001307074 | 0.0006055119 | 0.0007300665 | 0 | 0.0009732315 | 0.0007281519 | 0 | 0.003228466 | 0.001370076 | 0.0007828582 | 0.0005802348 | 0 | 0.0004559599 | 0.0002140935 | 0.000977567 | 0.0007940627 | 0 | 0 | 0.00198584 | 0.001035539 | 0 | 0 | 0.001033704 | 0.0003902418 | 0.0002115586 | 0 | 0.0006693937 | 0.0007431345 | 0 | 0.0017669 | 0.00172145 | 0.0004865813 | 9.145081e-05 | 0 | 0.0002386977 | 0.001006543 | 0.0004248233 | 0.0006770521 | 0.001649075 | 0.0005154387 | 0 | 0.0007348472 | 0.001353096 | 0 | 0.0004288588 | 0 | 3.035004e-05 | 0.0006347651 | 0.001928323 | 0.0002707772 | 0 | 0.0006376653 | 0 | 0 | 0.0007287664 | 0.001098437 | 0.0001510173 | 0.0004313077 | 0.001339179 | 0.000861733 | 0.001611083 | 0 | 0.001334892 | 0.000632946 | 0.0006188187 | 0.0005248889 | 0.0002476574 | 0.0004019623 | 0.001198115 | 0.0004936536 | 0.00167013 | 0.002001533 | 0.0009912394 | 0.001405376 | 0.0002439573 | 0.0007558165 | 0.0005510837 | 0.0005751995 | 0.0006403681 | 0.001705914 | 0 | 0.0001817029 | 0.001416681 | 0.0001800959 | 0.0008177787 | 9.032182e-05 | 0.0004268281 | 0.001037465 | 0.0009434519 | 0.0007708842 | 0.0005576311
Alvi | 1.098394 | 1.111888 | 1.119501 | 1.118028 | 1.10655 | 1.104628 | 1.131302 | 1.098355 | 1.111081 | 0.01142539 | 0.9815929 | 0.9431181 | 0.9320864 | 0.9588891 | 0.9371599 | 0.9571911 | 0.9801446 | 0.9563184 | 0.9815808 | 0.9546262 | 0.9506867 | 0.961101 | 0.9565372 | 0.9683543 | 0.9337719 | 0.9639468 | 0.919679 | 0.9188385 | 0.9267974 | 0.9277567 | 0.9302373 | 0.9191536 | 0.9481622 | 0.02044947 | 1.008677 | 1.017207 | 1.033674 | 1.023572 | 1.052861 | 1.062324 | 0.9771408 | 1.009376 | 0.9679282 | 1.006072 | 0.9661883 | 1.004006 | 1.00706 | 1.021242 | 1.044424 | 1.031782 | 1.035384 | 1.056034 | 1.043222 | 1.019571 | 1.019387 | 0.02732364 | 0.9723366 | 0.9683943 | 0.9464198 | 0.9838892 | 0.9603228 | 0.9753604 | 0.9831382 | 0.9788472 | 1.046645 | 1.030412 | 1.002087 | 1.026182 | 1.000716 | 0.98502 | 0.996626 | 0.9877544 | 1.023522 | 0.9922161 | 0.02681856 | 0.8989593 | 0.8979357 | 0.9027756 | 0.9064514 | 0.9248583 | 0.9221127 | 0.9147785 | 0.8976481 | 0.935934 | 0.9025328 | 0.8673349 | 0.8798875 | 0.8844217 | 0.888434 | 0.9476644 | 0.9522366 | 0.9271608 | 0.9221982 | 0.9578575 | 0.9394278 | 0.9444316 | 0.954523 | 0.968973 | 0.94179 | 0.9770796 | 0.9782878 | 0.9244498 | 0.03075221 | 0.8431307 | 0.8199336 | 0.8665326 | 0.8575533 | 0.915925 | 0.898259 | 0.9669041 | 0.9062477 | 0.912068 | 0.9022681 | 0.892954 | 0.8709489 | 0.889979 | 0.8750909 | 0.8936454 | 0.8891384 | 0.8754589 | 0.8678972 | 0.8802556 | 0.9119885 | 0.8944004 | 0.8876427 | 0.8846409 | 0.9152606 | 0.9150006 | 0.94891 | 0.9319452 | 0.9267072 | 0.9469849 | 0.8383758 | 0.8525065 | 0.8496693 | 0.8900596 | 0.9114151 | 0.8370865 | 0.8904795 | 0.03353708 | 0.8306594 | 0.8329576 | 0.829229 | 0.8580277 | 0.8284549 | 0.8192859 | 0.8178547 | 0.8360258 | 0.8841948 | 0.8976044 | 0.933327 | 0.9495199 | 0.9607102 | 0.9036503 | 0.8966293 | 0.934087 | 0.91549 | 0.9244579 | 0.9431586 | 0.9236156 | 0.9237078 | 0.9046943 | 0.9156422 | 0.9146837 | 0.8907362 | 0.04638265
Fe3+ | 0.06707344 | 0.0740769 | 0.0683221 | 0.08544932 | 0.04900497 | 0.04454744 | 0.047563 | 0.0587085 | 0.06184321 | 0.01441209 | 0.06639382 | 0.06968185 | 0.07021555 | 0.06704311 | 0.08527544 | 0.07086108 | 0.05468933 | 0.06105176 | 0.06122471 | 0.0721909 | 0.07304211 | 0.06887763 | 0.05794305 | 0.07263193 | 0.06229973 | 0.06483079 | 0.07162959 | 0.09153959 | 0.05844998 | 0.06259536 | 0.08808186 | 0.09611427 | 0.07030288 | 0.01104714 | 0.07007397 | 0.09195301 | 0.05103601 | 0.05306485 | 0.04292784 | 0.06731121 | 0.05834575 | 0.08284571 | 0.05437634 | 0.05060995 | 0.08622167 | 0.05763703 | 0.05063001 | 0.05901 | 0.0590323 | 0.05894068 | 0.07763157 | 0.06847772 | 0.05074388 | 0.0513896 | 0.06211295 | 0.01352885 | 0.07267453 | 0.07303359 | 0.08888898 | 0.0745491 | 0.0706854 | 0.05027758 | 0.06786849 | 0.07510887 | 0.06294126 | 0.06144388 | 0.0555286 | 0.05854498 | 0.07257435 | 0.03929437 | 0.05225416 | 0.04693267 | 0.05544119 | 0.06341424 | 0.01262119 | 0.04923268 | 0.06449938 | 0.05904697 | 0.07267301 | 0.05371586 | 0.06290184 | 0.08287806 | 0.1570269 | 0.06526006 | 0.05184346 | 0.08714286 | 0.0657205 | 0.0438134 | 0.06681808 | 0.0621278 | 0.04533369 | 0.05756031 | 0.06199717 | 0.05641511 | 0.05373194 | 0.0517402 | 0.05534901 | 0.05922993 | 0.06556969 | 0.04142908 | 0.05349602 | 0.06332896 | 0.02187017 | 0.05554558 | 0.05898302 | 0.03622845 | 0.02966883 | 0.03404385 | 0.02858437 | 0.06040935 | 0.04042604 | 0.04863587 | 0.03456217 | 0.04460536 | 0.05759215 | 0.05036521 | 0.05531712 | 0.05729223 | 0.06061863 | 0.09532885 | 0.05606574 | 0.07259386 | 0.04589716 | 0.04886561 | 0.07536595 | 0.06561271 | 0.03852183 | 0.041296 | 0.04677071 | 0.04267243 | 0.0346063 | 0.04161238 | 0.03100373 | 0.03515833 | 0.04172002 | 0.05785783 | 0.04173104 | 0.04131819 | 0.04876791 | 0.01438674 | 0.08604623 | 0.07965042 | 0.06999912 | 0.06334438 | 0.05036499 | 0.04075324 | 0.06294772 | 0.04769971 | 0.04880606 | 0.06033363 | 0.04433998 | 0.06468051 | 0.04086264 | 0.03163955 | 0.03793957 | 0.0310427 | 0.03673995 | 0.04210274 | 0.04392543 | 0.04563433 | 0.0564356 | 0.04751232 | 0.04150098 | 0.04960817 | 0.05099625 | 0.01427465
Ti | 0.002631839 | 0.001972593 | 0.00239228 | 0.0006941081 | 0.0003707738 | 0.001884351 | 0.001210003 | 0.00153195 | 0.001585987 | 0.0007927237 | 0.002289411 | 0.001549833 | 0.0007971565 | 0.000839781 | 0.002688211 | 0.001695403 | 0.002444757 | 0.002081634 | 0.002689416 | 0.001549542 | 0.0009901323 | 0.001649334 | 0.0004940077 | 0.0009483021 | 0.0008052238 | 0.001292745 | 0.00187637 | 0.00185272 | 0.002240642 | 0.002505247 | 0.002506324 | 0.002128046 | 0.001723374 | 0.0006870386 | 0.002445427 | 0.002393295 | 0.001744176 | 0.00022387 | 0.002075111 | 0.000827621 | 0.002617107 | 0.001235511 | 0.00194036 | 0.002014845 | 0.002935735 | 0.003418018 | 0.002833002 | 0.002046568 | 0.001488156 | 0.000867019 | 0.001228233 | 0.0009233956 | 0.001530651 | 0.001084653 | 0.001793638 | 0.000827537 | 0.001296776 | 0.0006073619 | 0.002359846 | 0.002549459 | 0.002446608 | 0.002368348 | 0.001012568 | 0.00233617 | 0.00145623 | 0.002118636 | 0.001296516 | 0.0002726279 | 0.0003179617 | 0.001849186 | 0.00217248 | 0.0003650008 | 0.002323666 | 0.001597026 | 0.0008282559 | 0.001074345 | 0.0006602447 | 0.001509765 | 0.001010729 | 0.001143538 | 0.0001825219 | 0.0002516058 | 0.002404665 | 0 | 0 | 0.0005052276 | 0.0009503368 | 0.001577244 | 2.299957e-05 | 0.0001837811 | 0.0001377993 | 0.001429105 | 0 | 0 | 0.001259692 | 0.001348405 | 0.000599811 | 0 | 0.00112869 | 0.0001590908 | 0 | 0.0006745998 | 0.0006648722 | 0.006749553 | 0.0061395 | 0.005586873 | 0.006334749 | 0.005478711 | 0.003917197 | 0.0006506845 | 0.002087248 | 0.0004563778 | 0.0009719925 | 0.001791247 | 0.0008664149 | 0.001112731 | 0.001082176 | 0.0005426773 | 0 | 0.001635531 | 0 | 0.0008444524 | 0.001204714 | 0.0002492337 | 0.0001131238 | 0.001231329 | 0.001073212 | 0.001843503 | 0.0007708501 | 0.001027552 | 0.0006654029 | 0.0004542564 | 0.01420149 | 0.01068851 | 0.0119189 | 0.0001142947 | 0.0002979755 | 0.006046327 | 0.002804251 | 0.003618748 | 0.006083227 | 0.006681246 | 0.006952282 | 0.006052705 | 0.0106031 | 0.009928933 | 0.01140614 | 0.008525579 | 0.004870626 | 0.003600292 | 0.002364416 | 0.002808789 | 0.001320405 | 0.001995005 | 0.001924255 | 0.002493817 | 0.002322871 | 0.002629338 | 0.003272916 | 0.002801505 | 0.0007924168 | 0.000917063 | 0.002845317 | 0.002654791 | 0.004410293 | 0.003140792
Cr | 0.8274019 | 0.8080268 | 0.8064584 | 0.794301 | 0.8432394 | 0.8442851 | 0.815914 | 0.8366842 | 0.8220388 | 0.01864557 | 0.9474345 | 0.9835628 | 0.9961037 | 0.9723882 | 0.9715383 | 0.968557 | 0.9599783 | 0.9774653 | 0.9518157 | 0.9691879 | 0.9742909 | 0.9631774 | 0.9835164 | 0.956817 | 1.002139 | 0.968637 | 1.004458 | 0.9859165 | 1.010271 | 1.004637 | 0.9766682 | 0.9801717 | 0.9776697 | 0.01751796 | 0.9163583 | 0.8846127 | 0.910099 | 0.9216053 | 0.9000608 | 0.8640102 | 0.9581585 | 0.905307 | 0.9738147 | 0.9392888 | 0.9394536 | 0.9299859 | 0.9357613 | 0.9156548 | 0.893567 | 0.9071297 | 0.8832803 | 0.8736414 | 0.902796 | 0.9262088 | 0.9140397 | 0.0276918 | 0.9509431 | 0.9565796 | 0.9599715 | 0.9337025 | 0.9640986 | 0.9684855 | 0.9442751 | 0.9410671 | 0.8873198 | 0.90221 | 0.9384606 | 0.9118876 | 0.921785 | 0.9707278 | 0.9397933 | 0.9636122 | 0.9163897 | 0.9394888 | 0.02452966 | 1.047045 | 1.035033 | 1.033698 | 1.018854 | 1.017192 | 1.013164 | 1.00184 | 0.9340587 | 0.9960658 | 1.044058 | 1.043351 | 1.052491 | 1.067698 | 1.044274 | 0.9878851 | 1.000566 | 1.012421 | 1.015805 | 0.9817557 | 1.00225 | 1.001131 | 0.9889284 | 0.9697296 | 0.9896025 | 0.98075 | 0.9682162 | 1.009533 | 0.03094626 | 1.087825 | 1.105271 | 1.082622 | 1.099135 | 1.038891 | 1.065322 | 0.9709077 | 1.047139 | 1.037534 | 1.059872 | 1.05556 | 1.068695 | 1.05743 | 1.065958 | 1.045271 | 1.050243 | 1.025083 | 1.076037 | 1.045401 | 1.038435 | 1.052379 | 1.036224 | 1.047284 | 1.042796 | 1.040016 | 1.002778 | 1.02187 | 1.035159 | 1.010192 | 1.101355 | 1.08828 | 1.083049 | 1.048632 | 1.046258 | 1.106833 | 1.053878 | 0.02975397 | 1.070078 | 1.073534 | 1.086063 | 1.064126 | 1.098987 | 1.116763 | 1.092382 | 1.097241 | 1.054447 | 1.034373 | 1.016093 | 0.9790798 | 0.994636 | 1.059439 | 1.058171 | 1.029883 | 1.042761 | 1.025347 | 1.00601 | 1.023511 | 1.018091 | 1.045106 | 1.035091 | 1.028512 | 1.047905 | 0.03509544
V | 0 | 0 | 0 | 0 | 0 | 0 | 0 | 0 | 0 | 0 | 0 | 0 | 0 | 0 | 0 | 0 | 0 | 0 | 0 | 0 | 0 | 0 | 0 | 0 | 0 | 0 | 0 | 0 | 0 | 0 | 0 | 0 | 0 | 0 | 0 | 0 | 0 | 0 | 0 | 0 | 0 | 0 | 0 | 0 | 0 | 0 | 0 | 0 | 0 | 0 | 0 | 0 | 0 | 0 | 0 | 0 | 0 | 0 | 0 | 0 | 0 | 0 | 0 | 0 | 0 | 0 | 0 | 0 | 0 | 0 | 0 | 0 | 0 | 0 | 0 | 0 | 0 | 0 | 0 | 0 | 0 | 0 | 0 | 0 | 0 | 0 | 0 | 0 | 0 | 0 | 0 | 0 | 0 | 0 | 0 | 0 | 0 | 0 | 0 | 0 | 0 | 0 | 0 | 0 | 0 | 0 | 0 | 0 | 0 | 0 | 0 | 0 | 0 | 0 | 0 | 0 | 0 | 0 | 0 | 0 | 0 | 0 | 0 | 0 | 0 | 0 | 0 | 0 | 0 | 0 | 0 | 0 | 0 | 0 | 0 | 0 | 0 | 0 | 0 | 0 | 0 | 0 | 0 | 0 | 0 | 0 | 0 | 0 | 0 | 0 | 0 | 0 | 0 | 0 | 0 | 0 | 0 | 0 | 0 | 0 | 0 | 0 | 0 | 0 | 0 | 0
Fe2+ | 0.2806632 | 0.2815527 | 0.2895703 | 0.2917199 | 0.3076673 | 0.3102481 | 0.309606 | 0.3189412 | 0.2987461 | 0.01460837 | 0.2830648 | 0.2853237 | 0.2795652 | 0.2872325 | 0.2750779 | 0.2934732 | 0.3065391 | 0.2943972 | 0.2873869 | 0.2986318 | 0.2999647 | 0.3054301 | 0.3201097 | 0.3122998 | 0.34281 | 0.3328973 | 0.3207227 | 0.3144388 | 0.3301732 | 0.3355139 | 0.3056856 | 0.3298232 | 0.3063892 | 0.0198985 | 0.2868562 | 0.2728599 | 0.3081768 | 0.3367662 | 0.3077493 | 0.2979376 | 0.2793201 | 0.2668281 | 0.2716862 | 0.2817124 | 0.2593024 | 0.2762991 | 0.2946296 | 0.2932241 | 0.3026059 | 0.3063723 | 0.2958106 | 0.2952234 | 0.3140779 | 0.3361664 | 0.2941802 | 0.0208576 | 0.2952244 | 0.289957 | 0.2878507 | 0.2936327 | 0.2963808 | 0.3137947 | 0.3020604 | 0.2988075 | 0.3293257 | 0.3375792 | 0.3549453 | 0.3378756 | 0.3322787 | 0.3665847 | 0.3590475 | 0.363577 | 0.3372737 | 0.3233056 | 0.02784605 | 0.3144381 | 0.2892108 | 0.3138461 | 0.308144 | 0.3172221 | 0.3037611 | 0.3149368 | 0.3415883 | 0.3414425 | 0.3080898 | 0.272016 | 0.2958838 | 0.3115732 | 0.2958757 | 0.3369812 | 0.3497618 | 0.3070579 | 0.3187001 | 0.3271657 | 0.3392091 | 0.327217 | 0.3427261 | 0.3495162 | 0.3025352 | 0.3318573 | 0.3340624 | 0.3190315 | 0.01988119 | 0.331819 | 0.3149633 | 0.3416887 | 0.3553326 | 0.368953 | 0.4125896 | 0.3050222 | 0.3409699 | 0.3340479 | 0.3673725 | 0.3355948 | 0.3156531 | 0.3364828 | 0.3197873 | 0.3391899 | 0.3198363 | 0.2912207 | 0.3229973 | 0.3159211 | 0.3454653 | 0.3387231 | 0.3177245 | 0.3165913 | 0.369916 | 0.3510187 | 0.3465618 | 0.3674448 | 0.3747897 | 0.3641979 | 0.4165987 | 0.3888939 | 0.4000968 | 0.335412 | 0.3610727 | 0.4075367 | 0.3477567 | 0.03125378 | 0.3365698 | 0.3578782 | 0.3539481 | 0.3505999 | 0.375014 | 0.4114143 | 0.3843411 | 0.3963673 | 0.3690152 | 0.359335 | 0.3484876 | 0.345133 | 0.3579156 | 0.3866645 | 0.3743605 | 0.3710716 | 0.3725305 | 0.3531534 | 0.3387821 | 0.3671895 | 0.3386654 | 0.3757833 | 0.3886624 | 0.3647961 | 0.3657366 | 0.01911816
Ni | 0.004926331 | 0.002181029 | 0.003662151 | 0.004789846 | 0.003242657 | 0.002632038 | 0.002276891 | 0.004227091 | 0.003492254 | 0.001089421 | 0.005377714 | 0.003291414 | 0.003789547 | 0.002954736 | 0.003516947 | 0.00299097 | 0.001799271 | 0.003079257 | 0.00245221 | 0.004227592 | 0.002695782 | 0.005316608 | 0.003146361 | 0.003236148 | 0 | 0.003129348 | 0.0005803337 | 0.001065159 | 0.002566074 | 0.002317528 | 0.003679999 | 0 | 0.002782409 | 0.001432824 | 0.003400355 | 0.002801396 | 0.002574044 | 0.001532506 | 0.002337625 | 0.001961868 | 0.003534695 | 0.00427691 | 0.003697609 | 0.003041089 | 0.003811263 | 0.002160335 | 0.002911844 | 0.004378066 | 0.00214645 | 0.004827099 | 0.004418918 | 0.002866666 | 0.004128598 | 0.003867192 | 0.003233726 | 0.0009391224 | 0.003431116 | 0.005485861 | 0.003430842 | 0.003402631 | 0.004821919 | 0.004390903 | 0.004163742 | 0.004336144 | 0.003431588 | 0.002753455 | 0.002919514 | 0.003815179 | 0.003692467 | 0.002122636 | 0.001936425 | 0.002659662 | 0.00333826 | 0.003537197 | 0.0009263363 | 0 | 0 | 0 | 0 | 0 | 0 | 0 | 0 | 0 | 0 | 0 | 0 | 0 | 0 | 0 | 0 | 0 | 0 | 0 | 0 | 0 | 0 | 0 | 0 | 0 | 0 | 0 | 0 | 0 | 0 | 0 | 0 | 0 | 0 | 0 | 0 | 0 | 0 | 0 | 0 | 0 | 0 | 0 | 0 | 0 | 0 | 0 | 0 | 0 | 0 | 0 | 0 | 0 | 0 | 0 | 0 | 0 | 0 | 0 | 0 | 0 | 0 | 0 | 0 | 0 | 0 | 0 | 0 | 0 | 0 | 0 | 0 | 0 | 0 | 0 | 0 | 0 | 0 | 0 | 0 | 0 | 0 | 0 | 0 | 0 | 0 | 0 | 0 | 0 | 0 | 0
Mn | 0.01096819 | 0.01058491 | 0.009863529 | 0.009709572 | 0.01039141 | 0.009763234 | 0.008505432 | 0.01212861 | 0.01023936 | 0.001062216 | 0.01071922 | 0.01166301 | 0.01192183 | 0.01130088 | 0.01101044 | 0.009324894 | 0.01071147 | 0.009054345 | 0.01139685 | 0.01112963 | 0.01333215 | 0.01020479 | 0.01446708 | 0.009587662 | 0.01393199 | 0.01292595 | 0.0125534 | 0.01664234 | 0.008641933 | 0.0107533 | 0.01483359 | 0.01402074 | 0.01182398 | 0.002063925 | 0.009640438 | 0.009638367 | 0.009449761 | 0.009783667 | 0.01422275 | 0.0112115 | 0.01001746 | 0.01029799 | 0.009269652 | 0.01328874 | 0.01115686 | 0.009274733 | 0.0100216 | 0.00876961 | 0.01269839 | 0.008213189 | 0.008652675 | 0.007305844 | 0.007046123 | 0.007839245 | 0.009889929 | 0.001883804 | 0.008943129 | 0.01170576 | 0.01483844 | 0.01125764 | 0.0101299 | 0.008256835 | 0.008997334 | 0.0115057 | 0.0133781 | 0.01239351 | 0.01240002 | 0.01090116 | 0.009183648 | 0.008737739 | 0.01014475 | 0.00793974 | 0.009032128 | 0.01057327 | 0.001951517 | 0.01029864 | 0.009180448 | 0.01210981 | 0.009831945 | 0.008063038 | 0.01038198 | 0.009996169 | 0.01049543 | 0.009103218 | 0.006681888 | 0.008432493 | 0.009372643 | 0.008187489 | 0.007668057 | 0.0102466 | 0.007062074 | 0.008074335 | 0.008736569 | 0.006624592 | 0.008487339 | 0.01024532 | 0.008678836 | 0.01099596 | 0.009280501 | 0.009625176 | 0.01084138 | 0.009180844 | 0.001373563 | 0.01090441 | 0.009314926 | 0.008467119 | 0.008526123 | 0.008804584 | 0.007806096 | 0.008996974 | 0.01025645 | 0.008635903 | 0.007663637 | 0.008173761 | 0.009758877 | 0.01010334 | 0.006794778 | 0.007844315 | 0.009594772 | 0.008536314 | 0.009950643 | 0.01007705 | 0.01001057 | 0.01089723 | 0.0126143 | 0.0107357 | 0.009593355 | 0.01135629 | 0.01067435 | 0.00920764 | 0.0106736 | 0.01220291 | 0.01140325 | 0.0126835 | 0.01316419 | 0.0189242 | 0.0104302 | 0.01149072 | 0.0101792 | 0.002154094 | 0.01242225 | 0.01263853 | 0.01581857 | 0.0093415 | 0.01063616 | 0.01099663 | 0.01350956 | 0.01222651 | 0.01619934 | 0.01374117 | 0.013239 | 0.01568876 | 0.01543653 | 0.01190692 | 0.0115594 | 0.01353386 | 0.01110674 | 0.01240791 | 0.01283903 | 0.01110831 | 0.01167952 | 0.01120735 | 0.01367221 | 0.01201247 | 0.01270534 | 0.001765071
Mg | 0.7070074 | 0.7086856 | 0.6997633 | 0.6948917 | 0.6793015 | 0.6806266 | 0.6822221 | 0.6678294 | 0.6900409 | 0.01469689 | 0.7031277 | 0.7015405 | 0.7055205 | 0.6993516 | 0.7134079 | 0.6959063 | 0.683544 | 0.6960514 | 0.7014534 | 0.6880084 | 0.6849975 | 0.6824705 | 0.6632785 | 0.6759748 | 0.6441524 | 0.6523401 | 0.6682605 | 0.6697064 | 0.6608594 | 0.6539205 | 0.6783072 | 0.6584363 | 0.6809371 | 0.01988561 | 0.7025485 | 0.7178142 | 0.682395 | 0.6527964 | 0.6777654 | 0.6920665 | 0.7103053 | 0.7198325 | 0.7172869 | 0.7039726 | 0.7297977 | 0.7164512 | 0.6957114 | 0.6956748 | 0.6840374 | 0.6816614 | 0.6929696 | 0.6955275 | 0.6763665 | 0.6535424 | 0.6949262 | 0.02089015 | 0.6944242 | 0.6938476 | 0.6962399 | 0.6956366 | 0.691114 | 0.6764958 | 0.6871376 | 0.6878391 | 0.6554116 | 0.6502407 | 0.6316971 | 0.6491006 | 0.6573075 | 0.6250338 | 0.6345347 | 0.626674 | 0.6526796 | 0.6650244 | 0.02659325 | 0.6776447 | 0.7028746 | 0.6762839 | 0.6830348 | 0.6768317 | 0.6867676 | 0.6753186 | 0.6535494 | 0.6508243 | 0.6860112 | 0.720637 | 0.6956939 | 0.6822725 | 0.6966933 | 0.6539335 | 0.644108 | 0.6862969 | 0.6725633 | 0.6681955 | 0.6545988 | 0.6638861 | 0.6491949 | 0.6405215 | 0.6897032 | 0.6588882 | 0.6550962 | 0.6731317 | 0.0199459 | 0.6640262 | 0.6836281 | 0.6571525 | 0.6429626 | 0.6278126 | 0.5835215 | 0.6868702 | 0.6518674 | 0.6581974 | 0.6266129 | 0.6596718 | 0.6759699 | 0.6545266 | 0.6752349 | 0.6548616 | 0.6705689 | 0.7023074 | 0.6670521 | 0.6748767 | 0.6463636 | 0.6525572 | 0.6700451 | 0.6739043 | 0.6222015 | 0.6394685 | 0.6435347 | 0.6251039 | 0.6163006 | 0.6242045 | 0.5866309 | 0.6104502 | 0.5995197 | 0.6473892 | 0.6287951 | 0.5883538 | 0.6455013 | 0.02963029 | 0.657616 | 0.6364122 | 0.6375875 | 0.6473094 | 0.6254466 | 0.5891881 | 0.615557 | 0.600923 | 0.6210614 | 0.6307681 | 0.6413936 | 0.6425381 | 0.6285435 | 0.6040639 | 0.6177102 | 0.6178884 | 0.6188673 | 0.6384847 | 0.6518319 | 0.6253215 | 0.6505378 | 0.6143532 | 0.6015482 | 0.6267897 | 0.6267392 | 0.01765257
Mg# | 71.58332 | 71.56718 | 70.73077 | 70.43214 | 68.82705 | 68.68947 | 68.78431 | 67.67828 | 69.78657 | 1.477492 | 71.29721 | 71.08785 | 71.62021 | 70.88616 | 72.17179 | 70.33765 | 69.03905 | 70.27638 | 70.93697 | 69.73245 | 69.54557 | 69.08291 | 67.44829 | 68.39949 | 65.26615 | 66.21146 | 67.57046 | 68.04955 | 66.68392 | 66.09034 | 68.93416 | 66.62585 | 68.9679 | 2.012036 | 71.00719 | 72.45715 | 68.889 | 65.96817 | 68.77273 | 69.90542 | 71.77517 | 72.95644 | 72.52845 | 71.41963 | 73.78401 | 72.16832 | 70.24968 | 70.34842 | 69.32976 | 68.99172 | 70.08328 | 70.20205 | 68.28919 | 66.03381 | 70.25798 | 2.107648 | 70.16876 | 70.52697 | 70.74958 | 70.31822 | 69.9866 | 68.31287 | 69.46411 | 69.71484 | 66.557 | 65.82583 | 64.02493 | 65.76659 | 66.42246 | 63.03168 | 63.86333 | 63.28436 | 65.93034 | 67.29109 | 2.772779 | 68.30525 | 70.8482 | 68.30254 | 68.91136 | 68.08804 | 69.33344 | 68.1964 | 65.67426 | 65.58965 | 69.0082 | 72.59707 | 70.1603 | 68.64974 | 70.19092 | 65.99291 | 64.80808 | 69.0888 | 67.8491 | 67.13096 | 65.86774 | 66.98456 | 65.44825 | 64.69668 | 69.50982 | 66.50428 | 66.22762 | 67.84478 | 2.004219 | 66.67966 | 68.45924 | 65.79149 | 64.40606 | 62.98498 | 58.57997 | 69.24846 | 65.65702 | 66.33414 | 63.04046 | 66.28092 | 68.16803 | 66.04646 | 67.86129 | 65.87803 | 67.70652 | 70.68823 | 67.37564 | 68.11448 | 65.16886 | 65.82974 | 67.83415 | 68.03708 | 62.7145 | 64.561 | 64.99717 | 62.97967 | 62.1841 | 63.15288 | 58.47424 | 61.08508 | 59.97497 | 65.87183 | 63.52314 | 59.07816 | 64.99336 | 3.076872 | 66.14619 | 64.00667 | 64.30304 | 64.86656 | 62.51586 | 58.88334 | 61.56197 | 60.25558 | 62.72862 | 63.70731 | 64.79501 | 65.05588 | 63.71714 | 60.97169 | 62.26473 | 62.4786 | 62.42371 | 64.38687 | 65.8008 | 63.00398 | 65.76382 | 62.04732 | 60.74952 | 63.21084 | 63.15188 | 1.859641
Cr# | 42.96414 | 42.0866 | 41.87307 | 41.5358 | 43.24772 | 43.32083 | 41.90156 | 43.23862 | 42.52104 | 0.7408528 | 49.11462 | 51.04959 | 51.66004 | 50.34949 | 50.90057 | 50.2951 | 49.48028 | 50.54677 | 49.23024 | 50.37846 | 50.6131 | 50.05395 | 50.69532 | 49.70036 | 51.76577 | 50.12134 | 52.20303 | 51.7608 | 52.15465 | 51.98926 | 51.21744 | 51.60631 | 50.76757 | 0.9437857 | 47.60216 | 46.51403 | 46.82126 | 47.37898 | 46.0879 | 44.85257 | 49.50958 | 47.28234 | 50.15158 | 48.28354 | 49.29854 | 48.08633 | 48.16508 | 47.27432 | 46.10789 | 46.78552 | 46.0362 | 45.27401 | 46.39197 | 47.6009 | 47.27523 | 1.377199 | 49.44383 | 49.69312 | 50.35543 | 48.69141 | 50.0981 | 49.82316 | 48.99183 | 49.0161 | 45.88087 | 46.6832 | 48.36061 | 47.05133 | 47.94718 | 49.63461 | 48.53253 | 49.3814 | 47.23874 | 48.63667 | 1.287666 | 53.80487 | 53.5463 | 53.38043 | 52.91909 | 52.37723 | 52.35241 | 52.27123 | 50.9939 | 51.55621 | 53.63521 | 54.6061 | 54.4661 | 54.6943 | 54.03164 | 51.039 | 51.23744 | 52.19789 | 52.41502 | 50.61605 | 51.61772 | 51.45716 | 50.88516 | 50.01951 | 51.23777 | 50.09374 | 49.74129 | 52.19972 | 1.475121 | 56.33608 | 57.41056 | 55.54317 | 56.17323 | 53.1452 | 54.25404 | 50.1033 | 53.60633 | 53.21773 | 54.01612 | 54.17257 | 55.09749 | 54.29934 | 54.91659 | 53.91006 | 54.1535 | 53.93637 | 55.35357 | 54.28803 | 53.24153 | 54.05743 | 53.86152 | 54.20935 | 53.25668 | 53.19731 | 51.38003 | 52.30125 | 52.76399 | 51.61475 | 56.77875 | 56.07417 | 56.03761 | 54.08967 | 53.44396 | 56.93821 | 54.20513 | 1.604347 | 56.29805 | 56.3094 | 56.70484 | 55.36113 | 57.0179 | 57.68258 | 57.18569 | 56.75579 | 54.39102 | 53.53961 | 52.12282 | 50.76636 | 50.86752 | 53.96795 | 54.13192 | 52.43883 | 53.24961 | 52.58717 | 51.61226 | 52.56521 | 52.43031 | 53.60066 | 53.06164 | 52.92889 | 54.06571 | 2.102537