## Sheet1
At% | Ni | Fe | Sb | As | Total | At% | Ni | Fe | Sb | As | Total
BA-A 1 1 | 74.4114 | 0.10486 | 25.1449 | 0.33883 | 100 | BA83-1 1 1 | 73.3046 | 1.0379 | 11.3561 | 14.3014 | 100
BA-A 1 2 | 74.3732 | 0.19591 | 25.1155 | 0.31538 | 100 | BA83-1 3 1 | 73.141 | 0.82979 | 11.3861 | 14.6432 | 100
BA-A 2 1 | 74.4678 | 0.094054 | 25.05 | 0.38813 | 100 | BA83-1 3 2 | 70.1009 | 0.5698 | 29.3293 | nd | 100
BA-A 3 1 | 73.0067 | 1.714 | 24.7862 | 0.49311 | 100 | BA83-1 4 1 | 70.4504 | 1.523 | 12.5402 | 15.4864 | 100
BA-A 3 2 | 72.9502 | 1.8883 | 24.7921 | 0.36938 | 100 | BA83-1 4 2 | 73.388 | 1.3037 | 11.3144 | 13.9939 | 100
BA-A 4 1 | 71.3544 | 0.16422 | 10.9921 | 17.4893 | 100 | BA83-1 4 3 | 70.7157 | 1.551 | 10.3657 | 17.3675 | 100
BA-A 4 2 | 71.4992 | 0.5025 | 11.0477 | 16.9506 | 100 | BA83-1 5 1 | 69.8409 | 0.21936 | 29.4075 | 0.53223 | 100
BA-A 5 1 | 74.3763 | 0.14807 | 25.1735 | 0.30213 | 100 | BA83-1 6 1 | 73.4865 | 0.95829 | 11.3026 | 14.2526 | 100
BA-A 5 2 | 74.5287 | 0.046854 | 25.0781 | 0.34638 | 100 | BA83-1 6 2 | 72.7949 | 1.5125 | 13.7029 | 11.9896 | 100
BA-A 6 1 | 69.3203 | 0.41324 | 10.2175 | 20.0489 | 100 | BA83-1 6 3 | 74.3894 | 1.2868 | 24.3238 | nd | 100
BA-A 6 2 | 71.3551 | 0.47329 | 10.3162 | 17.8554 | 100 | BA83-1 6 4 | 74.1789 | 0.5664 | 11.5534 | 13.7013 | 100
BA-A 7 1 | 74.2269 | 0.25546 | 25.1506 | 0.36709 | 100 | BA83-1 6 5 | 74.0706 | 0.37797 | 10.7688 | 14.7826 | 100
BA-A 8 1 | 74.1539 | 0.079622 | 25.4063 | 0.36018 | 100 | BA83-1 7 1 | 74.7734 | 0.55413 | 24.6725 | 0 | 100
BA-A 9 1 | 71.5282 | 0.5324 | 9.3466 | 18.5928 | 100 | BA83-1 7 2 | 73.6314 | 0.63435 | 10.5774 | 15.1569 | 100
BA-A 9 2 | 71.6956 | 0.44879 | 8.9853 | 18.8702 | 100 | BA83-1 7 3 | 73.8834 | 0.40502 | 11.2293 | 14.4823 | 100
BA-A 10 1 | 72.2405 | 0.3672 | 10.8498 | 16.5425 | 100 | BA83-1 7 4 | 72.9136 | 1.8078 | 12.3539 | 12.9247 | 100
BA-A 10 2 | 71.4553 | 1.0212 | 10.816 | 16.7075 | 100 | BA83-1 7 5 | 72.9111 | 1.8078 | 12.3535 | 12.9277 | 100
BA-A 11 1 | 71.0826 | 1.536 | 10.9802 | 16.4012 | 100 | BA83-1 8 1 | 69.3806 | 1.5079 | 12.9583 | 16.1532 | 100
BA-A 12 1 | 71.2648 | 1.0495 | 10.8126 | 16.8731 | 100 | BA83-1 8 2 | 71.4987 | 2.0937 | 11.3207 | 15.0869 | 100
BA-A 13 1 | 71.4556 | 0.81265 | 9.7777 | 17.954 | 100 | BA83-1 9 1 | 73.1976 | 1.87 | 24.4417 | 0.49071 | 100
BA-A 14 1 | 49.5536 | 0.1828 | 49.5497 | 0.71388 | 100 | BA83-1 9 2 | 73.806 | 1.3671 | 24.4942 | 0.33271 | 100
BA-A 14 2 | 49.337 | 0.17716 | 49.7628 | 0.72303 | 100 | BA83-1 10 1 | 73.3399 | 1.3649 | 11.0322 | 14.263 | 100
BA-A 14 3 | 49.7214 | 0.11179 | 49.5524 | 0.61445 | 100 | BA83-1 10 2 | 73.9647 | 1.4465 | 24.4986 | 0.090185 | 100
BA-A 15 2 | 70.9853 | 0.21796 | 11.3012 | 17.4956 | 100 | BA83-1 11 1 | 72.9423 | 0.80828 | 11.2084 | 15.041 | 100
BA-A 18 1 | 72.7378 | 0.27254 | 11.2735 | 15.7162 | 100 | BA83-1 12 1 | 73.1395 | 2.534 | 24.1788 | 0.14768 | 100
BA-A 18 2 | 72.5075 | 0.17646 | 11.0148 | 16.3013 | 100 | BA83-1 12 2 | 72.6931 | 1.6672 | 12.0379 | 13.6018 | 100
BA-A 20 A 1 | 69.8792 | 2.1449 | 11.5888 | 16.3871 | 100 | BA83-1 12 3 | 71.1779 | 1.7999 | 16.7488 | 10.2734 | 100
BA-A 20 A 2 | 68.8407 | 3.8092 | 11.4793 | 15.8708 | 100 | BA83-1 12 4 | 73.2299 | 1.3082 | 11.8185 | 13.6434 | 100
BA-A 20 B 1 | 71.0353 | 0.83334 | 10.9921 | 17.4893 | 100 | BA83-1 12 5 | 71.2974 | 2.6451 | 25.6771 | 0.38037 | 100
BA-A 20 B 2 | 71.8391 | 0.85557 | 10.4796 | 16.8257 | 100 | BA83-1 13 1 | 72.3506 | 2.1839 | 11.4644 | 14.0011 | 100
BA-A 20 B 3 | 71.8391 | 0.85557 | 10.4796 | 16.8257 | 100 | BA83-1 13 2 | 73.182 | 1.2456 | 11.8641 | 13.7083 | 100
BA-A 22 A 1 | 71.0231 | 0.75705 | 11.445 | 16.7749 | 100
BA-A 22 B 1 | 70.9991 | 0.57071 | 10.9697 | 17.4605 | 100 | TOTAL = 31
BA-A 23 1 | 71.0337 | 0.44279 | 11.7397 | 16.7838 | 100
BA-A 24 1 | 70.7735 | 1.1647 | 11.376 | 16.6859 | 100 | BA87-1 1 1 | 71.0363 | 2.2298 | 0.30491 | 26.429 | 100
BA-A 24 2 | 70.6993 | 1.3601 | 11.2739 | 16.6667 | 100 | BA87-1 2 1 | 71.4471 | 1.5645 | 0.45749 | 26.5309 | 100
BA-A 26 A 1 | 68.1758 | 1.6229 | 10.6896 | 19.5118 | 100 | BA87-1 3 1 | 67.0575 | 6.9495 | 0.63693 | 25.3561 | 100
BA-A 26B 1 | 69.6323 | 0.21783 | 12.221 | 17.9289 | 100 | BA87-1 4 1 | 68.7601 | 5.4932 | 0.29637 | 25.4504 | 100
BA-A 26B 2 | 70.7512 | 0.23441 | 11.4538 | 17.5606 | 100 | BA87-1 4 2 | 45.1026 | 14.2953 | 38.9837 | 1.6184 | 100
BA-A 27 1 | 70.6355 | 0.28543 | 9.9486 | 19.1305 | 100 | BA87-1 5 1 | 60.3533 | 13.4433 | 3.8904 | 22.313 | 100
BA-A 27 2 | 69.4044 | 0.25169 | 10.7215 | 19.6224 | 100 | BA87-1 6 1 | 63.7149 | 7.2104 | 7.1223 | 21.9524 | 100
BA-A 28 1 | 71.4132 | 0.42829 | 10.3309 | 17.8276 | 100 | BA87-1 6 2 | 66.1892 | 8.4638 | 0.44511 | 24.9019 | 100
Continued | Ni | Fe | Sb | As | Total | Continued | Ni | Fe | Sb | As | Total
BA-A 28 2 | 71.6128 | 0.46514 | 10.2609 | 17.6612 | 100 | BA87-1 7 1 | 66.105 | 8.4066 | 0.23771 | 25.2507 | 100
BA-A 28 B1 | 71.5744 | 0.57627 | 11.8507 | 15.9986 | 100 | BA87-1 8 1 | 67.066 | 7.5519 | 0.41313 | 24.969 | 100
BA-A 28 B2 | 71.3508 | 0.74384 | 12.0417 | 15.8636 | 100 | BA87-1 8 2 | 66.9959 | 5.8698 | 0.28835 | 26.8459 | 100
BA-A 29 1 | 71.4095 | 0.30417 | 11.0897 | 17.1965 | 100 | BA87-1 8 3 | 66.5406 | 7.6471 | 0.36192 | 25.4504 | 100
BA-A 29 2 | 71.6138 | 0.24659 | 11.1961 | 16.9435 | 100 | BA87-1 9 1 | 69.1652 | 4.5616 | 0.39228 | 25.881 | 100
BA-A 29 3 | 71.6271 | 0.32411 | 12.5402 | 15.4864 | 100 | BA87-1 10 1 | 68.7122 | 6.4111 | 0.37574 | 24.501 | 100
BA-A 30 1 | 71.9411 | 0.65982 | 9.5526 | 17.8465 | 100 | BA87-1 11 1 | 71.9996 | 0.46587 | 0.44283 | 27.0917 | 100
BA-A 30 2 | 71.4017 | 0.76534 | 10.5003 | 17.3326 | 100 | BA87-1 11 2 | 70.1316 | 3.1471 | 0.46753 | 26.2538 | 100
BA-A 30 3 | 71.5611 | 0.83389 | 10.7328 | 16.8722 | 100 | BA87-1 11 3 | 71.0185 | 2.0551 | 0.43569 | 26.4908 | 100
BA-A B1 | 70.6585 | 0.09335 | 29.2482 | nd | 100 | BA87-1 12 1 | 70.625 | 2.5031 | 0.39319 | 26.4788 | 100
BA-A B2 | 73.8149 | 1.7446 | 24.4405 | nd | 100 | BA87-1 12 2 | 67.0084 | 5.9142 | 0.24004 | 26.8374 | 100
BA-A B3 | 56.134 | 1.6143 | 42.2517 | nd | 100 | BA87-1 13 1 | 72.1233 | 0.71403 | 0.40322 | 26.7595 | 100
BA-A B5 | 75.0537 | 0.67273 | 24.2736 | nd | 100 | BA87-1 13 2 | 70.12 | 3.4015 | 0.4549 | 26.0235 | 100
BA-A B6 | 72.3783 | 3.5994 | 24.0222 | nd | 100 | BA87-1 14 1 | 72.5105 | 0.36583 | 0.42106 | 26.7026 | 100
BA-A B7 | 74.0205 | 1.777 | 24.2025 | nd | 100 | BA87-11 5 1 | 67.7341 | 5.6035 | 0.99114 | 25.6713 | 100
BA-A B8 | 74.4552 | 1.4597 | 24.0852 | nd | 100 | BA87-1 16 1 | 67.09 | 6.5562 | 0.47826 | 25.8755 | 100
BA-A B9 | 56.134 | 1.6143 | 42.2517 | nd | 100 | BA87-1 17 1 | 67.4778 | 6.0954 | 0.42658 | 26.0002 | 100
BA-A B 10 1 | 74.8385 | 0.58798 | 24.5736 | nd | 100 | BA87-1 18 1 | 66.4237 | 7.1372 | 0.56796 | 25.8711 | 100
BA-A B10 N61 | 75.5836 | 0.4434 | 23.973 | nd | 100 | BA87-1 18 2 | 67.2684 | 6.1279 | 0.39487 | 26.2088 | 100
BA-A B10 N62 | 74.8251 | 0.70561 | 24.4693 | nd | 100 | BA87-1 19 1 | 66.9177 | 5.2139 | 0.43818 | 27.4303 | 100
BA-A B10 N63 | 74.8385 | 0.58798 | 24.5736 | nd | 100 | BA87-1 19 2 | 67.1772 | 6.4348 | 0.34725 | 26.0407 | 100
BA-A B10 N64 | 74.7279 | 0.71184 | 24.5603 | nd | 100 | BA87-1 TC 21 | 73.28 | nd | 13.08 | 13.64 | 100
BA-A B10 N65 | 74.8273 | 0.66887 | 24.5039 | nd | 100 | BA87-1 TC 22 | 72.34 | nd | 9.97 | 17.69 | 100
BA-A B10 N66 | 86.5701 | 0.64513 | 12.7847 | nd | 100
BA-A B10 N67 | 86.536 | 0.64217 | 12.8218 | nd | 100 | TOTAL = 31
BA-A TC 1 | 42.89 | 0.71 | 22.76 | 33.54 | 100
BA-A TC 3 | 35.55 | 9.42 | 53.75 | 1.28 | 100
TOTAL = 69