## Sheet 1
Supplementary Table 1c. Electron probe analyses of altered chevkinite-group minerals from the Keivy massif
Spec. No. | I-93 | [5 empty] | 160b/62
SEM | dark,alt | dark, alt. | dark, alt | dark, alt | dark, alt | grey, alt | gry,p'chy | gry, clean | gry,p'chy | gry,p'chy | intermed. | intermed | intermed | int.patchy | darker | darker | gry, clean | gry ,clean | gr,patchy | gry,p'tchy
|  | From rims and dark patches in 4 x 2 mm crystal | [6 empty] | From rims and patches in 1 cm crystal | [8 empty] | From mottled part of CGM
wt.%
Nb2O5 | 1.1 | 1.3 | 2.31 | 2.52 | 2.88 | 1.51 | 0.62 | 0.57 | 0.78 | 0.74 | 0.71 | 1.02 | 0.91 | 0.52 | 1.47 | 0.74 | 1 | 0.68 | 0.73 | 0.55
Ta2O5 | 0.16 | 0.15 | 0.14 | 0.06 | 0.1 | 0.17 | 0.1 | 0.09 | 0.11 | 0.07 | 0.15 | 0.14 | 0.12 | 0.04 | 0.17 | 0.14 | 0.14 | 0.17 | 0.1 | 0.11
P2O5 | bd | bd | bd | bd | bd | bd | 0.06 | bd | bd | bd | bd | 0.06 | 0.04 | bd | bd | bd | bd | bd | bd | bd
TiO2 | 15.79 | 16.19 | 26.17 | 24.27 | 22.53 | 16.88 | 31.32 | 31.76 | 31.73 | 31.76 | 30.04 | 31.25 | 31.1 | 31.91 | 31.56 | 31.46 | 31.43 | 17.66 | 16.31 | 17.16
ZrO2 | 0.1 | bd | 0.09 | bd | bd | 0.15 | bd | bd | bd | bd | bd | 0.09 | bd | bd | bd | bd | bd | bd | 0.07 | bd
ThO2 | 1.83 | 1.98 | 2.66 | 3.43 | 2.91 | 2.74 | 0.77 | 0.78 | 0.77 | 0.87 | 1.61 | 1.51 | 1.23 | 1.08 | 0.81 | 0.84 | 0.74 | 0.91 | 0.79 | 0.7
UO2 | 0.09 | 0.3 | 0.27 | 0.2 | 0.16 | 0.17 | bd | bd | bd | bd | bd | bd | bd | bd | bd | bd | bd | bd | bd | bd
SiO2 | 17.29 | 17.66 | 22.08 | 21.66 | 16.52 | 19.27 | 14.59 | 14.71 | 14.72 | 14.8 | 16.68 | 14.7 | 14.61 | 14.56 | 14.75 | 14.68 | 14.75 | 19.05 | 17.4 | 18.56
Al2O3 | 0.23 | 0.39 | 0.37 | 0.32 | 0.1 | 0.09 | 0.18 | 0.17 | 0.14 | 0.14 | 0.39 | 0.1 | 0.05 | 0.03 | 0.05 | 0.04 | 0.05 | 0.33 | 0.35 | 0.73
La2O3 | 8.75 | 8.44 | 4.47 | 4.79 | 5.35 | 9.03 | 10.32 | 10.83 | 10.9 | 11.2 | 9.78 | 9.41 | 9.81 | 9.41 | 10.49 | 10.52 | 10.38 | 11.32 | 12.95 | 12
Ce2O3 | 20.54 | 19.68 | 11.89 | 12.37 | 15.57 | 19.65 | 18.49 | 19.16 | 18.79 | 18.9 | 18.68 | 17.8 | 18.06 | 19.32 | 18.47 | 19.22 | 19.19 | 21.34 | 22.38 | 22.13
Pr2O3 | 2 | 2.1 | 1.15 | 1.43 | 1.54 | 2.2 | 1.75 | 1.22 | 1.73 | 1.76 | 1.7 | 1.75 | 1.85 | 1.44 | 1.62 | 1.37 | 2.02 | 2.22 | 2.13 | 1.89
Nd2O3 | 7.26 | 6.86 | 4.32 | 4.89 | 6.93 | 7.17 | 5.23 | 5.09 | 5.59 | 4.86 | 5.31 | 5.69 | 5.35 | 6.01 | 5.24 | 5.37 | 5.86 | 6.15 | 6.27 | 6.04
Sm2O3 | 1.33 | 1.18 | 0.9 | 1.13 | 2.12 | 1.47 | 0.69 | 0.46 | 0.41 | 0.64 | 0.63 | 0.69 | 0.65 | 0.79 | 0.68 | 1.03 | 0.81 | 0.84 | 0.76 | 0.69
Gd2O3 | 1.14 | 1.24 | 1.23 | 1.31 | 2.42 | 1.27 | 0.23 | 0.3 | 0.36 | 0.29 | 0.35 | 0.63 | 0.36 | 0.39 | 0.46 | 0.46 | 0.27 | 0.69 | 0.3 | 0.6
Dy2O3 | 0.5 | bd | 0.79 | 1.08 | 1.69 | bd | bd | bd | bd | bd | bd | bd | bd | bd | bd | bd | bd | bd | bd | bd
Yb2O3 | bd | bd | 0.21 | 0.22 | 0.16 | bd | bd | 0.16 | bd | bd | bd | bd | bd | bd | bd | bd | bd | bd | bd | bd
Y2O3 | 1.07 | 1.26 | 3.76 | 3.84 | 5.8 | 1.88 | 0.52 | 0.5 | 0.51 | 0.49 | 0.62 | 0.64 | 0.62 | 0.38 | 0.5 | 0.43 | 0.35 | 0.6 | 0.55 | 0.59
FeO* | 11.02 | 11.07 | 4.19 | 3.49 | 1.56 | 6.23 | 7.8 | 9.76 | 9.61 | 9.68 | 4.86 | 8.2 | 9.27 | 9.85 | 10.03 | 9.85 | 9.87 | 7.96 | 7.53 | 8.66
MnO | 0.35 | 0.32 | 0.4 | 0.33 | 0.09 | 0.27 | 0.13 | 0.23 | 0.2 | 0.23 | 0.24 | 0.25 | 0.23 | 0.26 | 0.18 | 0.26 | 0.18 | 0.61 | 0.53 | 0.25
MgO | bd | bd | bd | bd | bd | bd | 0.06 | 0.07 | 0.08 | 0.08 | 0.05 | 0.08 | 0.08 | 0.05 | 0.06 | 0.06 | 0.04 | 0.08 | 0.09 | 0.12
CaO | 1.11 | 1.04 | 4.81 | 4.5 | 2.3 | 1.98 | 1.16 | 0.68 | 0.63 | 0.64 | 2.29 | 1.13 | 0.82 | 0.56 | 0.95 | 0.48 | 0.6 | 3.26 | 3.36 | 2.5
SrO | 0.09 | bd | 0.21 | 0.13 | 0.04 | 0.1 | 0.04 | bd | bd | bd | 0.04 | bd | bd | bd | bd | bd | bd | 0.02 | 0.05 | 0.04
BaO | bd | bd | 0.14 | bd | 0.21 | bd | bd | bd | 0.2 | bd | 0.16 | 0.16 | 0.23 | 0.17 | bd | 0.26 | bd | bd | 0.18 | bd
Na2O | bd | bd | bd | bd | bd | bd | 0.02 | bd | bd | bd | 0.12 | 0.01 | bd | bd | bd | bd | bd | 0.02 | bd | bd
Total | 91.75 | 91.16 | 92.56 | 91.97 | 90.98 | 92.23 | 94.08 | 96.54 | 97.26 | 97.15 | 94.41 | 95.31 | 95.39 | 96.77 | 97.49 | 97.21 | 97.68 | 94.3 | 92.96 | 93.59
Formulae on basis of 22 oxygens
Ca | 0.274652 | 0.2549871 | 0.9947981 | 0.9574252 | 0.544024 | 0.4727776 | 0.2570654 | 0.147723 | 0.1363859 | 0.1384054 | 0.4984081 | 0.2480859 | 0.1804644 | 0.1219975 | 0.2045639 | 0.1044442 | 0.1298856 | 0.7598229 | 0.8181138 | 0.5904537
Sr | 0.01205221 | 0 | 0.02350572 | 0.01496925 | 0.005120527 | 0.01292279 | 0.004797445 | 0 | 0 | 0 | 0.004711661 | 0 | 0 | 0 | 0 | 0 | 0 | 0.002522837 | 0.006588839 | 0.005112934
La | 0.7453405 | 0.7123842 | 0.3182616 | 0.3508446 | 0.4356432 | 0.7422777 | 0.7873216 | 0.8099435 | 0.8123484 | 0.8338311 | 0.7327831 | 0.7112139 | 0.7432479 | 0.7057315 | 0.7776206 | 0.7880357 | 0.7735602 | 0.9082975 | 1.085503 | 0.9756948
Ce | 1.736839 | 1.648957 | 0.8403712 | 0.8994178 | 1.258573 | 1.603444 | 1.400303 | 1.422441 | 1.390129 | 1.3968 | 1.389396 | 1.335498 | 1.358298 | 1.438366 | 1.359163 | 1.42921 | 1.41966 | 1.699764 | 1.862233 | 1.786186
Pr | 0.1682973 | 0.1751022 | 0.08088632 | 0.1034703 | 0.1238792 | 0.1786495 | 0.1318897 | 0.09013356 | 0.1273686 | 0.1294414 | 0.1258305 | 0.1306619 | 0.138464 | 0.1066873 | 0.1186336 | 0.1013797 | 0.1487129 | 0.1759686 | 0.1763768 | 0.1518081
Nd | 0.5987552 | 0.5606114 | 0.2978013 | 0.3467801 | 0.5463569 | 0.5706421 | 0.3863138 | 0.3685616 | 0.4033608 | 0.3503179 | 0.3852096 | 0.4163791 | 0.3924501 | 0.4364057 | 0.3760881 | 0.3894668 | 0.4228247 | 0.4777743 | 0.508856 | 0.4754838
Sm | 0.1058212 | 0.09303116 | 0.0598541 | 0.0773094 | 0.1612455 | 0.1128679 | 0.04916954 | 0.03213355 | 0.02854134 | 0.0445056 | 0.04409118 | 0.04871181 | 0.04599945 | 0.05534158 | 0.04708426 | 0.07206792 | 0.05638407 | 0.06295577 | 0.05950447 | 0.05240303
Gd | 0.08727595 | 0.09406684 | 0.0787091 | 0.086237 | 0.1771069 | 0.09382648 | 0.01577042 | 0.02016464 | 0.02411356 | 0.01940444 | 0.02356935 | 0.04279512 | 0.02451378 | 0.026288 | 0.03064737 | 0.03096927 | 0.01808438 | 0.04975925 | 0.0226009 | 0.04384571
Dy | 0.03720137 | 0 | 0.04912993 | 0.06909479 | 0.1202005 | 0 | 0 | 0 | 0 | 0 | 0 | 0 | 0 | 0 | 0 | 0 | 0 | 0 | 0 | 0
Yb | 0 | 0 | 0.01236063 | 0.0133213 | 0.01077065 | 0 | 0 | 0.009892154 | 0 | 0 | 0 | 0 | 0 | 0 | 0 | 0 | 0 | 0 | 0 | 0
Y | 0.1315096 | 0.1534509 | 0.3862707 | 0.4058239 | 0.6814473 | 0.2229788 | 0.05724044 | 0.05395397 | 0.05484199 | 0.05263605 | 0.06702787 | 0.06979394 | 0.06777718 | 0.04112071 | 0.05347975 | 0.04647568 | 0.037635 | 0.06946404 | 0.06651984 | 0.06921686
Na | 0 | 0 | 0 | 0 | 0 | 0 | 0.00802051 | 0 | 0 | 0 | 0.04726257 | 0.003972923 | 0 | 0 | 0 | 0 | 0 | 0.008435507 | 0 | 0
Ba | 0 | 0 | 0.01059214 | 0 | 0.01817086 | 0 | 0 | 0 | 0.01583889 | 0 | 0.012739 | 0.01285019 | 0.01851703 | 0.01354808 | 0 | 0.02069581 | 0 | 0 | 0.01603293 | 3
Th | 0.09618667 | 0.1031227 | 0.1168626 | 0.155021 | 0.1462134 | 0.1389781 | 0.03624769 | 0.03599465 | 0.03540982 | 0.03996653 | 0.07443541 | 0.07042141 | 0.05750253 | 0.04997937 | 0.03705053 | 0.03882635 | 0.03402872 | 0.04505471 | 0.04086068 | 0.03511947
U | 0.00462537 | 0.01527743 | 0.01159839 | 0.008838256 | 0.007860578 | 0.008431113 | 0 | 0 | 0 | 0 | 0 | 0 | 0 | 0 | 0 | 0 | 0 | 0 | 0 | 0.0004905577
Sum A | 3.998556 | 3.810991 | 3.281002 | 3.488553 | 4.236612 | 4.157796 | 3.134139 | 2.990942 | 3.028338 | 3.005309 | 3.405464 | 3.090384 | 3.027234 | 2.995466 | 3.004331 | 3.021571 | 3.040775 | 4.26 | 4.66319 | 4.185
Fe2+ | 1 | 1 | 0.6763712 | 0.5795608 | 0.2880024 | 1 | 1 | 1 | 1 | 1 | 0.8255952 | 1 | 1 | 1 | 1 | 1 | 1 | 1 | 1 | 1
Mn | 0 | 0 | 0.065389 | 0.055496 | 0.016826 | 0 | 0 | 0 | 0 | 0 | 0.041287 | 0 | 0 | 0 | 0 | 0 | 0 | 0 | 0 | 0
Mg | 0 | 0 | 0 | 0 | 0 | 0 | 0 | 0 | 0 | 0 | 0 | 0 | 0 | 0 | 0 | 0 | 0 | 0 | 0 | 0
Sum B | 1 | 1 | 0.7417602 | 0.6350568 | 0.3048284 | 1 | 1 | 1 | 1 | 1 | 0.8668822 | 1 | 1 | 1 | 1 | 1 | 1 | 1 | 1 | 1
Fe2+ | 1.12825 | 1.118428 | 0 | 0 | 0 | 0.161077 | 0.349154 | 0.654895 | 0.623804 | 0.633916 | 0 | 0.405137 | 0.592351 | 0.674867 | 0.685728 | 0.672864 | 0.667663 | 0.4480683 | 0.4310363 | 0.5964118
Mn | 0.06845156 | 0.0620141 | 0 | 0 | 0 | 0.05095785 | 0.02277113 | 0.03949324 | 0.03422272 | 0.03931485 | 0 | 0.04338297 | 0.04000932 | 0.0447705 | 0.0306361 | 0.04471695 | 0.03079909 | 0.1123777 | 0.1020014 | 0.04667039
Mg | 0 | 0 | 0 | 0 | 0 | 0 | 0.01849372 | 0.02115071 | 0.02408831 | 0.02406305 | 0.01513586 | 0.02442875 | 0.02448811 | 0.01515027 | 0.01796983 | 0.01815858 | 0.01204363 | 0.02593416 | 0.03047926 | 0.03941981
Nb | 0.1148512 | 0.1344966 | 0.2015974 | 0.2262434 | 0.2874523 | 0.1521429 | 0.05797761 | 0.05225131 | 0.07125356 | 0.06752862 | 0.06520652 | 0.09449458 | 0.08450885 | 0.04780236 | 0.133569 | 0.06794507 | 0.0913467 | 0.06687853 | 0.07500329 | 0.054814
Ta | 0.01004605 | 0.009332368 | 0.007347399 | 0.003239361 | 0.006002138 | 0.01030045 | 0.00562343 | 0.004961324 | 0.006042788 | 0.003841377 | 0.008284316 | 0.007799513 | 0.006701542 | 0.002211254 | 0.009289022 | 0.007730133 | 0.007690483 | 0.01005448 | 0.006178601 | 0.006592562
Zr | 0.01126308 | 0 | 0.008472853 | 0 | 0 | 0.01630348 | 0 | 0 | 0 | 0 | 0 | 0.00899422 | 0 | 0 | 0 | 0 | 0 | 0 | 0.007758357 | 0
Al | 0.06260308 | 0.1051859 | 0.08417822 | 0.0748946 | 0.02601947 | 0.02363972 | 0.04387996 | 0.04062529 | 0.03333996 | 0.03330499 | 0.09337324 | 0.02415082 | 0.01210475 | 0.007189396 | 0.01184359 | 0.009574396 | 0.01190661 | 0.08460906 | 0.09374555 | 0.1896605
Ti | 0.7422249 | 0.786076 | 1.798873 | 1.624293 | 1.740354 | 0.8289509 | 2.871566 | 2.842627 | 2.821256 | 2.820753 | 2.588923 | 2.815429 | 2.80396 | 2.879227 | 2.769837 | 2.804665 | 2.775463 | 0.8889942 | 0.787338 | 0.8446204
Sum C | 2.13769 | 2.215533 | 2.100469 | 1.928671 | 2.059827 | 1.243372 | 3.369465 | 3.656004 | 3.614008 | 3.622722 | 2.770923 | 3.423816 | 3.564123 | 3.671218 | 3.658873 | 3.625655 | 3.596912 | 1.636916 | 1.533541 | 1.77819
Ti (=D) | 2 | 2 | 2 | 2 | 2 | 2 | 2 | 2 | 2 | 2 | 2 | 2 | 2 | 2 | 2 | 2 | 2 | 2 | 2 | 2
P | 0 | 0 | 0 | 0 | 0 | 0 | 0.01050235 | 0 | 0 | 0 | 0 | 0.01040458 | 0.006953243 | 0 | 0 | 0 | 0 | 0 | 0 | 0
Si | 3.992643 | 4.040931 | 4.261816 | 4.300873 | 3.646751 | 4.29417 | 3.017496 | 2.982344 | 2.974011 | 2.987037 | 3.388063 | 3.011944 | 3.000777 | 2.960262 | 2.96417 | 2.98109 | 2.979941 | 4.143769 | 3.953935 | 4.091001
Sum T | 3.992643 | 4.040931 | 4.261816 | 4.300873 | 3.646751 | 4.29417 | 3.027998 | 2.982344 | 2.974011 | 2.987037 | 3.388063 | 3.022348 | 3.007731 | 2.960262 | 2.96417 | 2.98109 | 2.979941 | 4.143769 | 3.953935 | 4.091001
Σ cations | 13.12889 | 13.06745 | 12.38505 | 12.35315 | 12.24802 | 12.69534 | 12.5316 | 12.62929 | 12.61636 | 12.61507 | 12.43133 | 12.53655 | 12.59909 | 12.62695 | 12.62737 | 12.62832 | 12.61763 | 13.01 | 13.15067 | 13.05
FeO*, total Fe as Fe2+. Blank, not determined. Bd, below detection. Catsum, sum of cations. | [5 empty] | In averages, n is number of point analyses.