## CL12-05
Sample CL12-05-random orientation | [5 empty] | Sample CL12-05-perpendicular to the c-axis
h | k | l | d(obs) | d(calc) | I/I0 | h | k | l | d(obs) | d(calc) | I/I0
1 | 0 | 1 | 4.6573 | 4.6593 | 16.6962 | 1 | 0 | 1 | 4.6548 | 4.66 | 15.0823
2 | 1 | 0 | 4.1277 | 4.1344 | 4.9242 | 2 | 1 | 0 | 4.143 | 4.1331 | 1.8328
1 | 1 | 1 | 3.9868 | 3.9911 | 0.5176 | 1 | 1 | 1 | 4.0045 | 3.9912 | 1.8743
2 | 0 | 1 | 3.7495 | 3.7493 | 2.4271 | 2 | 0 | 1 | 3.7698 | 3.7493 | 9.8095
3 | 0 | 0 | 3.6538 | 3.6462 | 50.1306 | 3 | 0 | 0 | 3.642 | 3.6451 | 8.3318
1 | 2 | 1 | 3.2258 | 3.224 | 100 | 1 | 2 | 1 | 3.2361 | 3.2237 | 64.2463
1 | 3 | 0 | 3.0324 | 3.0338 | 1.4013 | 1 | 3 | 0 | 3.0324 | 3.0329 | 1.1277
3 | 0 | 1 | 2.9665 | 2.9758 | 5.6074 | 3 | 0 | 1 | 2.9839 | 2.9755 | 4.3733
4 | 0 | 0 | 2.7314 | 2.7347 | 27.6008 | 4 | 0 | 0 | 2.733 | 2.7338 | 5.965
1 | 3 | 1 | 2.613 | 2.6139 | 27.1812 | 1 | 3 | 1 | 2.6107 | 2.6135 | 19.186
0 | 0 | 2 | 2.5737 | 2.5749 | 51.0935 | 0 | 0 | 2 | 2.5758 | 2.5755 | 100
2 | 3 | 0 | 2.5048 | 2.5095 | 3.3388 | 2 | 3 | 0 | 2.5082 | 2.5087 | 14.8412
4 | 0 | 1 | 2.4143 | 2.4152 | 36.0923 | 4 | 0 | 1 | 2.4162 | 2.4148 | 28.2696
1 | 4 | 0 | 2.3835 | 2.387 | 1.2379 | 1 | 4 | 0 | 2.3865 | 2.3863 | 2.2831
1 | 1 | 2 | 2.378 | 2.3843 | 1.3196 | 1 | 1 | 2 | 2.381 | 2.3847 | 1.4523
0 | 2 | 2 | 2.327 | 2.3296 | 1.1285 | 0 | 2 | 2 | 2.3259 | 2.33 | 2.8179
3 | 2 | 1 | 2.2565 | 2.2559 | 40.0233 | 3 | 2 | 1 | 2.2548 | 2.2555 | 9.2314
0 | 5 | 0 | 2.1928 | 2.1877 | 1.8027 | 0 | 5 | 0 | 2.1883 | 2.1871 | 2.2203
2 | 1 | 2 | 2.1857 | 2.1857 | 4.7348 | 2 | 1 | 2 | 2.1862 | 2.1859 | 4.5752
1 | 4 | 1 | 2.1656 | 2.1657 | 14.0499 | 1 | 4 | 1 | 2.1592 | 2.1652 | 10.8594
3 | 3 | 0 | 2.1078 | 2.1051 | 22.7381 | 3 | 3 | 0 | 2.105 | 2.1045 | 48.9883
3 | 0 | 2 | 2.1036 | 2.1033 | 33.5102 | 3 | 0 | 2 | 2.1012 | 2.1034 | 13.0932
5 | 0 | 1 | 2.0128 | 2.0136 | 10.4337 | 5 | 0 | 1 | 2.0124 | 2.0131 | 8.5366
2 | 2 | 2 | 1.9977 | 1.9955 | 5.0338 | 2 | 2 | 2 | 1.9993 | 1.9956 | 3.4867
1 | 5 | 0 | 1.9629 | 1.9646 | 1.3243 | 1 | 5 | 0 | 1.9633 | 1.964 | 2.6209
2 | 4 | 1 | 1.9221 | 1.9184 | 1.5295 | 2 | 4 | 1 | 1.9133 | 1.918 | 1.0032
4 | 0 | 2 | 1.8733 | 1.8747 | 13.1732 | 4 | 0 | 2 | 1.8743 | 1.8746 | 26.5327
4 | 3 | 0 | 1.7971 | 1.7983 | 18.1907 | 4 | 3 | 0 | 1.7964 | 1.7977 | 24.4796
1 | 4 | 2 | 1.7496 | 1.7505 | 15.598 | 1 | 4 | 2 | 1.7499 | 1.7504 | 17.1147
0 | 6 | 1 | 1.7191 | 1.7186 | 6.477 | 0 | 6 | 1 | 1.7155 | 1.7182 | 1.8354
4 | 3 | 1 | 1.6978 | 1.6978 | 5.6863 | 4 | 3 | 1 | 1.6967 | 1.6973 | 13.1869
1 | 0 | 3 | 1.6952 | 1.6958 | 4.0162 | 1 | 0 | 3 | 1.6941 | 1.6962 | 3.9156
5 | 0 | 2 | 1.6659 | 1.6672 | 15.4348 | 5 | 0 | 2 | 1.667 | 1.6671 | 2.232
2 | 5 | 1 | 1.6598 | 1.6583 | 4.9102 | 2 | 5 | 1 | 1.6571 | 1.6579 | 2.2216
2 | 0 | 3 | 1.6375 | 1.6378 | 4.8123 | 2 | 0 | 3 | 1.638 | 1.6381 | 8.6455
3 | 3 | 2 | 1.6316 | 1.6298 | 4.2341 | 3 | 3 | 2 | 1.6298 | 1.6296 | 3.0771
4 | 2 | 2 | 1.6127 | 1.612 | 1.329 | 4 | 2 | 2 | 1.6125 | 1.6118 | 1.361
6 | 1 | 1 | 1.5861 | 1.587 | 2.114 | 6 | 1 | 1 | 1.5856 | 1.5865 | 19.0788
2 | 1 | 3 | 1.5851 | 1.5854 | 16.2713 | 2 | 1 | 3 | 1.5846 | 1.5856 | 5.0702
4 | 4 | 0 | 1.5794 | 1.5789 | 4.334 | 4 | 4 | 0 | 1.5801 | 1.5784 | 6.872
5 | 3 | 0 | 1.5602 | 1.5627 | 5.647 | 5 | 3 | 0 | 1.5599 | 1.5622 | 4.9229
7 | 0 | 1 | 1.4953 | 1.4953 | 33.2665 | 7 | 0 | 1 | 1.4947 | 1.4949 | 21.4699
0 | 6 | 2 | 1.4876 | 1.4879 | 9.7645 | 0 | 6 | 2 | 1.488 | 1.4877 | 11.9922
4 | 3 | 2 | 1.475 | 1.4743 | 1.5248 | 4 | 3 | 2 | 1.474 | 1.4742 | 1.5399
2 | 6 | 1 | 1.4548 | 1.4551 | 9.0856 | 2 | 6 | 1 | 1.4548 | 1.4547 | 4.1889
0 | 4 | 3 | 1.4538 | 1.4539 | 11.9531 | 0 | 4 | 3 | 1.4538 | 1.454 | 19.6701
1 | 7 | 0 | 1.4493 | 1.4489 | 19.8181 | 1 | 7 | 0 | 1.4451 | 1.4484 | 4.9566
3 | 2 | 3 | 1.4166 | 1.4168 | 5.9501 | 3 | 2 | 3 | 1.4168 | 1.4169 | 6.7401
3 | 6 | 0 | 1.3777 | 1.3781 | 2.0984 | 3 | 6 | 0 | 1.3778 | 1.3777 | 2.162
8 | 0 | 0 | 1.3665 | 1.3673 | 0.37305 | 8 | 0 | 0 | 1.3655 | 1.3669 | 7.4245
4 | 4 | 2 | 1.3463 | 1.346 | 15.8638 | 4 | 4 | 2 | 1.3466 | 1.3458 | 30.5535
7 | 2 | 0 | 1.3366 | 1.3364 | 1.439 | 7 | 2 | 0 | 1.3363 | 1.3359 | 1.5019
5 | 3 | 2 | 1.3359 | 1.3359 | 0.38693 | 5 | 3 | 2 | 1.3356 | 1.3357 | 1.061
0 | 8 | 1 | 1.3213 | 1.3215 | 16.6286 | 0 | 8 | 1 | 1.3213 | 1.3212 | 15.6267
7 | 2 | 1 | 1.293 | 1.2935 | 2.7232 | 7 | 2 | 1 | 1.293 | 1.2932 | 3.7667
0 | 0 | 4 | 1.2875 | 1.2874 | 3.516 | 0 | 0 | 4 | 1.2871 | 1.2878 | 0.47959
1 | 7 | 2 | 1.2627 | 1.2627 | 6.5418 | 1 | 7 | 2 | 1.2626 | 1.2625 | 9.2204
1 | 1 | 4 | 1.2614 | 1.2615 | 2.544 | 1 | 1 | 4 | 1.2613 | 1.2618 | 2.5222
4 | 6 | 0 | 1.2542 | 1.2548 | 1.1658 | 4 | 6 | 0 | 1.2544 | 1.2544 | 2.1491
1 | 8 | 1 | 1.2424 | 1.2425 | 3.4474 | 1 | 8 | 1 | 1.2427 | 1.2421 | 1.3108
4 | 3 | 3 | 1.2417 | 1.2417 | 5.5662 | 4 | 3 | 3 | 1.242 | 1.2417 | 9.639
6 | 4 | 1 | 1.2207 | 1.2191 | 0.9163 | 6 | 4 | 1 | 1.2203 | 1.2188 | 1.4517
3 | 6 | 2 | 1.215 | 1.215 | 7.356 | 3 | 6 | 2 | 1.2152 | 1.2148 | 9.5139
0 | 8 | 2 | 1.2078 | 1.2076 | 1.322 | 0 | 8 | 2 | 1.2076 | 1.2074 | 1.9391
7 | 3 | 1 | 1.1971 | 1.197 | 2.567 | 7 | 3 | 1 | 1.1968 | 1.1966 | 1.5917
2 | 2 | 4 | 1.1932 | 1.1922 | 2.6789 | 2 | 2 | 4 | 1.1924 | 1.1924 | 3.1679
0 | 4 | 4 | 1.1637 | 1.1648 | 6.7288 | 0 | 4 | 4 | 1.1652 | 1.165 | 4.1063
0 | 7 | 3 | 1.1555 | 1.1556 | 5.7403 | 0 | 7 | 3 | 1.1561 | 1.1555 | 23.6008
2 | 3 | 4 | 1.1455 | 1.1455 | 2.588 | 2 | 3 | 4 | 1.1458 | 1.1457 | 3.8574
2 | 6 | 3 | 1.1367 | 1.1367 | 4.4859 | 2 | 6 | 3 | 1.1368 | 1.1366 | 7.7667
4 | 6 | 2 | 1.1285 | 1.128 | 1.2031 | 4 | 6 | 2 | 1.1283 | 1.1277 | 1.5554
5 | 6 | 1 | 1.1191 | 1.1193 | 0.72977 | 5 | 6 | 1 | 1.1187 | 1.1189 | 0.35774
0 | 9 | 2 | 1.0989 | 1.0991 | 0.42434 | 0 | 9 | 2 | 1.0993 | 1.0989 | 0.71808
2 | 4 | 4 | 1.0936 | 1.0928 | 1.0492 | 2 | 4 | 4 | 1.0934 | 1.0929 | 0.81141
a | 12.631(1) |  |  |  |  | a | 12.627(2)
c | 5.150(1) |  |  |  |  | c | 5.151(1)

## CL12-02
Sample CL12-02-random orientation | [5 empty] | Sample CL12-02-perpendicular to the c-axis
h | k | l | d(obs) | d(calc) | I/I0 | h | k | l | d(obs) | d(calc) | I/I0
1 | 0 | 1 | 4.6767 | 4.659 | 6.3471 | 1 | 0 | 1 | 4.6548 | 4.6625 | 14.3688
2 | 1 | 0 | 4.1353 | 4.1342 | 8.0899 | 2 | 1 | 0 | 4.1353 | 4.1362 | 5.6485
1 | 1 | 1 | 3.9974 | 3.9909 | 3.0169 | 1 | 1 | 1 | 4.0045 | 3.9936 | 1.134
2 | 0 | 1 | 3.7355 | 3.7492 | 1.5685 | 2 | 0 | 1 | 3.7542 | 3.7516 | 1.2096
3 | 0 | 0 | 3.6553 | 3.646 | 69.9662 | 3 | 0 | 0 | 3.6612 | 3.6478 | 25.7568
1 | 2 | 1 | 3.2201 | 3.2238 | 100 | 1 | 2 | 1 | 3.2258 | 3.2258 | 100
1 | 3 | 0 | 3.0456 | 3.0337 | 0.87493 | 1 | 3 | 0 | 3.0405 | 3.0351 | 1.0939
3 | 0 | 1 | 2.9713 | 2.9757 | 4.8421 | 3 | 0 | 1 | 2.9752 | 2.9774 | 6.9414
4 | 0 | 0 | 2.7404 | 2.7345 | 56.1699 | 4 | 0 | 0 | 2.7445 | 2.7358 | 24.234
1 | 3 | 1 | 2.6137 | 2.6138 | 58.6145 | 1 | 3 | 1 | 2.6204 | 2.6153 | 21.6975
0 | 0 | 2 | 2.5787 | 2.5748 | 7.8944 | 0 | 0 | 2 | 2.573 | 2.5768 | 24.8079
1 | 0 | 2 | 2.5021 | 2.5063 | 8.9047 | 1 | 0 | 2 | 2.5082 | 2.5082 | 8.2559
4 | 0 | 1 | 2.4194 | 2.4151 | 39.87 | 4 | 0 | 1 | 2.4187 | 2.4165 | 49.9321
1 | 4 | 0 | 2.3756 | 2.3869 | 2.5412 | 1 | 4 | 0 | 2.381 | 2.388 | 2.3776
3 | 2 | 1 | 2.257 | 2.2558 | 37.8045 | 3 | 2 | 1 | 2.257 | 2.257 | 29.4797
0 | 5 | 0 | 2.1923 | 2.1876 | 2.8144 | 0 | 5 | 0 | 2.1883 | 2.1887 | 4.9048
1 | 4 | 1 | 2.1662 | 2.1656 | 23.7162 | 1 | 4 | 1 | 2.1656 | 2.1667 | 9.9562
3 | 3 | 0 | 2.1022 | 2.105 | 56.2217 | 3 | 3 | 0 | 2.1045 | 2.106 | 47.0778
5 | 0 | 1 | 2.0162 | 2.0135 | 14.0342 | 5 | 0 | 1 | 2.0141 | 2.0145 | 6.3119
2 | 2 | 2 | 1.9939 | 1.9954 | 2.706 | 2 | 2 | 2 | 1.9989 | 1.9968 | 6.5927
5 | 1 | 0 | 1.9613 | 1.9646 | 1.4484 | 5 | 1 | 0 | 1.9669 | 1.9655 | 2.3529
4 | 0 | 2 | 1.8729 | 1.8746 | 15.2648 | 4 | 0 | 2 | 1.8758 | 1.8758 | 26.178
1 | 5 | 1 | 1.8385 | 1.8355 | 1.2412 | 1 | 5 | 1 | 1.8322 | 1.8365 | 1.3037
3 | 2 | 2 | 1.7964 | 1.7971 | 26.2927 | 3 | 2 | 2 | 1.7981 | 1.7982 | 18.4975
2 | 5 | 0 | 1.7499 | 1.7515 | 15.7982 | 2 | 5 | 0 | 1.7515 | 1.7523 | 14.7792
0 | 6 | 1 | 1.7164 | 1.7185 | 3.9072 | 0 | 6 | 1 | 1.7179 | 1.7194 | 2.1677
4 | 3 | 1 | 1.6958 | 1.6977 | 10.5934 | 4 | 3 | 1 | 1.6981 | 1.6986 | 8.2282
5 | 0 | 2 | 1.667 | 1.6671 | 2.5471 | 5 | 0 | 2 | 1.6682 | 1.6682 | 3.112
2 | 5 | 1 | 1.656 | 1.6582 | 2.6083 | 2 | 5 | 1 | 1.6587 | 1.659 | 4.2846
2 | 0 | 3 | 1.6367 | 1.6378 | 3.1818 | 2 | 0 | 3 | 1.638 | 1.639 | 3.4221
3 | 3 | 2 | 1.6298 | 1.6297 | 5.4239 | 3 | 3 | 2 | 1.6322 | 1.6307 | 4.8107
4 | 2 | 2 | 1.6125 | 1.6119 | 3.0876 | 4 | 2 | 2 | 1.6125 | 1.6129 | 1.1818
2 | 1 | 3 | 1.5838 | 1.5853 | 15.9113 | 2 | 1 | 3 | 1.5868 | 1.5865 | 19.3014
4 | 4 | 0 | 1.5791 | 1.5788 | 16.8062 | 4 | 4 | 0 | 1.5791 | 1.5795 | 10.3712
5 | 3 | 0 | 1.5621 | 1.5626 | 2.9439 | 5 | 3 | 0 | 1.5631 | 1.5633 | 5.576
5 | 3 | 1 | 1.4938 | 1.4953 | 19.338 | 5 | 3 | 1 | 1.4956 | 1.496 | 17.5548
0 | 6 | 2 | 1.488 | 1.4878 | 16.2033 | 0 | 6 | 2 | 1.4891 | 1.4887 | 10.2231
4 | 3 | 2 | 1.475 | 1.4743 | 4.7856 | 4 | 3 | 2 | 1.474 | 1.4751 | 9.8868
0 | 4 | 3 | 1.4532 | 1.4538 | 17.2325 | 0 | 4 | 3 | 1.455 | 1.4549 | 20.6406
1 | 7 | 0 | 1.4487 | 1.4488 | 17.7012 | 1 | 7 | 0 | 1.4495 | 1.4495 | 14.5277
3 | 2 | 3 | 1.416 | 1.4168 | 6.4672 | 3 | 2 | 3 | 1.4177 | 1.4178 | 3.49
6 | 1 | 2 | 1.4002 | 1.3999 | 1.0963 | 6 | 1 | 2 | 1.4011 | 1.4007 | 0.34869
3 | 6 | 0 | 1.3778 | 1.3781 | 1.2023 | 3 | 6 | 0 | 1.3787 | 1.3787 | 2.1693
8 | 0 | 0 | 1.3662 | 1.3673 | 1.28 | 8 | 0 | 0 | 1.3678 | 1.3679 | 1.5398
5 | 0 | 3 | 1.3526 | 1.3504 | 0.90555 | 5 | 0 | 3 | 1.3505 | 1.3513 | 4.1257
4 | 4 | 2 | 1.3458 | 1.3459 | 18.4042 | 4 | 4 | 2 | 1.3473 | 1.3467 | 20.8011
5 | 3 | 2 | 1.3356 | 1.3358 | 2.6107 | 5 | 3 | 2 | 1.3369 | 1.3366 | 3.6597
0 | 8 | 1 | 1.3219 | 1.3215 | 22.3961 | 0 | 8 | 1 | 1.3219 | 1.3221 | 17.0118
2 | 7 | 1 | 1.2918 | 1.2935 | 4.3158 | 2 | 7 | 1 | 1.2937 | 1.2941 | 3.598
0 | 0 | 4 | 1.2877 | 1.2874 | 5.3073 | 0 | 0 | 4 | 1.289 | 1.2884 | 1.8083
1 | 7 | 2 | 1.2619 | 1.2626 | 6.8063 | 1 | 7 | 2 | 1.2637 | 1.2633 | 12.991
4 | 6 | 0 | 1.2556 | 1.2547 | 1.3095 | 4 | 6 | 0 | 1.2562 | 1.2553 | 4.0084
1 | 8 | 1 | 1.2416 | 1.2424 | 5.869 | 1 | 8 | 1 | 1.2428 | 1.243 | 7.8903
3 | 6 | 2 | 1.2157 | 1.215 | 13.5667 | 3 | 6 | 2 | 1.2157 | 1.2157 | 9.6985
0 | 8 | 2 | 1.2079 | 1.2076 | 0.89613 | 0 | 8 | 2 | 1.2084 | 1.2082 | 1.7589
7 | 3 | 1 | 1.1968 | 1.1969 | 5.8266 | 7 | 3 | 1 | 1.1978 | 1.1975 | 1.9517
4 | 0 | 4 | 1.1646 | 1.1648 | 3.6987 | 4 | 0 | 4 | 1.1657 | 1.1656 | 1.4673
2 | 8 | 1 | 1.1621 | 1.1626 | 3.5527 | 2 | 8 | 1 | 1.1632 | 1.1632 | 2.3992
0 | 7 | 3 | 1.1561 | 1.1555 | 8.5644 | 0 | 7 | 3 | 1.1542 | 1.1562 | 33.3246
2 | 3 | 4 | 1.1454 | 1.1454 | 3.7034 | 2 | 3 | 4 | 1.1468 | 1.1463 | 2.6985
2 | 6 | 3 | 1.1367 | 1.1366 | 3.1806 | 2 | 6 | 3 | 1.1377 | 1.1373 | 3.1984
7 | 4 | 0 | 1.1349 | 1.1342 | 4.2004 | 7 | 4 | 0 | 1.1349 | 1.1348 | 4.1087
4 | 6 | 2 | 1.1279 | 1.1279 | 1.3554 | 4 | 6 | 2 | 1.1288 | 1.1285 | 1.6432
5 | 6 | 1 | 1.1196 | 1.1192 | 1.2447 | 5 | 6 | 1 | 1.12 | 1.1198 | 1.3577
0 | 9 | 2 | 1.0998 | 1.0991 | 0.47691 | 0 | 9 | 2 | 1.0997 | 1.0997 | 1.0106
3 | 8 | 1 | 1.0862 | 1.0856 | 1.9347 | 3 | 8 | 1 | 1.0862 | 1.0862 | 1.6678
a | 12.630(2) |  |  |  |  | a | 12.636(1)
c | 5.150(1) |  |  |  |  | c | 5.154(1)

## CL08-01
Sample CL08-01-random orientation | [5 empty] | Sample CL08-01-perpendicular to the c-axis
h | k | l | d(obs) | d(calc) | I/I0 | h | k | l | d(obs) | d(calc) | I/I0
1 | 0 | 1 | 4.6332 | 4.6418 | 2.7229 | 1 | 0 | 1 | 4.6548 | 4.6514 | 16.3211
2 | 1 | 0 | 4.143 | 4.1272 | 1.5047 | 2 | 1 | 0 | 4.143 | 4.131 | 0.60276
1 | 1 | 1 | 3.9903 | 3.9782 | 0.47301 | 1 | 1 | 1 | 3.9815 | 3.9853 | 1.2233
2 | 0 | 1 | 3.7417 | 3.7379 | 1.0878 | 2 | 0 | 1 | 3.7479 | 3.7441 | 1.945
3 | 0 | 0 | 3.6553 | 3.6398 | 7.3855 | 3 | 0 | 0 | 3.6612 | 3.6432 | 4.5829
1 | 2 | 1 | 3.2155 | 3.2152 | 100 | 1 | 2 | 1 | 3.2201 | 3.22 | 100
1 | 3 | 0 | 3.0184 | 3.0285 | 11.5384 | 1 | 3 | 0 | 3.0456 | 3.0314 | 1.0073
3 | 0 | 1 | 2.9713 | 2.9682 | 9.6254 | 3 | 0 | 1 | 2.9665 | 2.9723 | 5.0258
4 | 0 | 0 | 2.7298 | 2.7298 | 27.9601 | 4 | 0 | 0 | 2.7436 | 2.7324 | 9.5007
1 | 3 | 1 | 2.6107 | 2.6077 | 18.8358 | 1 | 3 | 1 | 2.6137 | 2.6111 | 18.6146
0 | 0 | 2 | 2.5601 | 2.5641 | 8.1136 | 0 | 0 | 2 | 2.5694 | 2.5701 | 34.568
2 | 3 | 0 | 2.5021 | 2.5051 | 2.3441 | 2 | 3 | 0 | 2.5082 | 2.5074 | 4.7879
1 | 0 | 2 | 2.4933 | 2.4962 | 1.8854 | 1 | 0 | 2 | 2.4994 | 2.5018 | 5.3565
4 | 0 | 1 | 2.4081 | 2.4097 | 18.9253 | 4 | 0 | 1 | 2.4187 | 2.4127 | 17.9093
1 | 4 | 0 | 2.381 | 2.3828 | 0 | 1 | 4 | 0 | 2.381 | 2.3851 | 1.6361
1 | 1 | 2 | 2.3732 | 2.3752 | 0.74236 | 0 | 2 | 2 | 2.3259 | 2.3257 | 1.4229
0 | 2 | 2 | 2.3259 | 2.3209 | 0.94317 | 3 | 2 | 1 | 2.2521 | 2.2536 | 10.2442
3 | 2 | 1 | 2.2521 | 2.2509 | 19.8989 | 0 | 5 | 0 | 2.1857 | 2.1859 | 1.8411
0 | 5 | 0 | 2.1812 | 2.1839 | 1.1135 | 2 | 1 | 2 | 2.1812 | 2.1822 | 1.405
2 | 1 | 2 | 2.1766 | 2.178 | 0.57866 | 1 | 4 | 1 | 2.1637 | 2.1635 | 6.4185
1 | 4 | 1 | 2.1612 | 2.1609 | 9.5783 | 3 | 3 | 0 | 2.104 | 2.1034 | 5.7088
3 | 3 | 0 | 2.098 | 2.1014 | 20.5908 | 3 | 0 | 2 | 2.0998 | 2.1001 | 25.3385
3 | 0 | 2 | 2.092 | 2.0962 | 30.9905 | 5 | 0 | 1 | 2.0124 | 2.0116 | 4.9998
5 | 0 | 1 | 2.0086 | 2.0093 | 6.8639 | 2 | 2 | 2 | 1.9977 | 1.9926 | 0.9021
2 | 2 | 2 | 1.9919 | 1.9891 | 0.91367 | 1 | 5 | 0 | 1.9633 | 1.963 | 1.673
1 | 5 | 0 | 1.9617 | 1.9612 | 0.57295 | 2 | 4 | 1 | 1.9152 | 1.9166 | 1.0333
1 | 3 | 2 | 1.9561 | 1.9569 | 0.88226 | 4 | 0 | 2 | 1.8725 | 1.8721 | 23.2112
2 | 4 | 1 | 1.9133 | 1.9144 | 1.6265 | 1 | 5 | 1 | 1.8367 | 1.8338 | 0.80095
4 | 0 | 2 | 1.8711 | 1.8689 | 20.0988 | 3 | 2 | 2 | 1.7951 | 1.7948 | 18.7773
1 | 5 | 1 | 1.8322 | 1.8318 | 0.06567 | 2 | 5 | 0 | 1.749 | 1.7502 | 10.2316
3 | 2 | 2 | 1.7909 | 1.7919 | 19.5691 | 1 | 4 | 2 | 1.7447 | 1.7482 | 1.7042
2 | 5 | 0 | 1.7465 | 1.7485 | 7.7667 | 0 | 6 | 1 | 1.7164 | 1.717 | 1.1509
1 | 4 | 2 | 1.744 | 1.7455 | 5.0285 | 4 | 3 | 1 | 1.6955 | 1.6962 | 2.6461
0 | 6 | 1 | 1.7137 | 1.7151 | 1.5818 | 1 | 0 | 3 | 1.6918 | 1.6927 | 5.0311
4 | 3 | 1 | 1.6944 | 1.6943 | 6.8839 | 5 | 0 | 2 | 1.6657 | 1.6651 | 2.2621
1 | 0 | 3 | 1.6894 | 1.6888 | 1.7579 | 2 | 5 | 1 | 1.656 | 1.6567 | 1.9395
5 | 0 | 2 | 1.6598 | 1.6626 | 1.1502 | 2 | 0 | 3 | 1.6346 | 1.6349 | 6.1356
2 | 5 | 1 | 1.6535 | 1.6549 | 2.4798 | 3 | 3 | 2 | 1.6274 | 1.6278 | 1.647
2 | 0 | 3 | 1.6311 | 1.6313 | 2.0867 | 4 | 2 | 2 | 1.6102 | 1.61 | 1.3846
3 | 3 | 2 | 1.6263 | 1.6253 | 6.0116 | 2 | 1 | 3 | 1.5823 | 1.5826 | 24.1092
4 | 2 | 2 | 1.6058 | 1.6076 | 0.99885 | 4 | 4 | 0 | 1.5781 | 1.5776 | 13.9866
2 | 1 | 3 | 1.5823 | 1.5793 | 6.0469 | 5 | 3 | 0 | 1.5609 | 1.5614 | 3.0193
4 | 4 | 0 | 1.5781 | 1.5761 | 12.0209 | 5 | 3 | 1 | 1.4928 | 1.494 | 14.2724
5 | 3 | 0 | 1.5609 | 1.5599 | 4.5622 | 1 | 3 | 3 | 1.4908 | 1.4916 | 1.6804
5 | 3 | 1 | 1.4928 | 1.4924 | 16.1391 | 0 | 6 | 2 | 1.4871 | 1.4862 | 7.1509
1 | 3 | 3 | 1.4891 | 1.4886 | 13.9044 | 4 | 3 | 2 | 1.4732 | 1.4726 | 1.8725
0 | 6 | 2 | 1.4844 | 1.4841 | 6.3857 | 0 | 4 | 3 | 1.4513 | 1.4516 | 16.3662
4 | 3 | 2 | 1.4705 | 1.4706 | 3.2326 | 1 | 7 | 0 | 1.4479 | 1.4477 | 13.8157
0 | 4 | 3 | 1.4524 | 1.4488 | 7.996 | 3 | 2 | 3 | 1.4143 | 1.4146 | 4.095
1 | 7 | 0 | 1.4469 | 1.4463 | 11.8487 | 3 | 6 | 0 | 1.3766 | 1.377 | 0.79548
3 | 2 | 3 | 1.4118 | 1.412 | 4.2985 | 4 | 4 | 2 | 1.3451 | 1.3445 | 5.6504
3 | 6 | 0 | 1.3746 | 1.3757 | 6.0002 | 5 | 3 | 2 | 1.3348 | 1.3344 | 2.0639
4 | 4 | 2 | 1.3429 | 1.3427 | 5.3426 | 0 | 8 | 1 | 1.3205 | 1.3204 | 5.224
5 | 3 | 2 | 1.3333 | 1.3327 | 2.0972 | 2 | 4 | 3 | 1.3198 | 1.3187 | 1.9669
0 | 8 | 1 | 1.319 | 1.319 | 6.3705 | 1 | 5 | 3 | 1.2909 | 1.2908 | 2.1473
2 | 4 | 3 | 1.3184 | 1.3164 | 1.9182 | 0 | 0 | 4 | 1.285 | 1.285 | 3.5633
1 | 5 | 3 | 1.2877 | 1.2886 | 2.1124 | 1 | 7 | 2 | 1.2613 | 1.2613 | 9.5964
0 | 0 | 4 | 1.2805 | 1.282 | 4.6925 | 1 | 1 | 4 | 1.2587 | 1.2592 | 8.82
1 | 7 | 2 | 1.2593 | 1.2597 | 3.8027 | 4 | 6 | 0 | 1.2513 | 1.2537 | 1.1796
1 | 1 | 4 | 1.2562 | 1.2563 | 3.4458 | 1 | 8 | 1 | 1.2409 | 1.2414 | 1.7776
4 | 6 | 0 | 1.2525 | 1.2525 | 1.8316 | 4 | 3 | 3 | 1.2398 | 1.24 | 2.51
1 | 8 | 1 | 1.2398 | 1.2401 | 2.4084 | 3 | 6 | 2 | 1.2141 | 1.2138 | 5.7789
4 | 3 | 3 | 1.2374 | 1.2379 | 3.4534 | 0 | 8 | 2 | 1.2066 | 1.2064 | 1.498
3 | 6 | 2 | 1.2124 | 1.2123 | 5.3188 | 7 | 3 | 1 | 1.1962 | 1.1959 | 1.0196
0 | 8 | 2 | 1.2045 | 1.2048 | 2.4598 | 2 | 8 | 0 | 1.193 | 1.1925 | 1.2028
7 | 3 | 1 | 1.1951 | 1.1947 | 1.1968 | 2 | 2 | 4 | 1.1902 | 1.1901 | 1.8999
2 | 8 | 0 | 1.1919 | 1.1914 | 2.0515 | 0 | 4 | 4 | 1.1636 | 1.1628 | 1.0892
2 | 2 | 4 | 1.187 | 1.1876 | 2.6235 | 8 | 2 | 1 | 1.1626 | 1.1617 | 1.2343
0 | 4 | 4 | 1.1611 | 1.1604 | 0.77329 | 0 | 7 | 3 | 1.1542 | 1.1541 | 5.1337
8 | 2 | 1 | 1.1596 | 1.1605 | 1.4842 | 6 | 5 | 0 | 1.1454 | 1.1458 | 1.1755
0 | 7 | 3 | 1.1522 | 1.1523 | 3.8312 | 2 | 3 | 4 | 1.1434 | 1.1436 | 2.329
6 | 5 | 0 | 1.1448 | 1.1447 | 1.1511 | 2 | 6 | 3 | 1.1349 | 1.1352 | 2.2525
2 | 3 | 4 | 1.141 | 1.1413 | 2.9423 | 4 | 7 | 0 | 1.1329 | 1.1334 | 2.1022
2 | 6 | 3 | 1.1333 | 1.1335 | 1.8586 | 4 | 6 | 2 | 1.1265 | 1.1268 | 0.44011
4 | 7 | 0 | 1.1327 | 1.1323 | 1.8621 | 5 | 6 | 1 | 1.1182 | 1.1183 | 0.88296
4 | 6 | 2 | 1.126 | 1.1254 | 0.98362 | 0 | 9 | 2 | 1.098 | 1.098 | 0.83375
5 | 6 | 1 | 1.1174 | 1.1172 | 0.69429
0 | 9 | 2 | 1.0967 | 1.0967 | 0.4516
a | 12.609(2) |  |  |  |  | a | 12.620(2)
c | 5.128(1) |  |  |  |  | c | 5.140(1)

## CL04-01
Sample CL04-01-random orientation | [5 empty] | Sample CL04-01-perpendicular to the c-axis
h | k | l | d(obs) | d(calc) | I/I0 | h | k | l | d(obs) | d(calc) | I/I0
1 | 0 | 1 | 4.6865 | 4.6744 | 6.6157 | 1 | 0 | 1 | 4.6767 | 4.6715 | 77.0188
2 | 1 | 0 | 4.1602 | 4.145 | 0.58881 | 2 | 1 | 0 | 4.1583 | 4.1469 | 1.5046
1 | 1 | 1 | 4.0135 | 4.0033 | 1.1209 | 1 | 1 | 1 | 3.9974 | 4.002 | 1.3607
2 | 0 | 1 | 3.7698 | 3.7606 | 2.1648 | 2 | 0 | 1 | 3.762 | 3.7597 | 1.2733
3 | 0 | 0 | 3.642 | 3.6555 | 8.7084 | 3 | 0 | 0 | 3.6717 | 3.6572 | 1.4093
1 | 2 | 1 | 3.2361 | 3.2333 | 100 | 1 | 2 | 1 | 3.2407 | 3.2331 | 100
1 | 3 | 0 | 3.0538 | 3.0416 | 0.3802 | 1 | 3 | 0 | 3.0456 | 3.043 | 1.5179
3 | 0 | 1 | 2.9878 | 2.9843 | 5.1015 | 3 | 0 | 1 | 2.9917 | 2.9843 | 2.2852
4 | 0 | 0 | 2.7371 | 2.7416 | 12.6384 | 4 | 0 | 0 | 2.7404 | 2.7429 | 4.4919
1 | 3 | 1 | 2.6241 | 2.6212 | 16.7678 | 1 | 3 | 1 | 2.6204 | 2.6215 | 16.62
0 | 0 | 2 | 2.5787 | 2.5837 | 14.1774 | 0 | 0 | 2 | 2.5852 | 2.5814 | 87.0242
1 | 0 | 2 | 2.5109 | 2.5148 | 4.205 | 2 | 3 | 0 | 2.5218 | 2.517 | 7.1518
4 | 0 | 1 | 2.4276 | 2.4219 | 22.7007 | 1 | 0 | 2 | 2.5156 | 2.5128 | 6.7566
1 | 4 | 0 | 2.389 | 2.3931 | 2.0633 | 4 | 0 | 1 | 2.4187 | 2.4223 | 22.7976
0 | 2 | 2 | 2.3364 | 2.3372 | 0.76542 | 1 | 4 | 0 | 2.3945 | 2.3942 | 11.2425
3 | 2 | 1 | 2.2619 | 2.262 | 16.4856 | 0 | 2 | 2 | 2.334 | 2.3357 | 2.8839
0 | 5 | 0 | 2.1908 | 2.1933 | 2.398 | 3 | 2 | 1 | 2.2597 | 2.2625 | 12.1361
1 | 4 | 1 | 2.1721 | 2.1715 | 6.0628 | 0 | 5 | 0 | 2.1944 | 2.1943 | 6.6526
3 | 3 | 0 | 2.1125 | 2.1105 | 33.3193 | 2 | 1 | 2 | 2.1877 | 2.1915 | 4.332
5 | 0 | 1 | 2.0196 | 2.019 | 3.8656 | 1 | 4 | 1 | 2.1701 | 2.172 | 8.3056
2 | 2 | 2 | 1.9993 | 2.0017 | 1.3639 | 3 | 3 | 0 | 2.1129 | 2.1115 | 24.0285
5 | 1 | 0 | 1.9685 | 1.9696 | 1.4834 | 3 | 0 | 2 | 2.1087 | 2.109 | 14.3709
2 | 4 | 1 | 1.9236 | 1.9235 | 2.72 | 5 | 0 | 1 | 2.0162 | 2.0195 | 6.0892
4 | 0 | 2 | 1.8776 | 1.8803 | 24.5928 | 2 | 2 | 2 | 2.0048 | 2.001 | 4.7824
1 | 5 | 1 | 1.8385 | 1.8405 | 0.96747 | 3 | 1 | 2 | 1.9706 | 1.9685 | 4.1254
3 | 2 | 2 | 1.8024 | 1.8025 | 9.3215 | 2 | 4 | 1 | 1.9236 | 1.9241 | 2.3153
2 | 5 | 0 | 1.754 | 1.7561 | 10.754 | 4 | 0 | 2 | 1.8805 | 1.8798 | 23.0766
0 | 6 | 1 | 1.7245 | 1.7231 | 0.60732 | 1 | 5 | 1 | 1.8385 | 1.841 | 2.1263
4 | 3 | 1 | 1.7008 | 1.7023 | 6.8402 | 3 | 2 | 2 | 1.8024 | 1.8021 | 19.9384
5 | 0 | 2 | 1.6707 | 1.6721 | 0.56105 | 2 | 5 | 0 | 1.7559 | 1.7569 | 13.7505
2 | 5 | 1 | 1.662 | 1.6627 | 2.9811 | 1 | 4 | 2 | 1.7502 | 1.7554 | 2.0397
2 | 0 | 3 | 1.6429 | 1.6433 | 4.6746 | 0 | 6 | 1 | 1.7215 | 1.7237 | 1.4596
3 | 3 | 2 | 1.6356 | 1.6345 | 18.8516 | 4 | 3 | 1 | 1.7034 | 1.7028 | 10.8452
4 | 2 | 2 | 1.6159 | 1.6166 | 0.39987 | 1 | 0 | 3 | 1.6996 | 1.7002 | 2.1963
2 | 1 | 3 | 1.5901 | 1.5906 | 18.5987 | 5 | 0 | 2 | 1.6718 | 1.6719 | 2.3409
4 | 4 | 0 | 1.5826 | 1.5829 | 5.7628 | 2 | 5 | 1 | 1.662 | 1.6632 | 3.7342
5 | 3 | 0 | 1.5662 | 1.5667 | 1.7487 | 2 | 0 | 3 | 1.645 | 1.642 | 10.0425
5 | 3 | 1 | 1.4995 | 1.4993 | 24.2438 | 3 | 3 | 2 | 1.6311 | 1.6344 | 2.7259
0 | 6 | 2 | 1.4928 | 1.4921 | 4.2698 | 4 | 2 | 2 | 1.6172 | 1.6165 | 1.3095
4 | 3 | 2 | 1.4788 | 1.4785 | 1.0045 | 6 | 1 | 1 | 1.5923 | 1.5917 | 23.3813
0 | 4 | 3 | 1.4585 | 1.4585 | 15.6982 | 2 | 1 | 3 | 1.5891 | 1.5895 | 9.5175
1 | 7 | 0 | 1.455 | 1.4526 | 9.227 | 4 | 4 | 0 | 1.5826 | 1.5836 | 4.6173
3 | 2 | 3 | 1.4217 | 1.4213 | 4.9646 | 5 | 3 | 0 | 1.5664 | 1.5674 | 2.076
6 | 1 | 2 | 1.4013 | 1.4039 | 0.53945 | 3 | 0 | 3 | 1.5592 | 1.5572 | 1.9594
3 | 6 | 0 | 1.3818 | 1.3817 | 0.75462 | 5 | 3 | 1 | 1.5004 | 1.4998 | 24.7331
8 | 0 | 0 | 1.3706 | 1.3708 | 1.0091 | 0 | 6 | 2 | 1.493 | 1.4922 | 9.9992
4 | 5 | 1 | 1.3548 | 1.355 | 1.741 | 4 | 3 | 2 | 1.4786 | 1.4785 | 2.7903
4 | 4 | 2 | 1.3495 | 1.3497 | 4.7186 | 2 | 6 | 1 | 1.4595 | 1.4594 | 20.0708
5 | 3 | 2 | 1.3393 | 1.3396 | 2.0441 | 0 | 4 | 3 | 1.4558 | 1.4578 | 13.7361
0 | 8 | 1 | 1.3248 | 1.325 | 7.7193 | 1 | 7 | 0 | 1.4534 | 1.4532 | 11.4539
1 | 5 | 3 | 1.2963 | 1.2966 | 5.2673 | 2 | 5 | 2 | 1.4489 | 1.4524 | 4.1329
0 | 0 | 4 | 1.2924 | 1.2918 | 5.1285 | 3 | 2 | 3 | 1.4192 | 1.4206 | 3.6822
1 | 7 | 2 | 1.2663 | 1.2662 | 5.7632 | 3 | 6 | 0 | 1.3821 | 1.3823 | 1.3687
4 | 6 | 0 | 1.2575 | 1.2579 | 1.3357 | 4 | 4 | 2 | 1.3503 | 1.3498 | 12.6606
1 | 8 | 1 | 1.2458 | 1.2457 | 7.2123 | 7 | 2 | 0 | 1.3414 | 1.3404 | 2.7762
3 | 6 | 2 | 1.2186 | 1.2184 | 6.4696 | 5 | 3 | 2 | 1.3399 | 1.3397 | 3.8358
0 | 8 | 2 | 1.2112 | 1.2109 | 0.80976 | 0 | 8 | 1 | 1.3248 | 1.3255 | 11.767
7 | 3 | 1 | 1.2001 | 1.2001 | 2.1779 | 1 | 5 | 3 | 1.2977 | 1.2962 | 8.6994
2 | 8 | 0 | 1.1968 | 1.1966 | 3.812 | 0 | 0 | 4 | 1.2904 | 1.2907 | 3.5108
4 | 0 | 4 | 1.1687 | 1.1686 | 2.2685 | 1 | 7 | 2 | 1.2669 | 1.2663 | 13.3582
2 | 8 | 1 | 1.1662 | 1.1657 | 1.9022 | 1 | 1 | 4 | 1.2639 | 1.2647 | 8.3992
0 | 7 | 3 | 1.1592 | 1.159 | 2.998 | 4 | 6 | 0 | 1.2582 | 1.2585 | 1.5117
2 | 3 | 4 | 1.1497 | 1.1492 | 5.4497 | 1 | 8 | 1 | 1.2464 | 1.2462 | 0.72699
2 | 6 | 3 | 1.14 | 1.14 | 2.8939 | 4 | 3 | 3 | 1.2458 | 1.2451 | 3.3325
7 | 4 | 0 | 1.1372 | 1.1372 | 3.0883 | 3 | 6 | 2 | 1.2186 | 1.2186 | 10.1687
4 | 6 | 2 | 1.1311 | 1.131 | 0.72686 | 0 | 8 | 2 | 1.2112 | 1.2111 | 2.3064
5 | 6 | 1 | 1.1223 | 1.1222 | 0.95282 | 7 | 3 | 1 | 1.2006 | 1.2006 | 3.1153
0 | 9 | 2 | 1.1021 | 1.1021 | 0.56992 | 2 | 8 | 0 | 1.1973 | 1.1971 | 4.7294
3 | 8 | 1 | 1.0883 | 1.0885 | 0.85912 | 0 | 7 | 3 | 1.1596 | 1.1588 | 4.8672
[6 empty] | 6 | 5 | 0 | 1.1503 | 1.1501 | 3.6945
[6 empty] | 2 | 3 | 4 | 1.1478 | 1.1485 | 1.9709
[6 empty] | 2 | 6 | 3 | 1.141 | 1.1399 | 10.5555
[6 empty] | 4 | 6 | 2 | 1.1311 | 1.1312 | 1.9709
[6 empty] | 5 | 6 | 1 | 1.1224 | 1.1226 | 1.2539
[6 empty] | 0 | 9 | 2 | 1.1027 | 1.1023 | 1.0764
a | 12.663(1)
c | 5.167(1)
[6 empty] | a | 12.669(2)
[6 empty] | c | 5.163(1)

## CL03-01
Sample CL03-01-random orientation | [5 empty] | Sample CL03-01-perpendicular to the c-axis
h | k | l | d(obs) | d(calc) | I/I0 | h | k | l | d(obs) | d(calc) | I/I0
1 | 0 | 1 | 4.6332 | 4.6485 | 2.197 | 1 | 0 | 1 | 4.6332 | 4.6448 | 100
2 | 1 | 0 | 4.1353 | 4.1308 | 1.9847 | 2 | 1 | 0 | 4.1107 | 4.1286 | 1.6991
1 | 1 | 1 | 3.9974 | 3.9834 | 1.3961 | 1 | 1 | 1 | 3.9745 | 3.9805 | 0.88006
2 | 0 | 1 | 3.7355 | 3.7425 | 1.2061 | 2 | 0 | 1 | 3.7479 | 3.7399 | 3.0418
3 | 0 | 0 | 3.6479 | 3.643 | 17.3854 | 3 | 0 | 0 | 3.6362 | 3.6411 | 72.7681
1 | 2 | 1 | 3.2258 | 3.2189 | 100 | 1 | 2 | 1 | 3.2201 | 3.2168 | 87.6559
1 | 3 | 0 | 3.0274 | 3.0312 | 3.7346 | 1 | 3 | 0 | 3.0405 | 3.0295 | 7.2297
3 | 0 | 1 | 2.9713 | 2.9715 | 10.0555 | 3 | 0 | 1 | 2.9626 | 2.9696 | 10.7597
4 | 0 | 0 | 2.7404 | 2.7323 | 26.8429 | 4 | 0 | 0 | 2.7266 | 2.7308 | 54.5212
1 | 3 | 1 | 2.6107 | 2.6105 | 20.9091 | 1 | 3 | 1 | 2.6137 | 2.6089 | 30.8095
0 | 0 | 2 | 2.563 | 2.5681 | 9.3044 | 0 | 0 | 2 | 2.5694 | 2.5659 | 78.3622
2 | 3 | 0 | 2.5109 | 2.5073 | 0.84703 | 2 | 3 | 0 | 2.5021 | 2.5059 | 5.7577
1 | 0 | 2 | 2.5021 | 2.5 | 3.0939 | 1 | 0 | 2 | 2.496 | 2.4979 | 11.3966
4 | 0 | 1 | 2.4137 | 2.4122 | 55.8851 | 4 | 0 | 1 | 2.4106 | 2.4107 | 98.4852
1 | 4 | 0 | 2.3865 | 2.3849 | 2.1746 | 1 | 4 | 0 | 2.389 | 2.3836 | 4.6723
1 | 1 | 2 | 2.378 | 2.3786 | 1.3989 | 1 | 1 | 2 | 2.381 | 2.3767 | 1.3679
0 | 2 | 2 | 2.3213 | 2.3242 | 0.69189 | 0 | 2 | 2 | 2.3236 | 2.3224 | 6.866
3 | 2 | 1 | 2.2521 | 2.2532 | 23.637 | 3 | 2 | 1 | 2.25 | 2.2518 | 15.3224
0 | 5 | 0 | 2.1877 | 2.1858 | 2.6874 | 0 | 5 | 0 | 2.1832 | 2.1846 | 4.1837
2 | 1 | 2 | 2.1791 | 2.181 | 1.2823 | 2 | 1 | 2 | 2.1766 | 2.1793 | 5.302
1 | 4 | 1 | 2.1612 | 2.1631 | 11.643 | 1 | 4 | 1 | 2.1612 | 2.1618 | 18.1054
3 | 3 | 0 | 2.1082 | 2.1033 | 26.6609 | 3 | 3 | 0 | 2.1003 | 2.1022 | 57.3579
3 | 0 | 2 | 2.1022 | 2.099 | 37.8699 | 3 | 0 | 2 | 2.0961 | 2.0974 | 50.7592
5 | 0 | 1 | 2.0124 | 2.0113 | 16.4458 | 5 | 0 | 1 | 2.0086 | 2.0101 | 12.8372
3 | 1 | 2 | 1.9581 | 1.9594 | 1.6474 | 3 | 1 | 2 | 1.9581 | 1.958 | 3.6435
2 | 4 | 1 | 1.9133 | 1.9163 | 3.1467 | 2 | 4 | 1 | 1.9133 | 1.9151 | 4.5321
4 | 0 | 2 | 1.8696 | 1.8713 | 14.2206 | 4 | 0 | 2 | 1.8678 | 1.87 | 26.0735
1 | 5 | 1 | 1.8367 | 1.8336 | 0.55467 | 1 | 5 | 1 | 1.8291 | 1.8325 | 1.4855
3 | 2 | 2 | 1.7938 | 1.794 | 18.3286 | 3 | 2 | 2 | 1.7922 | 1.7928 | 28.3219
2 | 5 | 0 | 1.7487 | 1.7501 | 17.1517 | 2 | 5 | 0 | 1.7487 | 1.7491 | 6.3428
1 | 4 | 2 | 1.7459 | 1.7476 | 9.3669 | 1 | 4 | 2 | 1.7459 | 1.7464 | 14.496
0 | 6 | 1 | 1.7164 | 1.7167 | 3.9925 | 0 | 6 | 1 | 1.714 | 1.7158 | 3.2224
4 | 3 | 1 | 1.6958 | 1.696 | 15.7676 | 4 | 3 | 1 | 1.6944 | 1.695 | 9.6843
1 | 0 | 3 | 1.6932 | 1.6914 | 14.4994 | 1 | 0 | 3 | 1.6906 | 1.69 | 14.9843
5 | 0 | 2 | 1.6657 | 1.6645 | 4.1875 | 5 | 0 | 2 | 1.6631 | 1.6634 | 3.3079
2 | 5 | 1 | 1.656 | 1.6565 | 6.669 | 2 | 5 | 1 | 1.6549 | 1.6556 | 4.7604
2 | 0 | 3 | 1.6332 | 1.6338 | 2.522 | 2 | 0 | 3 | 1.6322 | 1.6324 | 9.4207
3 | 3 | 2 | 1.6274 | 1.6272 | 4.9357 | 3 | 3 | 2 | 1.6263 | 1.6261 | 6.7768
4 | 2 | 2 | 1.6102 | 1.6095 | 2.99 | 4 | 2 | 2 | 1.6081 | 1.6084 | 2.4266
6 | 1 | 1 | 1.5846 | 1.5853 | 10.4737 | 6 | 1 | 1 | 1.5846 | 1.5844 | 9.6843
2 | 1 | 3 | 1.5804 | 1.5816 | 15.1508 | 2 | 1 | 3 | 1.5791 | 1.5803 | 23.094
4 | 4 | 0 | 1.5769 | 1.5775 | 15.7748 | 4 | 4 | 0 | 1.5769 | 1.5766 | 22.8377
5 | 3 | 0 | 1.5599 | 1.5613 | 3.8018 | 5 | 3 | 0 | 1.5609 | 1.5605 | 9.9553
5 | 3 | 1 | 1.4947 | 1.4938 | 68.5587 | 5 | 3 | 1 | 1.4928 | 1.493 | 23.0952
1 | 3 | 3 | 1.4908 | 1.4907 | 46.4918 | 1 | 3 | 3 | 1.4891 | 1.4896 | 20.3489
0 | 6 | 2 | 1.4852 | 1.4857 | 7.2764 | 0 | 6 | 2 | 1.4852 | 1.4848 | 15.8253
4 | 3 | 2 | 1.4721 | 1.4722 | 2.8001 | 4 | 3 | 2 | 1.4713 | 1.4712 | 4.0878
2 | 6 | 1 | 1.453 | 1.4536 | 4.9666 | 2 | 6 | 1 | 1.4524 | 1.4528 | 15.6617
0 | 4 | 3 | 1.4503 | 1.4508 | 9.6869 | 0 | 4 | 3 | 1.4487 | 1.4497 | 22.0553
1 | 7 | 0 | 1.4469 | 1.4476 | 16.4848 | 1 | 7 | 0 | 1.4461 | 1.4468 | 22.7828
3 | 2 | 3 | 1.4143 | 1.4139 | 3.687 | 3 | 2 | 3 | 1.4126 | 1.4128 | 9.2388
3 | 6 | 0 | 1.3771 | 1.3769 | 3.4674 | 3 | 6 | 0 | 1.3762 | 1.3762 | 2.9673
4 | 4 | 2 | 1.3436 | 1.3441 | 8.4623 | 4 | 4 | 2 | 1.3436 | 1.3433 | 17.9931
7 | 2 | 0 | 1.3353 | 1.3352 | 1.1405 | 7 | 2 | 0 | 1.3348 | 1.3345 | 1.1212
5 | 3 | 2 | 1.3338 | 1.3341 | 1.1684 | 5 | 3 | 2 | 1.3327 | 1.3333 | 0.56366
0 | 8 | 1 | 1.3198 | 1.3202 | 8.899 | 0 | 8 | 1 | 1.319 | 1.3195 | 9.5659
2 | 4 | 3 | 1.319 | 1.3181 | 1.4321 | 2 | 4 | 3 | 1.317 | 1.3172 | 6.8171
1 | 5 | 3 | 1.291 | 1.2902 | 3.9282 | 1 | 5 | 3 | 1.289 | 1.2893 | 6.0835
0 | 0 | 4 | 1.2844 | 1.284 | 1.5015 | 0 | 0 | 4 | 1.283 | 1.283 | 17.0178
1 | 7 | 2 | 1.2613 | 1.2611 | 7.7011 | 1 | 7 | 2 | 1.2606 | 1.2603 | 15.4579
1 | 1 | 4 | 1.2582 | 1.2583 | 5.4145 | 1 | 1 | 4 | 1.2582 | 1.2572 | 20.5918
4 | 6 | 0 | 1.2538 | 1.2536 | 2.5328 | 4 | 6 | 0 | 1.2544 | 1.253 | 5.483
1 | 8 | 1 | 1.2409 | 1.2412 | 1.6419 | 1 | 8 | 1 | 1.241 | 1.2406 | 3.6887
4 | 3 | 3 | 1.2391 | 1.2395 | 2.328 | 4 | 3 | 3 | 1.2386 | 1.2386 | 8.4955
3 | 6 | 2 | 1.2141 | 1.2135 | 12.2887 | 3 | 6 | 2 | 1.2129 | 1.2128 | 11.9352
0 | 8 | 2 | 1.2061 | 1.2061 | 1.6127 | 0 | 8 | 2 | 1.2065 | 1.2054 | 2.4974
7 | 3 | 1 | 1.1962 | 1.1958 | 3.9051 | 7 | 3 | 1 | 1.1941 | 1.1952 | 3.8523
2 | 8 | 0 | 1.193 | 1.1925 | 3.3663 | 2 | 8 | 0 | 1.1925 | 1.1918 | 3.1394
2 | 2 | 4 | 1.1897 | 1.1893 | 2.1544 | 2 | 2 | 4 | 1.1887 | 1.1884 | 3.8425
8 | 2 | 1 | 1.1621 | 1.1616 | 1.0665 | 8 | 2 | 1 | 1.1617 | 1.1609 | 0.25071
0 | 4 | 4 | 1.1617 | 1.1621 | 0.97038 | 0 | 4 | 4 | 1.1606 | 1.1612 | 1.5592
0 | 7 | 3 | 1.1536 | 1.1536 | 3.7982 | 0 | 7 | 3 | 1.1532 | 1.1528 | 14.4997
6 | 5 | 0 | 1.1458 | 1.1457 | 1.8077 | 6 | 5 | 0 | 1.1448 | 1.1451 | 2.9258
2 | 3 | 4 | 1.143 | 1.1429 | 2.6282 | 2 | 3 | 4 | 1.142 | 1.142 | 5.9529
2 | 6 | 3 | 1.1349 | 1.1348 | 7.4801 | 2 | 6 | 3 | 1.1343 | 1.1341 | 9.4175
4 | 7 | 0 | 1.1329 | 1.1333 | 5.8464 | 4 | 7 | 0 | 1.1325 | 1.1327 | 4.0271
4 | 6 | 2 | 1.1269 | 1.1266 | 1.3917 | 4 | 6 | 2 | 1.126 | 1.1259 | 3.6484
5 | 6 | 1 | 1.1182 | 1.1182 | 1.4957 | 5 | 6 | 1 | 1.1178 | 1.1176 | 2.8306
0 | 9 | 2 | 1.0962 | 1.0978 | 1.2025 | 0 | 9 | 2 | 1.0972 | 1.0972 | 1.4306
2 | 4 | 4 | 1.0908 | 1.0905 | 1.0537 | 2 | 4 | 4 | 1.0899 | 1.0897 | 1.7015
a | 12.620(1) |  |  |  |  | a | 12.613(1)
c | 5.136(1) |  |  |  |  | c | 5.132(1)