## Xtal & EBSP props
EBSD properties | Ce[3]a | Ce[4]a | Laa | Nda | Pra | Sma | Eua | Gda | Ce[1]b* | Ce[2]c
Jef 5 Indexing (%) | 90.77 | 91.16 | 93.77 | 84.41 | 84.22 | 93.27 | 94.59 | 94.62 | 88.31 | 92.53
Jef 5 monazite mean BC | 132.6 | 132.6 | 132.9 | 132.8 | 132.9 | 132.5 | 131.8 | 131.8 | 132.4 | 132
Jef 5 monazite mean BS | 143.1 | 143.1 | 143.9 | 143.3 | 143.3 | 143.1 | 143 | 143 | 143.1 | 143
Jef 5 Mean MAD | 0.5682 | 0.5639 | 0.6328 | 0.5257 | 0.5253 | 0.5634 | 0.553 | 0.5533 | 0.8393 | 0.5535
Jef 5 MAD S.D. | 0.176 | 0.1763 | 0.207 | 0.2081 | 0.2137 | 0.1851 | 0.1911 | 0.1904 | 0.2377 | 0.188
Correctly indexed pts | 7822 | 7819 | 7570 | 947 | 905 | 8247 | 8720 | 8730 | 0 | 8408
Mis-indexed pts | 1255 | 1297 | 1807 | 7494 | 7517 | 1080 | 739 | 732 | 8831 | 845
Non-indexed pts | 923 | 884 | 623 | 1559 | 1578 | 673 | 541 | 538 | 1169 | 747
% Correct indexing | 78.22 | 78.19 | 75.7 | 9.47 | 9.05 | 82.47 | 87.2 | 87.3 | 0 | 84.08
% mis-indexing | 12.55 | 12.97 | 18.07 | 74.94 | 75.17 | 10.8 | 7.39 | 7.32 | 88.31 | 8.45
% non-indexing | 9.23 | 8.84 | 6.23 | 15.59 | 15.78 | 6.73 | 5.41 | 5.38 | 11.69 | 7.47
Jef 6 Indexing (%) | 81.97 | 82.35 | 88.21 | 16.29 | 18.55 | 81.87 | 75.75 | 84.56 | 64.62 | 86.25
Jef 6 monazite mean BC | 133.7 | 133.7 | 133.8 | 131.6 | 132.4 | 133.8 | 130.3 | 133 | 132.4 | 133.2
Jef 6 monazite mean BS | 142.6 | 142.6 | 142.6 | 143.4 | 143.4 | 142.6 | 142.4 | 142.6 | 142.1 | 142.6
Jef 6 Mean MAD | 0.6134 | 0.6089 | 0.668 | 0.937 | 0.9604 | 0.5902 | 0.6183 | 0.5713 | 0.9591 | 0.5737
Jef 6 S.D. | 0.1976 | 0.1979 | 0.2168 | 0.2348 | 0.2273 | 0.185 | 0.191 | 0.191 | 0.1818 | 0.1928
Correctly indexed pts | 6880 | 7614 | 7215 | 580 | 568 | 7974 | 7333 | 8295 | 0 | 8166
Mis-indexed pts | 947 | 621 | 1606 | 1049 | 1287 | 213 | 242 | 161 | 6462 | 459
Non-indexed pts | 2173 | 1765 | 1179 | 8371 | 8145 | 1813 | 2425 | 1544 | 3538 | 1375
% Correct indexing | 68.8 | 76.14 | 72.15 | 5.8 | 5.68 | 79.74 | 73.33 | 82.95 | 0 | 81.66
% mis-indexing | 9.47 | 6.21 | 16.06 | 10.49 | 12.87 | 2.13 | 2.42 | 1.61 | 64.62 | 4.59
% non-indexing | 21.73 | 17.65 | 11.79 | 83.71 | 81.45 | 18.13 | 24.25 | 15.44 | 35.38 | 13.75
EM 5 Indexing (%) | 99.24 | 99.62 | 99.64 | 97.67 | 99.55 | 96.79 | 97.71 | 98.48 | 99.52 | 99.26
EM 5 monazite mean BC | 135.7 | 137.8 | 137.8 | 137.9 | 137.8 | 137.9 | 137.9 | 136.1 | 137.8 | 137.8
EM 5 monazite mean BS | 140.9 | 140.8 | 140.8 | 140.8 | 140.8 | 140.8 | 140.8 | 140 | 140.8 | 140.8
EM 5 Mean MAD | 0.508 | 0.455 | 0.4592 | 0.4398 | 0.456 | 0.4234 | 0.4157 | 0.4572 | 0.5083 | 0.4422
EM 5 MAD S.D. | 0.318 | 0.3 | 0.3042 | 0.2784 | 0.2997 | 0.2883 | 0.2488 | 0.2592 | 0.1522 | 0.2033
Correctly indexed pts | 7716 | 8309 | 8237 | 8349 | 8304 | 8157 | 8779 | 8643 | 9861 | 8017
Mis-indexed pts | 2208 | 1653 | 1727 | 1418 | 1651 | 1522 | 992 | 1205 | 91 | 1909
Non-indexed pts | 76 | 38 | 36 | 233 | 45 | 321 | 229 | 152 | 48 | 74
% Correct indexing | 77.16 | 83.09 | 82.37 | 83.49 | 83.04 | 81.57 | 87.79 | 86.43 | 98.61 | 80.17
% mis-indexing | 22.08 | 16.53 | 17.27 | 14.18 | 16.51 | 15.22 | 9.92 | 12.05 | 0.91 | 19.09
% non-indexing | 0.76 | 0.38 | 0.36 | 2.33 | 0.45 | 3.21 | 2.29 | 1.52 | 0.48 | 0.74
EM 6 Indexing (%) | 95.9 | 95.89 | 95.89 | 95.97 | 95.9 | 96.63 | 95.8 | 95.71 | 81.66 | 93.37
EM 6 monazite mean BC | 138.1 | 138.1 | 138.1 | 138.1 | 138.1 | 138.1 | 138.1 | 138.1 | 137.9 | 138.1
EM 6 monazite mean BS | 138.7 | 138.7 | 138.7 | 138.7 | 138.7 | 138.7 | 138.7 | 138.7 | 138.7 | 138.7
EM 6 Mean MAD | 0.4893 | 0.4858 | 0.591 | 0.4781 | 0.4856 | 0.4679 | 0.4541 | 0.4558 | 0.5641 | 0.402
EM 6 S.D. | 0.2666 | 0.2652 | 0.2937 | 0.2643 | 0.2692 | 0.2612 | 0.2374 | 0.2376 | 0.143 | 0.1368
Correctly indexed pts | 8108 | 8142 | 7984 | 8256 | 8152 | 8227 | 8662 | 8645 | 8153 | 9300
Mis-indexed pts | 1482 | 1447 | 1604 | 1341 | 1438 | 1436 | 918 | 926 | 14 | 37
Non-indexed pts | 410 | 411 | 412 | 403 | 410 | 337 | 420 | 429 | 1833 | 663
% Correct indexing | 81.08 | 81.42 | 79.84 | 82.56 | 81.52 | 82.27 | 86.62 | 86.45 | 81.53 | 93
% mis-indexing | 14.82 | 14.47 | 16.04 | 13.41 | 14.38 | 14.36 | 9.18 | 9.26 | 0.14 | 0.37
% non-indexing | 4.1 | 4.11 | 4.12 | 4.03 | 4.1 | 3.37 | 4.2 | 4.29 | 18.33 | 6.63
Tor 5 Indexing (%) | 99.5 | 98.09 | 99.28 | 98.69 | 92.3 | 96.43 | 98.72 | 98.74 | 59.9 | 99.76
Tor 5 monazite mean BC | 149 | 150.8 | 150.7 | 150.7 | 148 | 149.3 | 150.7 | 150.7 | 151.8 | 150.7
Tor 5 monazite mean BS | 155.9 | 164.9 | 164.8 | 164.8 | 156.8 | 160.7 | 164.8 | 164.8 | 164.9 | 164.7
Tor 5 Mean MAD | 0.6614 | 0.8077 | 0.6167 | 0.649 | 0.8442 | 0.7057 | 0.6406 | 0.6407 | 0.989 | 0.5779
Tor 5 MAD S.D. | 0.18 | 0.1691 | 0.1706 | 0.1675 | 0.2324 | 0.1971 | 0.17 | 0.1709 | 0.1245 | 0.169
Correctly indexed pts | 0 | 0 | 1006 | 7102 | 0 | 0 | 8260 | 8236 | 0 | 8568
Mis-indexed pts | 9950 | 9809 | 8922 | 2767 | 9230 | 9643 | 1612 | 1638 | 5990 | 1408
Non-indexed pts | 50 | 191 | 72 | 131 | 770 | 357 | 128 | 126 | 4010 | 24
% Correct indexing | 0 | 0 | 10.06 | 71.02 | 0 | 0 | 82.6 | 82.36 | 0 | 85.68
% mis-indexing | 99.5 | 98.09 | 89.22 | 27.67 | 92.3 | 96.43 | 16.12 | 16.38 | 59.9 | 14.08
% non-indexing | 0.5 | 1.91 | 0.72 | 1.31 | 7.7 | 3.57 | 1.28 | 1.26 | 40.1 | 0.24
Tor 6 Indexing (%) | 83.97 | 98.55 | 98.92 | 98.06 | 98.36 | 98.95 | 98.01 | 97.99 | 0.97 | 99.51
Tor 6 monazite mean BC | 149.6 | 150.8 | 150.8 | 150.8 | 150.8 | 150.8 | 150.8 | 150.8 | 147.5 | 150.8
Tor 6 monazite mean BS | 152.8 | 162.3 | 162.3 | 162.4 | 162.4 | 162.3 | 162.4 | 162.4 | 153.9 | 162.3
Tor 6 Mean MAD | 0.6084 | 0.7378 | 0.645 | 0.7082 | 0.7274 | 0.6027 | 0.6852 | 0.6833 | 0.8268 | 0.5978
Tor 6 S.D. | 0.1699 | 0.1376 | 0.143 | 0.1406 | 0.1397 | 0.1401 | 0.1428 | 0.1427 | 0.1741 | 0.1488
Correctly indexed pts | 0 | 9205 | 112 | 9330 | 9237 | 9807 | 9558 | 9557 | 0 | 9770
Mis-indexed pts | 8397 | 650 | 9780 | 476 | 599 | 88 | 243 | 242 | 97 | 181
Non-indexed pts | 1603 | 145 | 108 | 194 | 164 | 105 | 199 | 201 | 9903 | 49
% Correct indexing | 0 | 92.05 | 1.12 | 93.3 | 92.37 | 98.07 | 95.58 | 95.57 | 0 | 97.7
% mis-indexing | 83.97 | 6.5 | 97.8 | 4.76 | 5.99 | 0.88 | 2.43 | 2.42 | 0.97 | 1.81
% non-indexing | 16.03 | 1.45 | 1.08 | 1.94 | 1.64 | 1.05 | 1.99 | 2.01 | 99.03 | 0.49
Ive 5 Indexing (%) | 86.72 | 85.6 | 82.81 | 82.71 | 84.52 | 70.08 | 77.53 | 78.18 | 63.83 | 97.21
Ive 5 monazite mean BC | 156.5 | 156.5 | 137.7 | 156.4 | 156.4 | 156.1 | 156.4 | 156.4 | 156.8 | 155.7
Ive 5 monazite mean BS | 150.9 | 150.8 | 150 | 150.7 | 150.8 | 150.4 | 150.6 | 150.6 | 151 | 150.9
Ive 5 Mean MAD | 0.6671 | 0.6663 | 0.5378 | 0.6892 | 0.682 | 0.6034 | 0.5702 | 0.5758 | 1.123 | 0.601
Ive 5 MAD S.D. | 0.1407 | 0.1423 | 0.2028 | 0.1658 | 0.1609 | 0.1713 | 0.1474 | 0.1468 | 0.0879 | 0.1453
Correctly indexed pts | 8246 | 8143 | 720 | 7600 | 7778 | 3871 | 2904 | 2945 | 0 | 0
Mis-indexed pts | 426 | 417 | 7561 | 671 | 674 | 3137 | 4849 | 4873 | 6383 | 9721
Non-indexed pts | 1328 | 1440 | 1719 | 1729 | 1548 | 2992 | 2247 | 2182 | 3617 | 279
% Correct indexing | 82.46 | 81.43 | 7.2 | 76 | 77.78 | 38.71 | 29.04 | 29.45 | 0 | 0
% mis-indexing | 4.26 | 4.17 | 75.61 | 6.71 | 6.74 | 31.37 | 48.49 | 48.73 | 63.83 | 97.21
% non-indexing | 13.28 | 14.4 | 17.19 | 17.29 | 15.48 | 29.92 | 22.47 | 21.82 | 36.17 | 2.79
Ive 6 Indexing (%) | 1.43 | 10.5 | 3.18 | 1.56 | 1.64 | 2.5 | 1.7 | 1.65 | 1.34 | 0.54
Ive 6 monazite mean BC | 155.9 | 154.3 | 134.7 | 153.9 | 155 | 153 | 154.4 | 154.2 | 154.9 | 151.5
Ive 6 monazite mean BS | 144.7 | 147.4 | 146.8 | 146.4 | 147.3 | 146.9 | 145.4 | 145.5 | 149.1 | 144.2
Ive 6 Mean MAD | 1.143 | 1.141 | 0.8082 | 1.121 | 1.12 | 1.15 | 1.132 | 1.132 | 1.037 | 1.124
Ive 6 S.D. | 0.0859 | 0.1025 | 0.1964 | 0.1298 | 0.1247 | 0.1007 | 0.108 | 0.1087 | 0.1128 | 0.1399
Correctly indexed pts | 2 | 0 | 4 | 0 | 0 | 0 | 0 | 0 | 0 | 0
Mis-indexed pts | 141 | 105 | 314 | 156 | 164 | 250 | 170 | 165 | 134 | 54
Non-indexed pts | 9857 | 9895 | 9682 | 9844 | 9836 | 9750 | 9830 | 9835 | 9866 | 9946
% Correct indexing | 0.02 | 0 | 0.04 | 0 | 0 | 0 | 0 | 0 | 0 | 0
% mis-indexing | 1.41 | 1.05 | 3.14 | 1.56 | 1.64 | 2.5 | 1.7 | 1.65 | 1.34 | 0.54
% non-indexing | 98.57 | 98.95 | 96.82 | 98.44 | 98.36 | 97.5 | 98.3 | 98.35 | 98.66 | 99.46
a Ni et al (1995), b Ghouse (1968), c Wyckoff (1963). * Occupancy Data Ce = 0.60, La = 0.20, Nd = 0.20, P = 0.94, Si = 0.04