## Table 5
Supplementary Table 5. Sulphide composition (wt.%) in the F mineralised zone (WB034 and WB091) by electron microprobe analysis.
Elements
borehole | depth (m) | an# | Fe | S | Ni | Cu | Co | Total
Pentlandite
WB034 | 1060.85 | 1 | 31.28 | 31.91 | 33.99 | 0 | 1.53 | 98.71
WB034 | 1060.85 | 2 | 30.25 | 33.13 | 34.21 | 0.52 | 1.52 | 99.63
WB034 | 1060.85 | 3 | 39.74 | 35.59 | 23.31 | 0.12 | 1.05 | 99.81
WB034 | 1060.93 | 4 | 30.36 | 32.41 | 34.55 | 0 | 1.39 | 98.71
WB034 | 1060.93 | 5 | 31.24 | 33.88 | 33.94 | 0 | 1.33 | 100.39
WB034 | 1060.93 | 6 | 31.61 | 33.22 | 34.26 | 0 | 1.31 | 100.4
WB034 | 1060.93 | 7 | 31.71 | 33.27 | 34.29 | 0 | 1.31 | 100.58
WB034 | 1060.93 | 8 | 29.96 | 33.48 | 34.05 | 0 | 1.22 | 98.71
WB034 | 1060.93 | 9 | 30.47 | 34.05 | 34.59 | 0 | 1.26 | 100.37
WB034 | 1060.93 | 10 | 31.11 | 33.5 | 34.34 | 0 | 1.22 | 100.17
WB034 | 1060.85 | 11 | 30.12 | 33.65 | 34.71 | 0.15 | 1.37 | 100
WB091 | 474 | 5 | 33.93 | 33.23 | 31.77 | 0 | 0.81 | 99.74
WB091 | 474 | 6 | 33.9 | 33.62 | 31.94 | 0 | 0.79 | 100.25
WB091 | 474 | 7 | 34.05 | 34.04 | 31.85 | 0 | 0.74 | 100.68
WB091 | 474 | 8 | 33.68 | 33.58 | 31.93 | 0 | 0.71 | 99.9
WB091 | 474 | 2 | 23.07 | 33.1 | 41.93 | 0.02 | 1.2 | 99.37
WB091 | 474 | 9 | 37.26 | 34.3 | 28.09 | 0.01 | 0.63 | 100.29
Bornite
WB091 | 474 | 1 | 11.31 | 26.03 | 0.06 | 62.61 | 0.02 | 100.03
WB091 | 474 | 2 | 11.49 | 25.72 | 0.07 | 60.11 | 0.01 | 97.4
Sugakiite or Cu-bearing pentlandite
WB034 | 1060.85 | 12 | 30.68 | 33.25 | 27.04 | 7.69 | 1.12 | 99.78
WB034 | 1060.85 | 36 | 30.2 | 34.18 | 24.04 | 9.84 | 0.8 | 99.06
Cubanite
WB034 | 1060.85 | 9 | 41.06 | 36.95 | 0.3 | 21.43 | 0.03 | 99.84
Chalcopyrite
WB034 | 1060.85 | 13 | 30.45 | 34.72 | 0.01 | 34.12 | 0.02 | 99.32
WB034 | 1060.85 | 14 | 29.85 | 34.54 | 0.11 | 33.81 | 0.02 | 98.33
WB034 | 1060.93 | 15 | 28.99 | 34.98 | 0.02 | 34.09 | 0.01 | 98.09
WB034 | 1060.93 | 16 | 29.51 | 35.13 | 0.02 | 34.22 | 0 | 98.88
WB034 | 1060.93 | 17 | 27.43 | 34.81 | 0.02 | 32.35 | 0.01 | 94.62
WB034 | 1060.93 | 18 | 28.99 | 34.98 | 0.02 | 34.09 | 0.01 | 98.09
WB034 | 1060.93 | 19 | 29.51 | 35.13 | 0.02 | 34.22 | 0 | 98.88
WB034 | 1060.93 | 20 | 27.43 | 34.81 | 0.02 | 32.35 | 0.01 | 94.62
WB034 | 1060.85 | 21 | 29.28 | 34.91 | 0.05 | 33.48 | 0.01 | 97.73
WB091 | 474 | 10 | 29.68 | 34.16 | 0.14 | 33.45 | 0 | 97.43
WB091 | 474 | 11 | 30.17 | 34.97 | 0 | 34.14 | 0.02 | 99.3
Pyrrhotite
WB034 | 1060.85 | 22 | 59.86 | 38.3 | 0.46 | 0.05 | 0 | 98.67
WB034 | 1060.85 | 23 | 58.98 | 38.5 | 0.43 | 0.13 | 0 | 98.04
WB034 | 1060.93 | 24 | 59.33 | 38.43 | 0.58 | 0 | 0.01 | 98.35
WB034 | 1060.93 | 25 | 59.7 | 38.86 | 0.6 | 0.03 | 0.02 | 99.21
WB034 | 1060.93 | 26 | 59.67 | 38.47 | 0.57 | 0 | 0.01 | 98.72
WB034 | 1060.93 | 27 | 59.92 | 38.66 | 0.4 | 0 | 0 | 98.98
WB034 | 1060.93 | 28 | 59.21 | 38.72 | 0.46 | 0 | 0.02 | 98.41
WB034 | 1060.93 | 29 | 59.62 | 38.96 | 0.46 | 0.04 | 0.01 | 99.09
WB034 | 1060.93 | 30 | 59.73 | 38.52 | 0.46 | 0 | 0.01 | 98.72
WB034 | 1060.93 | 31 | 59.94 | 38.45 | 0.43 | 0 | 0.01 | 98.83
WB034 | 1060.93 | 32 | 60 | 38.48 | 0.46 | 0.02 | 0 | 98.96
WB034 | 1060.85 | 33 | 59.23 | 39.3 | 0.23 | 0.03 | 0 | 98.79
WB091 | 474 | 12 | 60.66 | 38.33 | 0.09 | 0.04 | 0 | 99.12
WB091 | 474 | 16 | 60.82 | 37.97 | 0.1 | 0 | 0.02 | 98.91
WB091 | 474 | 18 | 61.28 | 37.21 | 0.18 | 0.02 | 0.01 | 98.7
WB091 | 474 | 19 | 61.37 | 36.53 | 0.16 | 0 | 0.01 | 98.07
WB091 | 474 | 20 | 60.85 | 37.73 | 0.18 | 0.01 | 0 | 98.77
WB091 | 474 | 21 | 60.46 | 38.34 | 0.16 | 0 | 0.02 | 98.98
Troilite
WB091 | 474 | 13 | 60.06 | 37.68 | 0.09 | 0.08 | 0 | 97.91
WB091 | 474 | 14 | 61.6 | 36.56 | 0.03 | 0.08 | 0 | 98.27
WB091 | 474 | 15 | 61.83 | 36.24 | 0.01 | 0 | 0.01 | 98.09
WB091 | 474 | 17 | 62.22 | 36.79 | 0.06 | 0 | 0.02 | 99.09