## Sheet1
Columbite-group minerals and tapiolite supplementary data
Sample | SnO₂ | MgO | Ta₂O₅ | FeO | MnO | Nb₂O₅ | TiO₂ | Sc₂O₃ | U₂O | CaO | WO₃ | Total | Sn | Mg | Ta | Fe | Mn | Nb | Ti | Sc | U | Ca | W | Total
12-1 | Wt% | [11 empty] | a.p.f.u based on 6 anions
| 0 | 0.397 | 6.442 | 15.653 | 4.316 | 67.845 | 2.157 | 0.072 | 0 | 0 | 3.932 | 100.814 | 0 | 0.0339 | 0.1003 | 0.7495 | 0.2093 | 1.7561 | 0.0929 | 0.0036 | 0 | 0 | 0.0583 | 3.0039
| 0.097 | 0.295 | 9.508 | 15.309 | 4.652 | 65.537 | 1.858 | 0.062 | 0 | 0.011 | 3.554 | 100.883 | 0.0022 | 0.0255 | 0.15 | 0.7426 | 0.2285 | 1.7185 | 0.081 | 0.0031 | 0 | 0.0007 | 0.0534 | 3.0055
| 0.087 | 0.38 | 9.866 | 15.589 | 4.118 | 65.192 | 1.806 | 0.029 | 0 | 0.005 | 3.956 | 101.028 | 0.002 | 0.0328 | 0.1557 | 0.7566 | 0.2024 | 1.7105 | 0.0788 | 0.0014 | 0 | 0.0003 | 0.0595 | 3
| 0.017 | 0.386 | 5.18 | 15.588 | 4.217 | 70.458 | 2.111 | 0 | 0 | 0 | 1.904 | 99.861 | 0.0004 | 0.0329 | 0.0805 | 0.7449 | 0.2041 | 1.82 | 0.0907 | 0 | 0 | 0 | 0.0282 | 3.0017
| 0 | 0.53 | 3.89 | 15.986 | 3.751 | 71.836 | 2.16 | 0.202 | 0 | 0 | 3.006 | 101.361 | 0 | 0.0443 | 0.0593 | 0.7495 | 0.1781 | 1.8207 | 0.0911 | 0.0098 | 0 | 0 | 0.0437 | 2.9965
| 0.06 | 0.433 | 12.732 | 15.551 | 3.973 | 64.116 | 1.603 | 0.046 | 0 | 0.004 | 2.499 | 101.017 | 0.0014 | 0.0377 | 0.2025 | 0.7605 | 0.1968 | 1.695 | 0.0705 | 0.0023 | 0 | 0.0003 | 0.0379 | 3.0049
| 0.017 | 0.47 | 4.797 | 15.617 | 4.292 | 71.442 | 1.637 | 0.054 | 0 | 0.038 | 2.545 | 100.909 | 0.0004 | 0.0397 | 0.0739 | 0.7395 | 0.2058 | 1.8287 | 0.0697 | 0.0027 | 0 | 0.0023 | 0.0373 | 3
| 0.023 | 0.428 | 5.574 | 15.572 | 4.553 | 70.528 | 1.552 | 0.055 | 0 | 0.014 | 1.868 | 100.167 | 0.0005 | 0.0365 | 0.0867 | 0.7448 | 0.2206 | 1.8235 | 0.0667 | 0.0028 | 0 | 0.0009 | 0.0277 | 3.0107
| 0.037 | 0.456 | 5.566 | 15.523 | 4.559 | 70.91 | 1.563 | 0.022 | 0 | 0.012 | 1.478 | 100.126 | 0.0008 | 0.0388 | 0.0865 | 0.7417 | 0.2206 | 1.8315 | 0.0671 | 0.0011 | 0 | 0.0008 | 0.0219 | 3.0108
| 0.049 | 0.44 | 5.029 | 15.561 | 4.451 | 69.766 | 2.386 | 0.024 | 0 | 0.002 | 1.934 | 99.642 | 0.0011 | 0.0375 | 0.0782 | 0.7445 | 0.2157 | 1.8045 | 0.1027 | 0.0012 | 0 | 0.0001 | 0.0287 | 3.0142
| 0.035 | 0.532 | 5.502 | 15.698 | 4.146 | 71.402 | 1.61 | 0.027 | 0 | 0 | 1.101 | 100.053 | 0.0008 | 0.0452 | 0.0853 | 0.7487 | 0.2003 | 1.8408 | 0.069 | 0.0014 | 0 | 0 | 0.0163 | 3.0078
| 0.02 | 0.468 | 5.733 | 15.495 | 4.575 | 70.791 | 1.553 | 0.043 | 0 | 0.005 | 1.213 | 99.896 | 0.0005 | 0.0399 | 0.0893 | 0.7419 | 0.2218 | 1.8324 | 0.0669 | 0.0022 | 0 | 0.0003 | 0.018 | 3.0132
| 0 | 0.466 | 4.399 | 15.541 | 4.406 | 71.994 | 1.608 | 0.066 | 0 | 0 | 2.16 | 100.64 | 0 | 0.0394 | 0.0677 | 0.7359 | 0.2113 | 1.8429 | 0.0685 | 0.0033 | 0 | 0 | 0.0317 | 3.0007
| 0 | 0.305 | 4.713 | 12.299 | 8.394 | 70.562 | 2.391 | 0.153 | 0 | 0.008 | 2.08 | 100.905 | 0 | 0.0257 | 0.0724 | 0.581 | 0.4016 | 1.8018 | 0.1016 | 0.0075 | 0 | 0.0005 | 0.0304 | 3.0225
| 0.141 | 0 | 31.292 | 10.165 | 8.739 | 50.245 | 0.219 | 0 | 0 | 0 | 0.069 | 100.87 | 0.0036 | 0 | 0.5405 | 0.5399 | 0.4702 | 1.4428 | 0.0105 | 0 | 0 | 0 | 0.0011 | 3.0086
| 0.093 | 0 | 28.683 | 10.533 | 8.495 | 52.71 | 0.266 | 0.011 | 0 | 0.002 | 0.535 | 101.328 | 0.0023 | 0 | 0.4876 | 0.5506 | 0.4498 | 1.4896 | 0.0125 | 0.0006 | 0 | 0.0001 | 0.0087 | 3.0018
| 0.036 | 0.446 | 5.378 | 15.868 | 4.069 | 70.082 | 2.035 | 0.09 | 0 | 0 | 1.983 | 99.987 | 0.0008 | 0.038 | 0.0836 | 0.7583 | 0.197 | 1.8105 | 0.0875 | 0.0045 | 0 | 0 | 0.0294 | 3.0096
| 0.263 | 0 | 34.624 | 9.4 | 8.867 | 46.225 | 0.317 | 0.012 | 0 | 0.016 | 0.677 | 100.401 | 0.0068 | 0 | 0.6114 | 0.5104 | 0.4877 | 1.357 | 0.0155 | 0.0007 | 0 | 0.0011 | 0.0114 | 3.002
| 0.093 | 0.466 | 5.244 | 15.574 | 4.374 | 70.635 | 1.976 | 0.062 | 0 | 0.005 | 2.011 | 100.44 | 0.0021 | 0.0395 | 0.0811 | 0.7406 | 0.2106 | 1.8158 | 0.0845 | 0.0031 | 0 | 0.0003 | 0.0296 | 3.0072
| 0.028 | 0.456 | 5.66 | 15.515 | 4.328 | 70.3 | 2.269 | 0.052 | 0 | 0 | 1.767 | 100.375 | 0.0006 | 0.0387 | 0.0875 | 0.7379 | 0.2085 | 1.8075 | 0.097 | 0.0026 | 0 | 0 | 0.026 | 3.0063
| 0.107 | 0.164 | 5.892 | 14.287 | 6.189 | 70.936 | 1.149 | 0.041 | 0 | 0 | 1.795 | 100.56 | 0.0024 | 0.014 | 0.0917 | 0.6836 | 0.2999 | 1.8347 | 0.0494 | 0.0021 | 0 | 0 | 0.0266 | 3.0044
| 0 | 0.41 | 4.93 | 15.998 | 4.096 | 70.32 | 1.704 | 0.027 | 0 | 0 | 1.737 | 99.222 | 0 | 0.0352 | 0.0772 | 0.7701 | 0.1997 | 1.8299 | 0.0738 | 0.0014 | 0 | 0 | 0.0259 | 3.0132
| 0.051 | 0.45 | 4.751 | 15.627 | 4.339 | 71.426 | 1.574 | 0.016 | 0 | 0 | 1.501 | 99.735 | 0.0012 | 0.0383 | 0.0739 | 0.747 | 0.2101 | 1.8458 | 0.0676 | 0.0008 | 0 | 0 | 0.0222 | 3.0069
| 0 | 0.474 | 4.569 | 15.665 | 4.138 | 71.436 | 1.949 | 0.066 | 0 | 0 | 1.965 | 100.262 | 0 | 0.0401 | 0.0705 | 0.7436 | 0.1989 | 1.8332 | 0.0832 | 0.0033 | 0 | 0 | 0.0289 | 3.0017
| 0.055 | 0.464 | 4.692 | 15.679 | 4.526 | 71.961 | 1.535 | 0.035 | 0 | 0.017 | 1.368 | 100.332 | 0.0012 | 0.0393 | 0.0725 | 0.7447 | 0.2177 | 1.8478 | 0.0656 | 0.0017 | 0 | 0.001 | 0.0201 | 3.0116
| 0 | 0.526 | 4.402 | 15.922 | 4.135 | 71.237 | 2.168 | 0.093 | 0 | 0.023 | 2.414 | 100.92 | 0 | 0.0442 | 0.0675 | 0.7509 | 0.1975 | 1.8162 | 0.0919 | 0.0046 | 0 | 0.0014 | 0.0353 | 3.0095
| 0.039 | 0.526 | 5.134 | 15.837 | 4.422 | 70.914 | 1.777 | 0.067 | 0 | 0 | 2.402 | 101.118 | 0.0009 | 0.0443 | 0.079 | 0.7492 | 0.2118 | 1.8135 | 0.0756 | 0.0033 | 0 | 0 | 0.0352 | 3.0128
| 0.04 | 0.551 | 5.733 | 15.639 | 4.354 | 70.435 | 2.051 | 0.048 | 0 | 0.009 | 1.61 | 100.47 | 0.0009 | 0.0467 | 0.0886 | 0.7436 | 0.2097 | 1.8104 | 0.0877 | 0.0024 | 0 | 0.0005 | 0.0237 | 3.0142
| 0.093 | 0.562 | 4.47 | 15.578 | 4.115 | 70.789 | 2.041 | 0.171 | 0 | 0 | 1.79 | 99.609 | 0.0021 | 0.0478 | 0.0694 | 0.7433 | 0.1989 | 1.826 | 0.0876 | 0.0085 | 0 | 0 | 0.0265 | 3.0101
| 0.031 | 0.453 | 4.68 | 15.665 | 4.293 | 70.794 | 1.996 | 0.067 | 0 | 0 | 1.521 | 99.5 | 0.0007 | 0.0386 | 0.0728 | 0.7493 | 0.208 | 1.8306 | 0.0858 | 0.0034 | 0 | 0 | 0.0225 | 3.0117
| 0.021 | 0.343 | 4.621 | 15.945 | 4.372 | 71.64 | 1.452 | 0.079 | 0 | 0.008 | 2.298 | 100.779 | 0.0005 | 0.029 | 0.0713 | 0.7565 | 0.2101 | 1.8374 | 0.0619 | 0.0039 | 0 | 0.0005 | 0.0338 | 3.0049
| 0 | 0.421 | 4.594 | 16.024 | 4.239 | 72.868 | 1.479 | 0.04 | 0 | 0 | 1.234 | 100.899 | 0 | 0.0354 | 0.0705 | 0.7562 | 0.2026 | 1.8588 | 0.0628 | 0.002 | 0 | 0 | 0.018 | 3.0063
| 0.063 | 0.513 | 6.145 | 15.923 | 4.082 | 70.793 | 1.811 | 0.061 | 0 | 0.001 | 0.893 | 100.285 | 0.0014 | 0.0436 | 0.0952 | 0.7589 | 0.197 | 1.824 | 0.0776 | 0.003 | 0 | 0.0001 | 0.0132 | 3.014
| 0.046 | 0.462 | 4.571 | 15.73 | 4.423 | 71.932 | 1.637 | 0.041 | 0 | 0.01 | 1.592 | 100.444 | 0.001 | 0.0391 | 0.0705 | 0.746 | 0.2125 | 1.8443 | 0.0698 | 0.002 | 0 | 0.0006 | 0.0234 | 3.0092
| 0.247 | 0 | 43.918 | 7.414 | 10.457 | 38.509 | 0.196 | 0 | 0 | 0.024 | 0.618 | 101.383 | 0.0066 | 0 | 0.8012 | 0.4159 | 0.5942 | 1.1679 | 0.0099 | 0 | 0 | 0.0018 | 0.0108 | 3.0083
| 0 | 0.5 | 4.941 | 15.561 | 4.315 | 71.812 | 1.678 | 0.06 | 0 | 0 | 1.95 | 100.817 | 0 | 0.0422 | 0.076 | 0.7362 | 0.2068 | 1.8367 | 0.0714 | 0.003 | 0 | 0 | 0.0286 | 3.0009
| 0.415 | 0 | 37.305 | 9.407 | 8.799 | 44.187 | 0.495 | 0 | 0 | 0.007 | 0.391 | 101.006 | 0.0108 | 0 | 0.6615 | 0.513 | 0.486 | 1.3027 | 0.0243 | 0 | 0 | 0.0005 | 0.0066 | 3.0054
| 0.088 | 0.412 | 13.136 | 15.693 | 3.801 | 62.34 | 1.786 | 0.067 | 0 | 0.004 | 3.141 | 100.468 | 0.0021 | 0.0363 | 0.2109 | 0.7748 | 0.1901 | 1.6638 | 0.0793 | 0.0034 | 0 | 0.0002 | 0.048 | 3.0089
| 0.028 | 0.383 | 6.59 | 15.731 | 4.395 | 67.132 | 2.099 | 0.079 | 0 | 0 | 3.884 | 100.321 | 0.0006 | 0.0329 | 0.1033 | 0.7582 | 0.2146 | 1.7491 | 0.091 | 0.004 | 0 | 0 | 0.058 | 3.0117
2-4
| 0.076 | 0.093 | 26.824 | 13.729 | 5.367 | 52.632 | 0.878 | 0.04 | 0 | 0.005 | 1.082 | 100.726 | 0.0019 | 0.0086 | 0.4551 | 0.7163 | 0.2836 | 1.4845 | 0.0412 | 0.0022 | 0 | 0.0003 | 0.0175 | 3.0112
| 0.137 | 0.076 | 38.313 | 13.089 | 5.103 | 44.113 | 0.588 | 0.024 | 0 | 0 | 0 | 101.443 | 0.0036 | 0.0073 | 0.6772 | 0.7115 | 0.2809 | 1.2962 | 0.0288 | 0.0014 | 0 | 0 | 0 | 3.0069
| 0.032 | 0.09 | 30.764 | 13.613 | 5.134 | 50.233 | 0.701 | 0.021 | 0 | 0 | 0 | 100.588 | 0.0008 | 0.0085 | 0.5303 | 0.7216 | 0.2756 | 1.4394 | 0.0334 | 0.0012 | 0 | 0 | 0 | 3.0108
| 0.12 | 0.111 | 13.085 | 14.399 | 5.458 | 63.719 | 1.345 | 0 | 0 | 0 | 1.883 | 100.12 | 0.0028 | 0.0098 | 0.2107 | 0.7131 | 0.2737 | 1.7058 | 0.0599 | 0 | 0 | 0 | 0.0289 | 3.0047
| 0.093 | 0.077 | 32.277 | 13.298 | 5.126 | 47.911 | 0.606 | 0.017 | 0 | 0.004 | 0.66 | 100.069 | 0.0024 | 0.0074 | 0.5651 | 0.716 | 0.2795 | 1.3945 | 0.0293 | 0.001 | 0 | 0.0002 | 0.011 | 3.0064
| 0.133 | 0.1 | 13.202 | 14.178 | 5.308 | 63.303 | 1.548 | 0.019 | 0 | 0.013 | 1.349 | 99.153 | 0.0032 | 0.0089 | 0.2142 | 0.7076 | 0.2683 | 1.7078 | 0.0695 | 0.001 | 0 | 0.0008 | 0.0209 | 3.0022
| 0.125 | 0.079 | 45.106 | 11.64 | 4.624 | 36.148 | 0.68 | 0 | 0 | 0 | 0.559 | 98.961 | 0.0035 | 0.0081 | 0.8475 | 0.6725 | 0.2706 | 1.129 | 0.0353 | 0 | 0 | 0 | 0.01 | 2.9765
| 0.104 | 0.073 | 43.75 | 12.483 | 4.676 | 37.967 | 0.791 | 0.016 | 0 | 0.014 | 0.715 | 100.589 | 0.0028 | 0.0073 | 0.8018 | 0.7035 | 0.2669 | 1.1568 | 0.0401 | 0.0009 | 0 | 0.001 | 0.0125 | 2.9936
| 0.071 | 0.107 | 13.116 | 14.366 | 5.575 | 63.227 | 1.586 | 0 | 0 | 0 | 2.275 | 100.323 | 0.0017 | 0.0095 | 0.2109 | 0.7103 | 0.2792 | 1.69 | 0.0705 | 0 | 0 | 0 | 0.0349 | 3.007
| 0.109 | 0.089 | 13.064 | 14.231 | 5.845 | 64.023 | 1.243 | 0 | 0 | 0.003 | 1.842 | 100.449 | 0.0026 | 0.0079 | 0.2098 | 0.7027 | 0.2923 | 1.709 | 0.0552 | 0 | 0 | 0.0002 | 0.0282 | 3.0079
| 0.215 | 0.099 | 13.723 | 14.354 | 5.3 | 62.169 | 1.707 | 0.028 | 0 | 0 | 3.483 | 101.078 | 0.005 | 0.0087 | 0.2201 | 0.7081 | 0.2648 | 1.6579 | 0.0757 | 0.0014 | 0 | 0 | 0.0532 | 2.9949
| 0.033 | 0.007 | 38.585 | 12.966 | 5.386 | 43.454 | 0.507 | 0.02 | 0 | 0.014 | 0.419 | 101.391 | 0.0009 | 0.0007 | 0.685 | 0.7078 | 0.2978 | 1.2824 | 0.0249 | 0.0012 | 0 | 0.001 | 0.0071 | 3.0088
| 0.16 | 0.052 | 40.421 | 12.883 | 5.353 | 41.969 | 0.475 | 0.016 | 0 | 0.022 | 0.039 | 101.39 | 0.0042 | 0.0051 | 0.7231 | 0.7087 | 0.2982 | 1.248 | 0.0235 | 0.0009 | 0 | 0.0015 | 0.0007 | 3.0139
| 0.101 | 0.07 | 19.68 | 14.038 | 5.577 | 59.319 | 0.696 | 0.009 | 0 | 0.016 | 1.001 | 100.507 | 0.0024 | 0.0063 | 0.3246 | 0.712 | 0.2865 | 1.6265 | 0.0317 | 0.0005 | 0 | 0.001 | 0.0157 | 3.0072
| 0.108 | 0.074 | 21.171 | 14.024 | 5.457 | 58.064 | 0.807 | 0 | 0 | 0.001 | 0.689 | 100.395 | 0.0026 | 0.0067 | 0.3514 | 0.7158 | 0.2821 | 1.602 | 0.0371 | 0 | 0 | 0 | 0.0109 | 3.0086
Na-5
| 0.18 | 0 | 41.581 | 13.074 | 4.806 | 40.261 | 0.434 | 0.051 | 0 | 0.015 | 0.805 | 101.207 | 0.0048 | 0 | 0.7515 | 0.7266 | 0.2705 | 1.2096 | 0.0217 | 0.003 | 0 | 0.001 | 0.0139 | 3.0026
| 0.269 | 0 | 20.33 | 14.18 | 5.236 | 59.078 | 0.617 | 0.017 | 0 | 0 | 0.55 | 100.277 | 0.0065 | 0 | 0.3369 | 0.7225 | 0.2702 | 1.6273 | 0.0282 | 0.0009 | 0 | 0 | 0.0087 | 3.0012
| 0.242 | 0 | 50.179 | 12.619 | 4.734 | 32.646 | 0.338 | 0.074 | 0 | 0 | 0.478 | 101.31 | 0.0067 | 0 | 0.9439 | 0.73 | 0.2774 | 1.0208 | 0.0176 | 0.0045 | 0 | 0 | 0.0086 | 3.0095
| 0.168 | 0 | 21.057 | 14.033 | 5.374 | 59.599 | 0.419 | 0.023 | 0 | 0.006 | 0.54 | 101.219 | 0.0041 | 0 | 0.3464 | 0.7099 | 0.2754 | 1.6299 | 0.0191 | 0.0012 | 0 | 0.0004 | 0.0085 | 2.9949
| 0.306 | 0 | 19.883 | 14.162 | 5.251 | 59.848 | 0.588 | 0.029 | 0 | 0.001 | 0.49 | 100.558 | 0.0074 | 0 | 0.3277 | 0.7178 | 0.2695 | 1.6398 | 0.0268 | 0.0016 | 0 | 0.0001 | 0.0077 | 2.9984
| 0.298 | 0 | 23.277 | 14.294 | 5.191 | 56.237 | 0.601 | 0.004 | 0 | 0.007 | 0.369 | 100.278 | 0.0073 | 0 | 0.3908 | 0.7381 | 0.2715 | 1.5697 | 0.0279 | 0.0002 | 0 | 0.0005 | 0.0059 | 3.0119
| 0.135 | 0 | 18.943 | 14.474 | 5.311 | 61.193 | 0.464 | 0.005 | 0 | 0 | 0.862 | 101.387 | 0.0032 | 0 | 0.3087 | 0.7253 | 0.2696 | 1.6578 | 0.0209 | 0.0002 | 0 | 0 | 0.0134 | 2.9991
| 0.143 | 0 | 28.375 | 13.751 | 5.301 | 52.699 | 0.39 | 0.005 | 0 | 0.013 | 0 | 100.677 | 0.0036 | 0 | 0.4845 | 0.722 | 0.2819 | 1.4958 | 0.0184 | 0.0002 | 0 | 0.0009 | 0 | 3.0073
| 0.295 | 0.004 | 37.036 | 12.962 | 4.893 | 43.971 | 0.664 | 0.037 | 0 | 0 | 0 | 99.862 | 0.0077 | 0.0004 | 0.663 | 0.7135 | 0.2728 | 1.3085 | 0.0329 | 0.0021 | 0 | 0 | 0 | 3.0009
| 0.3 | 0 | 17.334 | 14.405 | 5.111 | 61.363 | 0.819 | 0.015 | 0 | 0 | 1.074 | 100.421 | 0.0072 | 0 | 0.2833 | 0.724 | 0.2602 | 1.6671 | 0.037 | 0.0008 | 0 | 0 | 0.0167 | 2.9963
| 0.353 | 0 | 27.233 | 13.773 | 5.284 | 53.177 | 0.715 | 0.027 | 0 | 0.002 | 0.853 | 101.417 | 0.0087 | 0 | 0.4597 | 0.7149 | 0.2778 | 1.4922 | 0.0334 | 0.0015 | 0 | 0.0001 | 0.0137 | 3.002
| 0.154 | 0 | 24.227 | 13.984 | 5.326 | 56.102 | 0.561 | 0.012 | 0 | 0.003 | 0.487 | 100.856 | 0.0038 | 0 | 0.4057 | 0.72 | 0.2777 | 1.5616 | 0.026 | 0.0006 | 0 | 0.0002 | 0.0078 | 3.0034
| 0.496 | 0 | 59.542 | 11.544 | 4.675 | 23.051 | 0.793 | 0.031 | 0 | 0.013 | 0.631 | 100.776 | 0.0144 | 0 | 1.1808 | 0.704 | 0.2888 | 0.7599 | 0.0435 | 0.002 | 0 | 0.001 | 0.0119 | 3.0063
| 0.08 | 0 | 18.961 | 14.169 | 5.826 | 60.796 | 0.436 | 0.003 | 0 | 0 | 0.331 | 100.602 | 0.0019 | 0 | 0.3114 | 0.7155 | 0.298 | 1.6596 | 0.0198 | 0.0002 | 0 | 0 | 0.0052 | 3.0116
| 0.27 | 0 | 35.814 | 13.211 | 5.159 | 44.925 | 0.718 | 0.032 | 0 | 0.028 | 1.126 | 101.283 | 0.007 | 0 | 0.6298 | 0.7145 | 0.2826 | 1.3134 | 0.0349 | 0.0018 | 0 | 0.0019 | 0.0189 | 3.0048
| 0.14 | 0 | 28.431 | 13.305 | 5.349 | 53.019 | 0.312 | 0.007 | 0 | 0.01 | 0 | 100.573 | 0.0035 | 0 | 0.4857 | 0.699 | 0.2846 | 1.5057 | 0.0147 | 0.0004 | 0 | 0.0007 | 0 | 2.9943
| 0.411 | 0 | 37.789 | 13.056 | 4.927 | 43.335 | 0.959 | 0.046 | 0 | 0.006 | 0.799 | 101.328 | 0.0107 | 0 | 0.6686 | 0.7104 | 0.2715 | 1.2746 | 0.0469 | 0.0026 | 0 | 0.0004 | 0.0135 | 2.9992
| 0.529 | 0.008 | 12.163 | 14.402 | 5.547 | 65.423 | 1.471 | 0 | 0 | 0 | 1.246 | 100.789 | 0.0123 | 0.0007 | 0.1935 | 0.7045 | 0.2748 | 1.7302 | 0.0647 | 0 | 0 | 0 | 0.0189 | 2.9996
| 0.127 | 0.015 | 21.932 | 13.834 | 5.264 | 58.447 | 0.452 | 0.015 | 0 | 0.011 | 0.908 | 101.005 | 0.0031 | 0.0014 | 0.3632 | 0.7044 | 0.2715 | 1.6089 | 0.0207 | 0.0008 | 0 | 0.0007 | 0.0143 | 2.989
| 0.201 | 0 | 19.807 | 14.261 | 5.392 | 60.373 | 0.591 | 0.004 | 0 | 0.004 | 0.171 | 100.804 | 0.0048 | 0 | 0.3252 | 0.72 | 0.2757 | 1.6477 | 0.0268 | 0.0002 | 0 | 0.0003 | 0.0027 | 3.0034
| 0.198 | 0 | 15.363 | 14.366 | 5.321 | 63.87 | 0.503 | 0.011 | 0 | 0.011 | 1.11 | 100.753 | 0.0047 | 0 | 0.2483 | 0.714 | 0.2679 | 1.7161 | 0.0225 | 0.0006 | 0 | 0.0007 | 0.0171 | 2.9919
| 0.177 | 0 | 24.178 | 13.952 | 5.385 | 56.304 | 0.606 | 0.004 | 0 | 0.026 | 0.508 | 101.14 | 0.0043 | 0 | 0.4035 | 0.7159 | 0.2799 | 1.5619 | 0.028 | 0.0002 | 0 | 0.0017 | 0.0081 | 3.0035
Na-6
| 0.241 | 0 | 21.841 | 13.696 | 5.982 | 58.164 | 0.493 | 0.022 | 0 | 0 | 0.946 | 101.385 | 0.0058 | 0 | 0.3607 | 0.6955 | 0.3077 | 1.5968 | 0.0225 | 0.0012 | 0 | 0 | 0.0149 | 3.0051
| 0.226 | 0 | 17.822 | 13.918 | 5.788 | 61.844 | 0.666 | 0.011 | 0 | 0 | 0.982 | 101.257 | 0.0054 | 0 | 0.2893 | 0.6948 | 0.2926 | 1.6689 | 0.0299 | 0.0006 | 0 | 0 | 0.0152 | 2.9967
| 0.818 | 0 | 41.484 | 12.176 | 5.415 | 38.554 | 1.027 | 0.027 | 0 | 0 | 0.454 | 99.955 | 0.022 | 0 | 0.7594 | 0.6855 | 0.3087 | 1.1733 | 0.052 | 0.0016 | 0 | 0 | 0.0079 | 3.0104
| 0.678 | 0 | 41.081 | 12.175 | 5.187 | 39.467 | 0.903 | 0.053 | 0 | 0.009 | 0.831 | 100.384 | 0.0181 | 0 | 0.747 | 0.6808 | 0.2938 | 1.193 | 0.0454 | 0.0031 | 0 | 0.0006 | 0.0144 | 2.9962
| 0.577 | 0 | 37.637 | 12.541 | 5.366 | 42.128 | 0.851 | 0.028 | 0 | 0.001 | 0.718 | 99.847 | 0.0152 | 0 | 0.6781 | 0.6948 | 0.3011 | 1.2617 | 0.0424 | 0.0016 | 0 | 0.0001 | 0.0123 | 3.0073
| 0.739 | 0 | 36.684 | 12.444 | 5.471 | 43.992 | 0.877 | 0.028 | 0 | 0.012 | 0.662 | 100.909 | 0.0192 | 0 | 0.6494 | 0.6774 | 0.3017 | 1.2946 | 0.0429 | 0.0016 | 0 | 0.0009 | 0.0112 | 2.9989
| 0.469 | 0 | 35.651 | 12.827 | 5.578 | 45.602 | 0.746 | 0 | 0 | 0.01 | 0 | 100.883 | 0.0121 | 0 | 0.6273 | 0.694 | 0.3057 | 1.3338 | 0.0363 | 0 | 0 | 0.0007 | 0 | 3.0099
| 0.519 | 0 | 35.833 | 12.748 | 5.349 | 44.543 | 0.818 | 0.03 | 0 | 0.014 | 0.614 | 100.468 | 0.0135 | 0 | 0.635 | 0.6947 | 0.2953 | 1.3122 | 0.0401 | 0.0017 | 0 | 0.001 | 0.0104 | 3.0039
| 0.235 | 0 | 20.496 | 13.772 | 5.569 | 58.494 | 0.64 | 0.013 | 0 | 0 | 1.136 | 100.355 | 0.0057 | 0 | 0.3401 | 0.7028 | 0.2878 | 1.6136 | 0.0294 | 0.0007 | 0 | 0 | 0.018 | 2.9981
| 0.747 | 0 | 36.228 | 12.706 | 5.019 | 43.49 | 0.881 | 0.005 | 0 | 0 | 1.002 | 100.078 | 0.0196 | 0 | 0.647 | 0.6978 | 0.2792 | 1.2912 | 0.0435 | 0.0003 | 0 | 0 | 0.017 | 2.9956
| 0.191 | 0 | 29.421 | 13.032 | 5.817 | 50.793 | 0.312 | 0.039 | 0 | 0.002 | 1.454 | 101.061 | 0.0048 | 0 | 0.5051 | 0.688 | 0.311 | 1.4497 | 0.0148 | 0.0021 | 0 | 0.0001 | 0.0238 | 2.9994
| 0.169 | 0 | 52.605 | 11.438 | 5.482 | 30.774 | 0.324 | 0.027 | 0 | 0 | 0.417 | 101.236 | 0.0047 | 0 | 1.0011 | 0.6694 | 0.325 | 0.9736 | 0.0171 | 0.0016 | 0 | 0 | 0.0076 | 3.0001
| 0.222 | 0 | 55.263 | 11.553 | 5.487 | 28.142 | 0.293 | 0.074 | 0 | 0 | 0.189 | 101.223 | 0.0063 | 0 | 1.0665 | 0.6857 | 0.3298 | 0.9029 | 0.0156 | 0.0046 | 0 | 0 | 0.0035 | 3.0149
| 0.299 | 0 | 32.192 | 13.332 | 5.299 | 48.452 | 0.655 | 0.046 | 0 | 0 | 0.519 | 100.794 | 0.0076 | 0 | 0.559 | 0.7119 | 0.2866 | 1.3986 | 0.0314 | 0.0025 | 0 | 0 | 0.0086 | 3.0062
| 0.324 | 0 | 26.192 | 13.26 | 5.733 | 53.241 | 0.717 | 0.009 | 0 | 0 | 0.771 | 100.247 | 0.0081 | 0 | 0.4458 | 0.694 | 0.3039 | 1.5063 | 0.0337 | 0.0005 | 0 | 0 | 0.0125 | 3.0048
| 0.404 | 0 | 25.963 | 13.254 | 5.81 | 53.655 | 0.741 | 0.017 | 0 | 0.006 | 0.978 | 100.828 | 0.01 | 0 | 0.4389 | 0.689 | 0.3059 | 1.5078 | 0.0346 | 0.0009 | 0 | 0.0004 | 0.0158 | 3.0033
| 0.393 | 0 | 32.777 | 12.734 | 5.898 | 47.451 | 0.697 | 0 | 0 | 0.013 | 0.938 | 100.901 | 0.01 | 0 | 0.571 | 0.6822 | 0.32 | 1.3742 | 0.0336 | 0 | 0 | 0.0009 | 0.0156 | 3.0075
| 0.257 | 0 | 27.667 | 13.162 | 5.856 | 52.387 | 0.48 | 0.03 | 0 | 0 | 1.113 | 100.952 | 0.0064 | 0 | 0.4711 | 0.6893 | 0.3106 | 1.483 | 0.0226 | 0.0016 | 0 | 0 | 0.0181 | 3.0027
| 0.302 | 0 | 34.74 | 12.974 | 5.352 | 45.443 | 0.606 | 0 | 0 | 0.019 | 0.546 | 99.982 | 0.0078 | 0 | 0.6164 | 0.7079 | 0.2957 | 1.3404 | 0.0298 | 0 | 0 | 0.0013 | 0.0092 | 3.0085
| 0.231 | 0 | 25.157 | 13.124 | 5.914 | 52.942 | 0.442 | 0.011 | 0 | 0.015 | 1.334 | 99.17 | 0.0058 | 0 | 0.4328 | 0.6944 | 0.3169 | 1.5142 | 0.021 | 0.0006 | 0 | 0.001 | 0.0219 | 3.0086
| 0.14 | 0 | 33.797 | 12.684 | 5.991 | 47.592 | 0.473 | 0.016 | 0 | 0.013 | 0.567 | 101.273 | 0.0036 | 0 | 0.5882 | 0.6789 | 0.3248 | 1.3771 | 0.0228 | 0.0009 | 0 | 0.0009 | 0.0094 | 3.0066
| 0.676 | 0 | 62.133 | 10.58 | 5.21 | 20.88 | 0.322 | 0.057 | 0 | 0 | 0 | 99.858 | 0.0202 | 0 | 1.2641 | 0.6619 | 0.3301 | 0.7062 | 0.0181 | 0.0037 | 0 | 0 | 0 | 3.0043
| 0.159 | 0 | 26.117 | 13.356 | 6.042 | 54.394 | 0.429 | 0 | 0 | 0 | 0.573 | 101.07 | 0.0039 | 0 | 0.4405 | 0.6928 | 0.3174 | 1.5252 | 0.02 | 0 | 0 | 0 | 0.0092 | 3.009
| 0.231 | 0 | 25.186 | 13.47 | 6.006 | 54.311 | 0.611 | 0.005 | 0 | 0 | 0.811 | 100.631 | 0.0057 | 0 | 0.4254 | 0.6997 | 0.316 | 1.5251 | 0.0285 | 0.0003 | 0 | 0 | 0.0131 | 3.0138
| 0.415 | 0 | 37.367 | 12.813 | 5.316 | 42.815 | 0.726 | 0.011 | 0 | 0.002 | 1.522 | 100.987 | 0.0108 | 0 | 0.6654 | 0.7016 | 0.2948 | 1.2674 | 0.0357 | 0.0006 | 0 | 0.0001 | 0.0258 | 3.0022
| 0.206 | 0 | 57.848 | 11.433 | 5.263 | 25.229 | 0.326 | 0.052 | 0 | 0.011 | 0.413 | 100.781 | 0.006 | 0 | 1.1383 | 0.6919 | 0.3226 | 0.8253 | 0.0177 | 0.0033 | 0 | 0.0009 | 0.0077 | 3.0137
| 0.28 | 0 | 20.162 | 13.788 | 5.632 | 58.666 | 0.652 | 0.017 | 0 | 0 | 0.608 | 99.805 | 0.0068 | 0 | 0.3356 | 0.7059 | 0.292 | 1.6236 | 0.03 | 0.0009 | 0 | 0 | 0.0096 | 3.0044
| 0.371 | 0 | 36.88 | 12.975 | 5.275 | 44.368 | 0.652 | 0.019 | 0 | 0 | 0.65 | 101.19 | 0.0096 | 0 | 0.6517 | 0.705 | 0.2903 | 1.3033 | 0.0319 | 0.0011 | 0 | 0 | 0.0109 | 3.0038
G-4
| 0.63 | 0.04 | 21.89 | 15.64 | 5.87 | 54.61 | 0.97 | 0.01 | 0 | 0 | 0.11 | 99.78 | 0.01557223 | 0.003697076 | 0.3690687 | 0.8109477 | 0.3082562 | 1.530673 | 0.04524409 | 0.0005402373 | 0 | 0 | 0.001767488 | 3.085766
| 0.26 | 0.03 | 25.76 | 14.45 | 6.47 | 51.49 | 0.77 | 0 | 0 | 0.02 | 0 | 99.25 | 0.006567124 | 0.002833422 | 0.4438118 | 0.765624 | 0.347192 | 1.474771 | 0.03670054 | 0 | 0 | 0.001357636 | 0 | 3.078858
| 0.17 | 0.05 | 24.08 | 15.44 | 5.88 | 52.29 | 0.84 | 0.01 | 0 | 0.02 | 0.08 | 98.85 | 0.004283536 | 0.004710984 | 0.4138673 | 0.8161061 | 0.3147707 | 1.494074 | 0.03994042 | 0.0005507161 | 0 | 0.001354363 | 0.001310379 | 3.090968
| 0.59 | 0.06 | 22.4 | 14.9 | 6.13 | 53.17 | 1.07 | 0 | 0 | 0 | 0.19 | 98.5 | 0.01481031 | 0.005631856 | 0.3835405 | 0.7845926 | 0.3269159 | 1.513487 | 0.05068456 | 0 | 0 | 0 | 0.003100411 | 3.082763
| 0.26 | 0.05 | 24.82 | 15.7 | 5.89 | 51.9 | 0.88 | 0.02 | 0 | 0 | 0 | 99.52 | 0.006527253 | 0.004693699 | 0.4250206 | 0.826804 | 0.3141492 | 1.477489 | 0.04168882 | 0.001097391 | 0 | 0 | 0 | 3.09747
| 0.27 | 0.04 | 25.93 | 15.5 | 5.88 | 51.88 | 1.09 | 0.02 | 0 | 0.02 | 0.16 | 100.79 | 0.006707124 | 0.003715529 | 0.4393658 | 0.8077 | 0.3103226 | 1.461411 | 0.05109506 | 0.001085867 | 0 | 0.001335224 | 0.002583724 | 3.085322
| 0.59 | 0.02 | 23.9 | 16.41 | 4.9 | 51.13 | 1.49 | 0.03 | 0 | 0.04 | 0.23 | 98.74 | 0.01486951 | 0.001884789 | 0.4108597 | 0.8675588 | 0.2623639 | 1.461235 | 0.07086154 | 0.001652495 | 0 | 0.002709293 | 0.00376813 | 3.097764
| 0.51 | 0.02 | 21.52 | 14.52 | 6.64 | 53.89 | 1.2 | 0.01 | 0 | 0.01 | 0.2 | 98.53 | 0.01274417 | 0.001868786 | 0.3668046 | 0.7611211 | 0.3525112 | 1.527037 | 0.05658514 | 0.0005461546 | 0 | 0.0006715725 | 0.003248815 | 3.083138
| 0.32 | 0.08 | 26.89 | 14.54 | 6 | 50.23 | 1.19 | 0.01 | 0 | 0 | 0.2 | 99.45 | 0.008089208 | 0.007561957 | 0.4636582 | 0.7710211 | 0.3222336 | 1.439856 | 0.05676528 | 0.0005524975 | 0 | 0 | 0.003286545 | 3.073025
| 0.3 | 0.03 | 32.11 | 13.53 | 6.74 | 45.26 | 0.75 | 0.04 | 0 | 0.01 | 0.25 | 99.01 | 0.007827657 | 0.002926981 | 0.5714813 | 0.7405496 | 0.3736233 | 1.339137 | 0.03692765 | 0.002281102 | 0 | 0.0007012326 | 0.004240374 | 3.079696
| 0.17 | 0.01 | 21.8 | 13.82 | 7.51 | 55.55 | 0.47 | 0.03 | 0 | 0.02 | 0.11 | 99.49 | 0.004212828 | 0.0009266441 | 0.3684957 | 0.7184204 | 0.3953923 | 1.561021 | 0.02197872 | 0.001624876 | 0 | 0.001332007 | 0.00177203 | 3.075177
| 0.33 | 0 | 20.28 | 15.86 | 5.45 | 56.55 | 0.99 | 0 | 0 | 0.03 | 0.35 | 99.85 | 0.008084766 | 0 | 0.3389008 | 0.8150843 | 0.2836701 | 1.571036 | 0.0457687 | 0 | 0 | 0.001975269 | 0.005574105 | 3.070094
| 0.28 | 0.03 | 28.24 | 13.87 | 6.89 | 48.44 | 0.91 | 0.02 | 0 | 0 | 0.27 | 98.94 | 0.007182193 | 0.002877455 | 0.4941 | 0.7463135 | 0.3754756 | 1.408974 | 0.0440474 | 0.001121252 | 0 | 0 | 0.004502113 | 3.084594
| 0.22 | 0.03 | 24.82 | 14.98 | 6.21 | 51.83 | 0.82 | 0 | 0 | 0 | 0.11 | 99.02 | 0.005552361 | 0.00283116 | 0.4272754 | 0.793072 | 0.3329738 | 1.483324 | 0.03905248 | 0 | 0 | 0 | 0.001804684 | 3.085886
4-4
| 0.39 | 0.03 | 26.38 | 12.29 | 7.58 | 53.28 | 0.56 | 0 | 0 | 0 | 0.03 | 100.55 | 0.009710429 | 0.002793079 | 0.4480224 | 0.6419061 | 0.400965 | 1.504312 | 0.02631126 | 0 | 0 | 0 | 0.0004855664 | 3.034506
| 0.09 | 0.02 | 50.08 | 11.43 | 6.58 | 30.83 | 0.39 | 0.01 | 0 | 0 | 0.07 | 99.52 | 0.002539358 | 0.002110083 | 0.9638221 | 0.6765088 | 0.3944308 | 0.986404 | 0.02076471 | 0.0006166741 | 0 | 0 | 0.001283905 | 3.048481
| 0.25 | 0.03 | 27.57 | 12.22 | 7.74 | 52.8 | 0.55 | 0.02 | 0 | 0.01 | 0.2 | 101.37 | 0.006199734 | 0.002781906 | 0.4663597 | 0.6356969 | 0.4077909 | 1.484796 | 0.02573805 | 0.00108402 | 0 | 0.0006664761 | 0.00322416 | 3.034338
| 0.18 | 0.03 | 28.42 | 11.66 | 8.17 | 51.7 | 0.54 | 0 | 0 | 0.03 | 0.36 | 101.08 | 0.00449741 | 0.002802847 | 0.4843565 | 0.611131 | 0.4336861 | 1.464807 | 0.0254603 | 0 | 0 | 0.002014479 | 0.005847174 | 3.034603
| 0.24 | 0.01 | 28.01 | 11.63 | 8.22 | 52.04 | 0.53 | 0 | 0 | 0 | 0.05 | 100.73 | 0.006005792 | 0.0009357228 | 0.478105 | 0.6104985 | 0.437013 | 1.476714 | 0.02502734 | 0 | 0 | 0 | 0.0008133597 | 3.035112
| 0.18 | 0.02 | 29.63 | 11.1 | 8.45 | 49.88 | 0.44 | 0 | 0 | 0.02 | 0.15 | 99.87 | 0.004583827 | 0.001904469 | 0.5146814 | 0.5929588 | 0.4571681 | 1.440396 | 0.02114405 | 0 | 0 | 0.001368791 | 0.002483136 | 3.036689
| 0.16 | 0.01 | 32.71 | 9.74 | 9.27 | 48.1 | 0.4 | 0 | 0 | 0.01 | 0.22 | 100.62 | 0.004092289 | 0.0009563887 | 0.5706607 | 0.5225779 | 0.5037203 | 1.395055 | 0.01930572 | 0 | 0 | 0.0006873814 | 0.003657822 | 3.020713
| 0.15 | 0.03 | 42.72 | 11.88 | 6.78 | 38.32 | 0.32 | 0.01 | 0 | 0 | 0.18 | 100.38 | 0.004039288 | 0.003020807 | 0.7846861 | 0.6710823 | 0.3878883 | 1.170143 | 0.01626085 | 0.000588556 | 0 | 0 | 0.003150936 | 3.04086
| 0.16 | 0.02 | 33.04 | 12.75 | 6.69 | 46.62 | 0.34 | 0.01 | 0 | 0.02 | 0.17 | 99.8 | 0.004145784 | 0.001937782 | 0.583953 | 0.6930151 | 0.3682784 | 1.369805 | 0.01662438 | 0.0005663188 | 0 | 0.001392734 | 0.002863447 | 3.042582
| 0.18 | 0.04 | 23.14 | 14.13 | 6.07 | 57.2 | 0.54 | 0.02 | 0 | 0.02 | 0 | 101.33 | 0.004375653 | 0.003635955 | 0.3836939 | 0.7205403 | 0.3134892 | 1.576762 | 0.02477102 | 0.001062612 | 0 | 0.001306628 | 0 | 3.029638
| 0.26 | 0.01 | 33.03 | 10.03 | 9.07 | 47.11 | 0.4 | 0.02 | 0 | 0.03 | 0 | 99.96 | 0.006712553 | 0.0009653895 | 0.5816666 | 0.5432017 | 0.4974909 | 1.3792 | 0.01948741 | 0.001128544 | 0 | 0.002081552 | 0 | 3.031935
| 0.19 | 0.05 | 26.84 | 13.47 | 6.63 | 52.88 | 0.42 | 0.01 | 0 | 0.01 | 0 | 100.49 | 0.004745392 | 0.004669567 | 0.4572483 | 0.7057191 | 0.3517997 | 1.497648 | 0.01979464 | 0.0005458744 | 0 | 0.0006712279 | 0 | 3.042842
4-12
| 0.167 | 0 | 31.624 | 11.365 | 7.043 | 49.262 | 0.331 | 0.008 | 0 | 0.016 | 0 | 99.816 | 0.0043 | 0 | 0.553 | 0.6112 | 0.3836 | 1.4321 | 0.016 | 0.0005 | 0 | 0.0011 | 0 | 3.0018
| 0.245 | 0 | 47.697 | 11 | 6.179 | 35.682 | 0.437 | 0.027 | 0 | 0.023 | 0 | 101.29 | 0.0067 | 0 | 0.8834 | 0.6265 | 0.3564 | 1.0986 | 0.0224 | 0.0016 | 0 | 0.0017 | 0 | 2.9973
| 0.079 | 0.002 | 31.05 | 12.004 | 6.463 | 50.703 | 0.326 | 0.021 | 0 | 0 | 0 | 100.648 | 0.002 | 0.0002 | 0.536 | 0.6373 | 0.3475 | 1.4552 | 0.0156 | 0.0012 | 0 | 0 | 0 | 2.995
| 0.355 | 0 | 15.658 | 12.294 | 7.428 | 62.735 | 0.77 | 0.008 | 0 | 0.027 | 0.13 | 99.405 | 0.0085 | 0 | 0.2562 | 0.6187 | 0.3786 | 1.7068 | 0.0349 | 0.0004 | 0 | 0.0017 | 0.002 | 3.0078
| 0.456 | 0 | 16.084 | 12.47 | 7.495 | 62.116 | 0.756 | 0 | 0 | 0.007 | 0.17 | 99.554 | 0.011 | 0 | 0.2636 | 0.6285 | 0.3826 | 1.6924 | 0.0343 | 0 | 0 | 0.0004 | 0.0027 | 3.0155
| 0.176 | 0 | 44.703 | 11.573 | 6.22 | 36.796 | 0.525 | 0.022 | 0 | 0 | 0.144 | 100.159 | 0.0048 | 0 | 0.8289 | 0.6599 | 0.3592 | 1.1342 | 0.0269 | 0.0013 | 0 | 0 | 0.0025 | 3.0177
| 0.272 | 0 | 13.805 | 12.15 | 7.973 | 64.554 | 0.648 | 0 | 0 | 0.008 | 0 | 99.41 | 0.0065 | 0 | 0.2242 | 0.6069 | 0.4034 | 1.743 | 0.0291 | 0 | 0 | 0.0005 | 0 | 3.0136
| 0.27 | 0 | 14.608 | 11.978 | 7.862 | 64.01 | 0.613 | 0 | 0 | 0.011 | 0.11 | 99.462 | 0.0064 | 0 | 0.2379 | 0.5999 | 0.3988 | 1.733 | 0.0276 | 0 | 0 | 0.0007 | 0.0017 | 3.006
| 0.387 | 0 | 14.296 | 12.93 | 7.39 | 64.139 | 0.744 | 0.013 | 0 | 0.019 | 0.321 | 100.239 | 0.0092 | 0 | 0.231 | 0.6424 | 0.3719 | 1.7226 | 0.0332 | 0.0007 | 0 | 0.0012 | 0.0049 | 3.0171
| 0.637 | 0 | 15.278 | 12.306 | 7.165 | 62.158 | 1.301 | 0 | 0.061 | 0 | 0.772 | 99.678 | 0.0152 | 0 | 0.2491 | 0.6169 | 0.3638 | 1.6845 | 0.0587 | 0 | 0.0008 | 0 | 0.012 | 3.001
| 0.125 | 0 | 12.633 | 12.938 | 7.503 | 66.487 | 0.37 | 0 | 0 | 0.008 | 0.281 | 100.345 | 0.0029 | 0 | 0.2025 | 0.6378 | 0.3746 | 1.7717 | 0.0164 | 0 | 0 | 0.0005 | 0.0043 | 3.0107
| 0.129 | 0.019 | 12.117 | 12.931 | 7.228 | 66.058 | 0.34 | 0.006 | 0 | 0.022 | 0 | 98.85 | 0.0031 | 0.0017 | 0.1967 | 0.6456 | 0.3655 | 1.7828 | 0.0153 | 0.0003 | 0 | 0.0014 | 0 | 3.0124
| 0.279 | 0 | 11.857 | 12.83 | 7.33 | 66.714 | 0.956 | 0.012 | 0 | 0.017 | 0 | 99.995 | 0.0065 | 0 | 0.1895 | 0.6306 | 0.3649 | 1.7725 | 0.0423 | 0.0006 | 0 | 0.0011 | 0 | 3.008
| 0.218 | 0 | 12.599 | 12.78 | 7.408 | 65.105 | 0.641 | 0.01 | 0 | 0 | 0 | 98.761 | 0.0052 | 0 | 0.205 | 0.6396 | 0.3755 | 1.7613 | 0.0289 | 0.0005 | 0 | 0 | 0 | 3.016
| 0.333 | 0 | 13.606 | 12.477 | 7.327 | 64.315 | 0.805 | 0 | 0 | 0 | 0.612 | 99.475 | 0.0079 | 0 | 0.2208 | 0.6227 | 0.3704 | 1.7353 | 0.0361 | 0 | 0 | 0 | 0.0095 | 3.0027
| 0.391 | 0.005 | 14.318 | 12.577 | 7.288 | 63.692 | 0.854 | 0 | 0 | 0.012 | 0.481 | 99.618 | 0.0093 | 0.0004 | 0.2327 | 0.6285 | 0.3689 | 1.7207 | 0.0384 | 0 | 0 | 0.0008 | 0.0075 | 3.0072
| 0.265 | 0 | 14.463 | 11.881 | 7.922 | 63.121 | 0.696 | 0.007 | 0 | 0.02 | 0.861 | 99.236 | 0.0064 | 0 | 0.2365 | 0.5975 | 0.4035 | 1.716 | 0.0315 | 0.0004 | 0 | 0.0013 | 0.0134 | 3.0065
| 0.235 | 0 | 18.083 | 12.366 | 7.46 | 60.784 | 0.633 | 0.006 | 0 | 0.008 | 0.399 | 99.974 | 0.0057 | 0 | 0.2977 | 0.626 | 0.3825 | 1.6634 | 0.0288 | 0.0003 | 0 | 0.0005 | 0.0063 | 3.0112
| 0.353 | 0 | 16.74 | 12.224 | 7.101 | 61.424 | 0.817 | 0 | 0 | 0.016 | 0.529 | 99.204 | 0.0085 | 0 | 0.276 | 0.6197 | 0.3646 | 1.6833 | 0.0373 | 0 | 0 | 0.001 | 0.0083 | 2.9987
| 0.359 | 0 | 16.426 | 12.495 | 7.143 | 61.887 | 0.81 | 0 | 0 | 0.017 | 0.11 | 99.247 | 0.0087 | 0 | 0.2701 | 0.6319 | 0.3659 | 1.6919 | 0.0368 | 0 | 0 | 0.0011 | 0.0017 | 3.0081
| 0.245 | 0 | 32.789 | 10.597 | 7.737 | 47.413 | 0.391 | 0 | 0 | 0.013 | 0 | 99.185 | 0.0064 | 0 | 0.581 | 0.5774 | 0.427 | 1.3965 | 0.0192 | 0 | 0 | 0.0009 | 0 | 3.0084
| 0.369 | 0.009 | 32.231 | 11.681 | 6.766 | 48.543 | 0.506 | 0.042 | 0 | 0.013 | 0.498 | 100.658 | 0.0094 | 0.0008 | 0.5607 | 0.6249 | 0.3666 | 1.4038 | 0.0244 | 0.0023 | 0 | 0.0009 | 0.0083 | 3.0021
| 0.385 | 0 | 32.209 | 10.279 | 8.162 | 48.263 | 0.419 | 0 | 0 | 0.027 | 0.146 | 99.89 | 0.0099 | 0 | 0.5649 | 0.5544 | 0.4459 | 1.4072 | 0.0203 | 0 | 0 | 0.0019 | 0.0024 | 3.0069
| 0.297 | 0 | 13.075 | 12.452 | 7.669 | 65.041 | 0.696 | 0 | 0 | 0.004 | 0 | 99.234 | 0.0071 | 0 | 0.2121 | 0.6211 | 0.3874 | 1.7538 | 0.0312 | 0 | 0 | 0.0003 | 0 | 3.013
| 0.438 | 0.006 | 13.018 | 12.881 | 7.033 | 64.575 | 0.9 | 0.005 | 0 | 0.023 | 0.602 | 99.481 | 0.0104 | 0.0005 | 0.2108 | 0.6414 | 0.3547 | 1.7382 | 0.0403 | 0.0003 | 0 | 0.0014 | 0.0093 | 3.0073
| 0.311 | 0 | 15.047 | 11.713 | 8.085 | 63.538 | 0.627 | 0 | 0 | 0.008 | 0.25 | 99.579 | 0.0074 | 0 | 0.2453 | 0.5873 | 0.4106 | 1.7221 | 0.0283 | 0 | 0 | 0.0005 | 0.0039 | 3.0054
| 0.249 | 0 | 14.336 | 11.851 | 8.373 | 63.475 | 0.637 | 0 | 0 | 0.056 | 0 | 98.977 | 0.006 | 0 | 0.2346 | 0.5964 | 0.4268 | 1.7268 | 0.0288 | 0 | 0 | 0.0036 | 0 | 3.023
| 0.294 | 0.002 | 11.883 | 12.811 | 7.262 | 66.162 | 0.867 | 0 | 0 | 0 | 0.713 | 99.994 | 0.0069 | 0.0001 | 0.1904 | 0.6313 | 0.3625 | 1.7626 | 0.0384 | 0 | 0 | 0 | 0.0109 | 3.0031
| 0.223 | 0 | 11.709 | 12.746 | 7.555 | 66.015 | 0.69 | 0 | 0 | 0 | 0.05 | 98.988 | 0.0053 | 0 | 0.1894 | 0.6339 | 0.3806 | 1.775 | 0.0309 | 0 | 0 | 0 | 0.0008 | 3.0159
| 0.17 | 0 | 11.737 | 12.652 | 7.413 | 66.125 | 0.459 | 0 | 0 | 0 | 0.322 | 98.878 | 0.004 | 0 | 0.1903 | 0.6307 | 0.3743 | 1.782 | 0.0206 | 0 | 0 | 0 | 0.005 | 3.0069
4-11
| 0.223 | 0 | 10.998 | 12.614 | 7.762 | 66.74 | 0.837 | 0.005 | 0 | 0 | 1.259 | 100.438 | 0.0052 | 0 | 0.1752 | 0.6178 | 0.385 | 1.767 | 0.0369 | 0.0003 | 0 | 0 | 0.0191 | 3.0065
| 0.165 | 0.088 | 11.413 | 13.155 | 7.185 | 66.608 | 0.56 | 0 | 0 | 0 | 0 | 99.174 | 0.0039 | 0.0077 | 0.184 | 0.652 | 0.3607 | 1.7848 | 0.0249 | 0 | 0 | 0 | 0 | 3.018
| 0.287 | 0 | 11.439 | 12.459 | 7.727 | 65.531 | 0.888 | 0 | 0 | 0.017 | 0.282 | 98.63 | 0.0068 | 0 | 0.1855 | 0.6214 | 0.3903 | 1.7668 | 0.0398 | 0 | 0 | 0.0011 | 0.0044 | 3.0161
| 0.259 | 0 | 12.382 | 12.655 | 7.584 | 65.564 | 0.762 | 0 | 0 | 0.016 | 0 | 99.222 | 0.0061 | 0 | 0.2002 | 0.6293 | 0.382 | 1.7626 | 0.0341 | 0 | 0 | 0.001 | 0 | 3.0153
| 0.248 | 0 | 11.121 | 12.57 | 7.822 | 66.502 | 0.675 | 0 | 0 | 0.008 | 0.846 | 99.792 | 0.0058 | 0 | 0.1784 | 0.6199 | 0.3907 | 1.773 | 0.0299 | 0 | 0 | 0.0005 | 0.0129 | 3.0111
| 0.141 | 0 | 18.181 | 11.927 | 7.804 | 61.174 | 0.693 | 0.011 | 0 | 0.02 | 0.209 | 100.16 | 0.0034 | 0 | 0.2983 | 0.6018 | 0.3989 | 1.6687 | 0.0314 | 0.0006 | 0 | 0.0013 | 0.0033 | 3.0077
| 0.374 | 0 | 12.42 | 12.643 | 7.441 | 65.447 | 0.91 | 0.029 | 0 | 0.008 | 0.733 | 100.005 | 0.0088 | 0 | 0.1995 | 0.6246 | 0.3723 | 1.7478 | 0.0404 | 0.0015 | 0 | 0.0005 | 0.0112 | 3.0066
| 0.377 | 0 | 12.329 | 12.497 | 7.417 | 65.088 | 1 | 0 | 0 | 0.002 | 0.975 | 99.685 | 0.0089 | 0 | 0.1987 | 0.6194 | 0.3723 | 1.7438 | 0.0446 | 0 | 0 | 0.0002 | 0.015 | 3.0029
| 0.298 | 0.007 | 11.737 | 12.58 | 7.459 | 65.836 | 0.863 | 0 | 0 | 0.01 | 0.07 | 98.86 | 0.0071 | 0.0007 | 0.1899 | 0.626 | 0.3759 | 1.771 | 0.0386 | 0 | 0 | 0.0006 | 0.0011 | 3.0109
| 1.574 | 0 | 79.93 | 13.845 | 0.726 | 4.226 | 0.308 | 0.082 | 0 | 0.004 | 0.216 | 100.911 | 0.0514 | 0 | 1.7791 | 0.9476 | 0.0504 | 0.1564 | 0.0189 | 0.0058 | 0 | 0.0003 | 0.0046 | 3.0145
| 0.378 | 0 | 82.251 | 13.628 | 0.818 | 3.761 | 0.105 | 0.071 | 0 | 0 | 0.054 | 101.066 | 0.0124 | 0 | 1.8421 | 0.9386 | 0.0571 | 0.14 | 0.0065 | 0.0051 | 0 | 0 | 0.0011 | 3.0029
| 0.189 | 0 | 12.819 | 12.864 | 7.171 | 65.379 | 0.629 | 0 | 0 | 0 | 0.06 | 99.111 | 0.0045 | 0 | 0.2079 | 0.6417 | 0.3623 | 1.7631 | 0.0282 | 0 | 0 | 0 | 0.0009 | 3.0086
| 0.158 | 0.002 | 11.538 | 12.652 | 7.626 | 66.286 | 0.56 | 0.012 | 0 | 0.006 | 0.352 | 99.192 | 0.0037 | 0.0002 | 0.1863 | 0.6281 | 0.3835 | 1.779 | 0.025 | 0.0006 | 0 | 0.0004 | 0.0054 | 3.0122
| 0.169 | 0 | 11.445 | 12.834 | 7.327 | 65.983 | 0.79 | 0.007 | 0 | 0.023 | 0.744 | 99.322 | 0.004 | 0 | 0.1845 | 0.6362 | 0.3678 | 1.7681 | 0.0352 | 0.0004 | 0 | 0.0014 | 0.0114 | 3.009
| 2.725 | 0 | 77.058 | 13.664 | 0.718 | 5.654 | 0.594 | 0.082 | 0 | 0.01 | 0.127 | 100.632 | 0.088 | 0 | 1.6969 | 0.9253 | 0.0492 | 0.207 | 0.0361 | 0.0058 | 0 | 0.0008 | 0.0027 | 3.0118
| 0.404 | 0 | 14.042 | 12.673 | 7.408 | 63.269 | 1.058 | 0 | 0 | 0.004 | 0.361 | 99.219 | 0.0096 | 0 | 0.2288 | 0.6351 | 0.376 | 1.714 | 0.0477 | 0 | 0 | 0.0003 | 0.0056 | 3.0171
| 0.31 | 0 | 17.909 | 9.095 | 11.06 | 60.657 | 1.025 | 0 | 0 | 0.039 | 0 | 100.095 | 0.0075 | 0 | 0.2936 | 0.4585 | 0.5647 | 1.653 | 0.0465 | 0 | 0 | 0.0025 | 0 | 3.0263
| 0.444 | 0 | 12.127 | 12.731 | 7.142 | 65.051 | 1.056 | 0 | 0 | 0.013 | 0.773 | 99.337 | 0.0105 | 0 | 0.1959 | 0.6324 | 0.3593 | 1.7467 | 0.0472 | 0 | 0 | 0.0008 | 0.0119 | 3.0047
| 0.115 | 0 | 10.264 | 12.655 | 7.809 | 67.904 | 0.632 | 0 | 0 | 0 | 0.322 | 99.701 | 0.0027 | 0 | 0.1638 | 0.6212 | 0.3882 | 1.802 | 0.0279 | 0 | 0 | 0 | 0.0049 | 3.0107
| 0.42 | 0 | 18.352 | 12.251 | 7.369 | 59.921 | 1.048 | 0.037 | 0 | 0.004 | 0.418 | 99.82 | 0.0102 | 0 | 0.3025 | 0.6211 | 0.3784 | 1.6422 | 0.0478 | 0.002 | 0 | 0.0002 | 0.0066 | 3.011
| 0.394 | 0 | 12.255 | 12.433 | 7.547 | 65.065 | 0.882 | 0.001 | 0 | 0.017 | 0.281 | 98.875 | 0.0094 | 0 | 0.1989 | 0.6205 | 0.3815 | 1.7555 | 0.0396 | 0 | 0 | 0.0011 | 0.0043 | 3.0108
| 0.82 | 0 | 78.34 | 14.006 | 0.709 | 6.131 | 0.598 | 0.113 | 0 | 0 | 0.243 | 100.96 | 0.0264 | 0 | 1.7182 | 0.9447 | 0.0484 | 0.2236 | 0.0362 | 0.008 | 0 | 0 | 0.0051 | 3.0106
| 0.832 | 0 | 78.865 | 14.051 | 0.676 | 6.113 | 0.619 | 0.097 | 0 | 0 | 0 | 101.253 | 0.0267 | 0 | 1.7256 | 0.9454 | 0.0461 | 0.2224 | 0.0375 | 0.0068 | 0 | 0 | 0 | 3.0105
| 0.246 | 0.006 | 12.497 | 12.556 | 7.579 | 65.396 | 0.843 | 0 | 0 | 0.008 | 0.181 | 99.312 | 0.0058 | 0.0005 | 0.202 | 0.6241 | 0.3815 | 1.7572 | 0.0377 | 0 | 0 | 0.0005 | 0.0028 | 3.0121
| 0.223 | 0 | 13.909 | 10.368 | 9.574 | 63.866 | 0.899 | 0.008 | 0 | 0.001 | 1.248 | 100.096 | 0.0053 | 0 | 0.2249 | 0.5155 | 0.4821 | 1.7164 | 0.0402 | 0.0004 | 0 | 0.0001 | 0.0192 | 3.0041
| 0.529 | 0.008 | 12.826 | 11.84 | 8.159 | 63.791 | 1.357 | 0 | 0 | 0 | 0.171 | 98.681 | 0.0126 | 0.0007 | 0.2088 | 0.5927 | 0.4137 | 1.7262 | 0.0611 | 0 | 0 | 0 | 0.0026 | 3.0184
| 0.293 | 0 | 11.37 | 12.497 | 7.34 | 66.89 | 0.959 | 0 | 0 | 0.023 | 0.943 | 100.315 | 0.0068 | 0 | 0.1811 | 0.6122 | 0.3641 | 1.7713 | 0.0423 | 0 | 0 | 0.0015 | 0.0143 | 2.9936
| 0.277 | 0 | 42.769 | 11.647 | 6.017 | 38.434 | 0.636 | 0.036 | 0 | 0.006 | 0.335 | 100.157 | 0.0075 | 0 | 0.7855 | 0.6578 | 0.3442 | 1.1734 | 0.0323 | 0.0021 | 0 | 0.0004 | 0.0059 | 3.0091
| 0.169 | 0.003 | 14.522 | 12.473 | 7.704 | 64.717 | 0.564 | 0.002 | 0 | 0 | 0.819 | 100.973 | 0.004 | 0.0003 | 0.2332 | 0.616 | 0.3854 | 1.7278 | 0.0251 | 0.0001 | 0 | 0 | 0.0125 | 3.0044
| 0.365 | 0 | 15.815 | 12.404 | 7.527 | 61.517 | 0.915 | 0 | 0 | 0.03 | 0.249 | 98.822 | 0.0088 | 0 | 0.2609 | 0.6292 | 0.3867 | 1.6868 | 0.0418 | 0 | 0 | 0.002 | 0.0039 | 3.0201
| 0.328 | 0 | 40.797 | 11.451 | 6.337 | 39.768 | 0.972 | 0.069 | 0 | 0.019 | 0.163 | 99.904 | 0.0088 | 0 | 0.743 | 0.6413 | 0.3595 | 1.2041 | 0.049 | 0.004 | 0 | 0.0014 | 0.0028 | 3.0139
| 0.303 | 0.006 | 11.524 | 12.886 | 7.169 | 66.145 | 0.941 | 0.028 | 0 | 0 | 0.271 | 99.273 | 0.0072 | 0.0005 | 0.1855 | 0.6379 | 0.3595 | 1.7702 | 0.0419 | 0.0014 | 0 | 0 | 0.0042 | 3.0083
| 0.37 | 0.01 | 12.793 | 12.498 | 7.478 | 65.489 | 0.825 | 0 | 0 | 0.012 | 0.21 | 99.685 | 0.0088 | 0.0009 | 0.2062 | 0.6195 | 0.3754 | 1.7549 | 0.0368 | 0 | 0 | 0.0007 | 0.0032 | 3.0064
| 0.212 | 0.005 | 11.025 | 12.696 | 7.624 | 66.109 | 0.778 | 0 | 0 | 0.001 | 0.251 | 98.701 | 0.005 | 0.0005 | 0.1784 | 0.6318 | 0.3843 | 1.7784 | 0.0348 | 0 | 0 | 0.0001 | 0.0039 | 3.0172
4-9
| 0.248 | 0.042 | 54.549 | 11.055 | 4.962 | 28.222 | 0.288 | 0.053 | 0 | 0.018 | 0 | 99.437 | 0.0071 | 0.0045 | 1.0696 | 0.6666 | 0.3031 | 0.92 | 0.0156 | 0.0033 | 0 | 0.0014 | 0 | 2.9912
| 0.209 | 0 | 35.761 | 8.695 | 9.039 | 44.911 | 0.262 | 0.023 | 0 | 0.01 | 0.392 | 99.302 | 0.0055 | 0 | 0.6419 | 0.4799 | 0.5053 | 1.3401 | 0.013 | 0.0013 | 0 | 0.0007 | 0.0067 | 2.9944
| 0.569 | 0.001 | 60.425 | 9.934 | 5.437 | 21.421 | 1.22 | 0.02 | 0 | 0.007 | 0 | 99.034 | 0.0169 | 0.0001 | 1.2244 | 0.619 | 0.3431 | 0.7216 | 0.0684 | 0.0013 | 0 | 0.0005 | 0 | 2.9953
| 0.112 | 0 | 38.992 | 7.446 | 9.741 | 41.778 | 0.218 | 0.037 | 0 | 0 | 0.597 | 98.921 | 0.003 | 0 | 0.7138 | 0.4192 | 0.5554 | 1.2714 | 0.011 | 0.0022 | 0 | 0 | 0.0104 | 2.9864
| 0.207 | 0 | 29.573 | 9.857 | 8.543 | 50.383 | 0.391 | 0 | 0 | 0 | 0.14 | 99.094 | 0.0053 | 0 | 0.5167 | 0.5296 | 0.4649 | 1.4634 | 0.0189 | 0 | 0 | 0 | 0.0023 | 3.0011
| 0.515 | 0 | 60.51 | 9.432 | 6.379 | 21.995 | 0.99 | 0.003 | 0 | 0 | 0.202 | 100.026 | 0.0151 | 0 | 1.2137 | 0.5818 | 0.3985 | 0.7334 | 0.0549 | 0.0002 | 0 | 0 | 0.0039 | 3.0015
| 0.037 | 0.03 | 45.344 | 11.616 | 5.231 | 36.761 | 0.22 | 0.031 | 0 | 0.009 | 0 | 99.279 | 0.001 | 0.0031 | 0.8507 | 0.6701 | 0.3057 | 1.1465 | 0.0114 | 0.0019 | 0 | 0.0006 | 0 | 2.991
| 0.15 | 0 | 37.533 | 10.662 | 6.652 | 44.147 | 0.192 | 0.033 | 0 | 0 | 0.058 | 99.427 | 0.004 | 0 | 0.677 | 0.5914 | 0.3737 | 1.3238 | 0.0096 | 0.0019 | 0 | 0 | 0.001 | 2.9824
| 0.182 | 0 | 39.187 | 7.671 | 9.653 | 42.786 | 0.135 | 0.04 | 0 | 0.024 | 0.556 | 100.234 | 0.0048 | 0 | 0.7069 | 0.4256 | 0.5424 | 1.2831 | 0.0067 | 0.0023 | 0 | 0.0017 | 0.0096 | 2.9831
| 0.229 | 0 | 32.06 | 9.377 | 8.175 | 48.312 | 0.295 | 0.028 | 0 | 0 | 0.468 | 98.944 | 0.0059 | 0 | 0.5674 | 0.5103 | 0.4506 | 1.4215 | 0.0144 | 0.0016 | 0 | 0 | 0.0079 | 2.9796
| 0.254 | 0 | 32.07 | 9.424 | 8.277 | 48.613 | 0.365 | 0.037 | 0 | 0.007 | 0 | 99.047 | 0.0066 | 0 | 0.566 | 0.5115 | 0.455 | 1.4264 | 0.0178 | 0.0021 | 0 | 0.0005 | 0 | 2.9859
| 0.52 | 0 | 55.685 | 9.482 | 6.273 | 25.938 | 1.096 | 0.03 | 0 | 0 | 0.182 | 99.206 | 0.015 | 0 | 1.0992 | 0.5756 | 0.3856 | 0.8512 | 0.0598 | 0.0019 | 0 | 0 | 0.0034 | 2.9917
| 0.634 | 0.074 | 53.52 | 10.733 | 4.677 | 28.665 | 0.997 | 0.03 | 0 | 0.002 | 0 | 99.332 | 0.0181 | 0.0079 | 1.0411 | 0.6421 | 0.2834 | 0.927 | 0.0536 | 0.0019 | 0 | 0.0002 | 0 | 2.9753
| 0.504 | 0 | 44.269 | 10.829 | 5.854 | 37.301 | 0.763 | 0.03 | 0 | 0 | 0 | 99.55 | 0.0137 | 0 | 0.8221 | 0.6185 | 0.3386 | 1.1516 | 0.0392 | 0.0018 | 0 | 0 | 0 | 2.9855
4-3
| 0.196 | 0 | 57.283 | 9.352 | 6.406 | 25.292 | 0.627 | 0 | 0 | 0 | 0 | 99.156 | 0.0057 | 0 | 1.1416 | 0.5731 | 0.3976 | 0.8379 | 0.0346 | 0 | 0 | 0 | 0 | 2.9905
| 0.244 | 0 | 52.674 | 9.811 | 6.095 | 27.9 | 0.854 | 0 | 0 | 0.004 | 1.276 | 98.858 | 0.007 | 0 | 1.0332 | 0.5918 | 0.3723 | 0.9097 | 0.0463 | 0 | 0 | 0.0003 | 0.0239 | 2.9845
| 0.462 | 0 | 58.528 | 10.491 | 5.143 | 23.811 | 0.935 | 0.058 | 0 | 0.006 | 0 | 99.434 | 0.0135 | 0 | 1.169 | 0.6444 | 0.3199 | 0.7906 | 0.0517 | 0.0037 | 0 | 0.0005 | 0 | 2.9933
| 0.706 | 0 | 37.033 | 11.042 | 6.117 | 43.685 | 0.201 | 0 | 0 | 0.006 | 0 | 98.79 | 0.0188 | 0 | 0.6726 | 0.6167 | 0.346 | 1.319 | 0.0101 | 0 | 0 | 0.0004 | 0 | 2.9836
10-4
| 0.736 | 0.369 | 20.149 | 14.352 | 4.367 | 56.5 | 1.927 | 0.044 | 0 | 0 | 0.936 | 99.38 | 0.018 | 0.0337 | 0.3352 | 0.7342 | 0.2263 | 1.5626 | 0.0886 | 0.0023 | 0 | 0 | 0.0148 | 3.0157
| 0.659 | 0.371 | 20.774 | 14.464 | 4.505 | 56.453 | 1.869 | 0.059 | 0 | 0 | 1.32 | 100.474 | 0.016 | 0.0336 | 0.343 | 0.7343 | 0.2317 | 1.5494 | 0.0853 | 0.0031 | 0 | 0 | 0.0208 | 3.0172
| 0.604 | 0.339 | 20.701 | 14.183 | 4.482 | 56.141 | 1.742 | 0.025 | 0 | 0.002 | 1.343 | 99.562 | 0.0148 | 0.031 | 0.3451 | 0.7272 | 0.2327 | 1.556 | 0.0803 | 0.0013 | 0 | 0.0001 | 0.0213 | 3.0098
| 0.6 | 0.33 | 20.194 | 14.344 | 4.802 | 56.549 | 1.874 | 0.033 | 0 | 0.002 | 0.957 | 99.685 | 0.0146 | 0.03 | 0.3353 | 0.7323 | 0.2483 | 1.5607 | 0.086 | 0.0017 | 0 | 0.0001 | 0.0151 | 3.0241
| 0.66 | 0.403 | 20.122 | 14.29 | 4.382 | 57.374 | 1.914 | 0.042 | 0 | 0 | 1.444 | 100.631 | 0.0159 | 0.0363 | 0.3304 | 0.7216 | 0.2241 | 1.5661 | 0.0869 | 0.0022 | 0 | 0 | 0.0226 | 3.0061
| 0.752 | 0.357 | 25.001 | 14.1 | 4.278 | 52.202 | 2.319 | 0.026 | 0 | 0 | 1.455 | 100.49 | 0.0185 | 0.0329 | 0.4197 | 0.7279 | 0.2237 | 1.4568 | 0.1076 | 0.0014 | 0 | 0 | 0.0233 | 3.0118
| 0.703 | 0.17 | 24.387 | 13.114 | 5.421 | 51.921 | 2.171 | 0.071 | 0 | 0.023 | 0.566 | 98.547 | 0.0176 | 0.0159 | 0.4169 | 0.6894 | 0.2886 | 1.4754 | 0.1026 | 0.0039 | 0 | 0.0016 | 0.0092 | 3.0211
| 0.746 | 0.317 | 22.691 | 14.145 | 4.329 | 53.845 | 2.288 | 0.05 | 0 | 0 | 1.156 | 99.567 | 0.0183 | 0.0291 | 0.3807 | 0.7298 | 0.2262 | 1.5019 | 0.1062 | 0.0027 | 0 | 0 | 0.0185 | 3.0134
| 1.099 | 0.388 | 45.49 | 12.626 | 4.018 | 34.557 | 2.217 | 0.064 | 0 | 0 | 0.264 | 100.723 | 0.0295 | 0.039 | 0.8338 | 0.7117 | 0.2294 | 1.0529 | 0.1124 | 0.0037 | 0 | 0 | 0.0046 | 3.017
| 0.877 | 0.441 | 28.927 | 13.99 | 4.45 | 48.178 | 2.046 | 0.031 | 0 | 0.02 | 0.985 | 99.945 | 0.0221 | 0.0416 | 0.4976 | 0.7401 | 0.2384 | 1.3778 | 0.0973 | 0.0017 | 0 | 0.0014 | 0.0161 | 3.0341
| 0.26 | 0.48 | 55.27 | 12.19 | 3.35 | 27.25 | 0.46 | 0.01 | 0 | 0.27 | 0 | 99.53 | 0.007464155 | 0.05152722 | 1.082301 | 0.7341027 | 0.2043222 | 0.8871023 | 0.02491982 | 0.0006274535 | 0 | 0.0208316 | 0 | 3.013198
| 0.75 | 0.27 | 19.49 | 15.13 | 4.24 | 56.99 | 1.99 | 0.05 | 0 | 0.03 | 0.98 | 99.92 | 0.01816571 | 0.02445362 | 0.3219987 | 0.7687337 | 0.2181828 | 1.565272 | 0.09095447 | 0.002646887 | 0 | 0.001952828 | 0.01543017 | 3.02779
| 0.81 | 0.28 | 18.96 | 15.24 | 4.1 | 56.7 | 2.1 | 0.05 | 0 | 0 | 1.1 | 99.33 | 0.01970381 | 0.02546897 | 0.3145971 | 0.7776712 | 0.211891 | 1.564041 | 0.09639719 | 0.002658334 | 0 | 0 | 0.01739448 | 3.029823
| 0.75 | 0.31 | 20.39 | 15.29 | 4.08 | 56.2 | 2.05 | 0.06 | 0 | 0.02 | 0.81 | 99.97 | 0.01821415 | 0.02815123 | 0.337766 | 0.7789344 | 0.2105093 | 1.547689 | 0.09394664 | 0.003184733 | 0 | 0.001305356 | 0.01278752 | 3.032489
| 0.9 | 0.12 | 18.36 | 14.5 | 5.01 | 56.79 | 2.38 | 0.05 | 0 | 0 | 1.13 | 99.24 | 0.02186565 | 0.01090157 | 0.3042591 | 0.7389816 | 0.2585955 | 1.564558 | 0.109113 | 0.002654997 | 0 | 0 | 0.01784645 | 3.028776
| 0.96 | 0.26 | 22.84 | 14.78 | 4.2 | 52.95 | 2.34 | 0.05 | 0 | 0 | 0.89 | 99.27 | 0.02374208 | 0.02404413 | 0.3852962 | 0.7667747 | 0.2206786 | 1.484955 | 0.1092052 | 0.002702662 | 0 | 0 | 0.0143084 | 3.031707
| 0.93 | 0.3 | 22.49 | 15.04 | 4.17 | 53.24 | 2.01 | 0.05 | 0 | 0.02 | 0.91 | 99.15 | 0.02303396 | 0.02778401 | 0.3799498 | 0.7814104 | 0.2194245 | 1.495283 | 0.09394235 | 0.002706636 | 0 | 0.001331273 | 0.01465145 | 3.039518
| 0.76 | 0.05 | 26.3 | 12.97 | 6.36 | 50.09 | 3.18 | 0.09 | 0 | 0 | 0.27 | 100.06 | 0.01883529 | 0.004633583 | 0.4445961 | 0.6742867 | 0.3348724 | 1.407699 | 0.1487187 | 0.00487501 | 0 | 0 | 0.004349868 | 3.042866
| 0.87 | 0.28 | 26.07 | 14.67 | 4.28 | 49.65 | 2.07 | 0.04 | 0 | 0.04 | 0.84 | 98.82 | 0.02197412 | 0.02644468 | 0.4491427 | 0.7772632 | 0.2296674 | 1.422038 | 0.09866028 | 0.002208139 | 0 | 0.002715212 | 0.01379193 | 3.043906
| 0.8 | 0.2 | 30.65 | 14.47 | 4.07 | 46.05 | 2.41 | 0.05 | 0 | 0.01 | 0.62 | 99.33 | 0.02045529 | 0.01912202 | 0.5345611 | 0.7761221 | 0.2210923 | 1.335197 | 0.116282 | 0.002794216 | 0 | 0.0006871749 | 0.01030531 | 3.036618
| 0.71 | 0.28 | 19.79 | 15.33 | 4.18 | 57.22 | 1.91 | 0.05 | 0 | 0.03 | 1.11 | 100.61 | 0.01710266 | 0.02522037 | 0.3251638 | 0.774628 | 0.2139169 | 1.562978 | 0.08681973 | 0.002632385 | 0 | 0.001942129 | 0.01738128 | 3.027786
| 0.7 | 0.33 | 21.61 | 14.93 | 4.25 | 56.08 | 2.06 | 0.05 | 0 | 0 | 1.16 | 101.18 | 0.01686642 | 0.0297322 | 0.3551655 | 0.7546239 | 0.2175591 | 1.532261 | 0.09366384 | 0.002633111 | 0 | 0 | 0.01816923 | 3.020675
| 1.04 | 0.33 | 23.3 | 14.7 | 4.17 | 53.28 | 2.25 | 0.04 | 0 | 0 | 1.06 | 100.16 | 0.02552393 | 0.03028422 | 0.3900509 | 0.7567935 | 0.2174272 | 1.482786 | 0.1042021 | 0.002145599 | 0 | 0 | 0.01691117 | 3.026124
J-5
| 0.348 | 0 | 20.57 | 10.137 | 9.26 | 58.059 | 0.593 | 0 | 0 | 0 | 0 | 98.967 | 0.0086 | 0 | 0.3457 | 0.5239 | 0.4847 | 1.622 | 0.0276 | 0 | 0 | 0 | 0 | 3.0125
| 0.258 | 0 | 28.548 | 8.909 | 9.988 | 52.179 | 0.43 | 0 | 0 | 0.016 | 0.942 | 101.27 | 0.0064 | 0 | 0.4858 | 0.4661 | 0.5293 | 1.476 | 0.0202 | 0 | 0 | 0.0011 | 0.0153 | 3.0002
| 1.103 | 0 | 37.278 | 10.473 | 7.501 | 42.721 | 0.522 | 0 | 0 | 0.001 | 1.241 | 100.84 | 0.0289 | 0 | 0.6657 | 0.5751 | 0.4172 | 1.2683 | 0.0258 | 0 | 0 | 0.0001 | 0.0211 | 3.0022
| 0.459 | 0 | 45.467 | 10.559 | 7.001 | 37.336 | 0.242 | 0.051 | 0 | 0.002 | 0 | 101.117 | 0.0124 | 0 | 0.8367 | 0.5975 | 0.4013 | 1.1422 | 0.0123 | 0.003 | 0 | 0.0001 | 0 | 3.0055
| 0.179 | 0 | 26.338 | 9.149 | 9.582 | 53.245 | 0.31 | 0 | 0 | 0.045 | 0.934 | 99.782 | 0.0045 | 0 | 0.4513 | 0.482 | 0.5114 | 1.5165 | 0.0147 | 0 | 0 | 0.003 | 0.0153 | 2.9987
| 1.585 | 0 | 59.727 | 9.319 | 6.702 | 23.11 | 0.482 | 0.075 | 0 | 0 | 0.339 | 101.339 | 0.0459 | 0 | 1.1806 | 0.5665 | 0.4126 | 0.7594 | 0.0263 | 0.0047 | 0 | 0 | 0.0064 | 3.0024
| 0.015 | 0 | 20.378 | 5.157 | 14.737 | 59.911 | 0.47 | 0.017 | 0 | 0 | 0.581 | 101.266 | 0.0004 | 0 | 0.334 | 0.2599 | 0.7523 | 1.6324 | 0.0213 | 0.0009 | 0 | 0 | 0.0091 | 3.0103
| 0.3 | 0 | 23.329 | 9.515 | 9.41 | 57.226 | 0.509 | 0 | 0 | 0.011 | 1.147 | 101.447 | 0.0073 | 0 | 0.387 | 0.4853 | 0.4861 | 1.5779 | 0.0233 | 0 | 0 | 0.0007 | 0.0181 | 2.9857
| 0.218 | 0 | 25.313 | 11.091 | 8.074 | 55.128 | 0.444 | 0.033 | 0 | 0.02 | 0.766 | 101.087 | 0.0054 | 0 | 0.4252 | 0.573 | 0.4224 | 1.5395 | 0.0206 | 0.0018 | 0 | 0.0013 | 0.0123 | 3.0015
| 0.52 | 0 | 15.82 | 11.45 | 8.23 | 61.4 | 0.67 | 0 | 0 | 0.01 | 0.67 | 98.78 | 0.01260877 | 0 | 0.2616538 | 0.5823991 | 0.4239677 | 1.688254 | 0.0306566 | 0 | 0 | 0.0006516598 | 0.01056082 | 3.010752
| 0.48 | 0 | 53.57 | 9.75 | 7.15 | 28.86 | 0.25 | 0.01 | 0 | 0.02 | 0.1 | 100.19 | 0.01364963 | 0 | 1.039088 | 0.5816077 | 0.4319657 | 0.9306277 | 0.01341527 | 0.0006215184 | 0 | 0.001528485 | 0.001848559 | 3.014353
| 0.4 | 0 | 17.41 | 10.64 | 8.73 | 61.24 | 0.57 | 0.01 | 0 | 0.01 | 0.74 | 99.74 | 0.009653302 | 0 | 0.2865932 | 0.5386459 | 0.4476037 | 1.675911 | 0.02595796 | 0.0005274608 | 0 | 0.0006485858 | 0.01160917 | 2.99715
| 0.2 | 0 | 29.88 | 8.03 | 10.37 | 49.41 | 0.32 | 0 | 0 | 0 | 0.3 | 98.52 | 0.005170294 | 0 | 0.5268864 | 0.4354583 | 0.5695443 | 1.448438 | 0.01561044 | 0 | 0 | 0 | 0.005041503 | 3.006149
| 0.22 | 0 | 15.75 | 12.73 | 7.2 | 63.41 | 0.41 | 0 | 0 | 0.02 | 0.46 | 100.22 | 0.005247289 | 0 | 0.2562383 | 0.6369223 | 0.3648449 | 1.715023 | 0.01845338 | 0 | 0 | 0.001282017 | 0.007132202 | 3.005143
| 0.49 | 0.01 | 14.15 | 12.71 | 7.32 | 63.1 | 0.75 | 0 | 0 | 0.01 | 0.94 | 99.49 | 0.01171623 | 0.0008940872 | 0.2307806 | 0.6375042 | 0.3718487 | 1.710886 | 0.03384019 | 0 | 0 | 0.0006426037 | 0.01461077 | 3.012723
| 0.33 | 0.01 | 17.81 | 12.22 | 7.51 | 60.21 | 0.54 | 0.02 | 0 | 0.01 | 0.5 | 99.14 | 0.008033983 | 0.0009103431 | 0.295755 | 0.624071 | 0.3884368 | 1.662208 | 0.02480793 | 0.001064195 | 0 | 0.0006542873 | 0.007912988 | 3.013855
| 0.33 | 0.01 | 17.79 | 11.3 | 8.21 | 60.47 | 0.51 | 0.01 | 0 | 0 | 0.26 | 98.89 | 0.008046412 | 0.0009117514 | 0.2958799 | 0.5779797 | 0.4252996 | 1.671969 | 0.02346596 | 0.0005329207 | 0 | 0 | 0.00412112 | 3.008206
| 0.29 | 0 | 16.24 | 12.93 | 7.25 | 61.32 | 0.59 | 0.02 | 0 | 0.01 | 0.64 | 99.29 | 0.007010365 | 0 | 0.267781 | 0.6556724 | 0.3723438 | 1.680911 | 0.02691376 | 0.001056688 | 0 | 0.000649672 | 0.01005718 | 3.022396
| 0.27 | 0.01 | 18.92 | 12.32 | 7.36 | 59.08 | 0.44 | 0 | 0 | 0.01 | 0.79 | 99.19 | 0.006611269 | 0.0009156073 | 0.3160046 | 0.6328162 | 0.3828797 | 1.640444 | 0.02033076 | 0 | 0 | 0.0006580708 | 0.01257482 | 3.013235
B-2
| 0.314 | 0.065 | 24.486 | 14.519 | 4.598 | 53.915 | 1.038 | 0.002 | 0 | 0.001 | 0.508 | 99.446 | 0.0078 | 0.006 | 0.4165 | 0.7595 | 0.2436 | 1.5246 | 0.0488 | 0.0001 | 0 | 0 | 0.0082 | 3.0151
| 0.196 | 0 | 55.397 | 10.7 | 6.167 | 27.459 | 0.327 | 0.086 | 0 | 0.008 | 0.209 | 100.549 | 0.0056 | 0 | 1.0786 | 0.6407 | 0.374 | 0.8888 | 0.0176 | 0.0054 | 0 | 0.0006 | 0.0039 | 3.0152
| 96.564 | 0.112 | 1.779 | 0.961 | 3.809 | 1.885 | 0.328 | 0 | 0 | 0.531 | 0.22 | 106.189 | 2.6933 | 0.0116 | 0.0338 | 0.0562 | 0.2257 | 0.0596 | 0.0173 | 0 | 0 | 0.0398 | 0.004 | 3.1413
| 14.085 | 0.05 | 67.884 | 8.997 | 3.546 | 5.165 | 0.185 | 0.038 | 0 | 0.069 | 0.284 | 100.303 | 0.4526 | 0.006 | 1.4878 | 0.6064 | 0.2421 | 0.1882 | 0.0112 | 0.0027 | 0 | 0.0059 | 0.0059 | 3.0088
| 0.087 | 0.034 | 61.298 | 11.411 | 5.116 | 24.008 | 0.324 | 0.076 | 0 | 0 | 0.179 | 102.533 | 0.0025 | 0.0036 | 1.1974 | 0.6855 | 0.3112 | 0.7796 | 0.0175 | 0.0047 | 0 | 0 | 0.0033 | 3.0053
| 0.228 | 0.065 | 25.543 | 12.731 | 6.399 | 55.511 | 0.698 | 0.005 | 0 | 0 | 0.179 | 101.359 | 0.0056 | 0.0059 | 0.4268 | 0.6542 | 0.333 | 1.542 | 0.0323 | 0.0003 | 0 | 0 | 0.0029 | 3.003
| 0.445 | 0 | 24.79 | 11.602 | 7.268 | 55.294 | 1.159 | 0.013 | 0 | 0.002 | 0 | 100.573 | 0.0109 | 0 | 0.4156 | 0.5982 | 0.3795 | 1.5411 | 0.0537 | 0.0007 | 0 | 0.0002 | 0 | 2.9999
| 0.24 | 0.01 | 27.36 | 10.86 | 9.58 | 49.99 | 0.35 | 0 | 0 | 0 | 0.17 | 98.55 | 0.006162343 | 0.000960114 | 0.4791835 | 0.5849386 | 0.5225931 | 1.455518 | 0.01695831 | 0 | 0 | 0 | 0.002837508 | 3.069152
| 0.57 | 0.04 | 23.75 | 16.18 | 5.5 | 52.38 | 1.16 | 0.01 | 0 | 0 | 0.29 | 99.88 | 0.01419768 | 0.003725551 | 0.4035126 | 0.8454087 | 0.2910506 | 1.479475 | 0.05452305 | 0.0005443981 | 0 | 0 | 0.004695631 | 3.097134
| 0.29 | 0 | 24.89 | 10.82 | 9.75 | 52.78 | 0.3 | 0.02 | 0 | 0.01 | 0.28 | 99.14 | 0.007316061 | 0 | 0.4283072 | 0.5726014 | 0.5225736 | 1.509901 | 0.01428172 | 0.001102767 | 0 | 0.0006780018 | 0.004591884 | 3.061354
| 0.24 | 0.04 | 22.02 | 15.12 | 6.25 | 54.42 | 0.62 | 0 | 0 | 0.02 | 0.3 | 99.03 | 0.005989271 | 0.003732595 | 0.3748273 | 0.7915171 | 0.3313647 | 1.540002 | 0.02919673 | 0 | 0 | 0.001341357 | 0.004866733 | 3.082837
| 0.89 | 0.06 | 24.98 | 15.93 | 5.18 | 50.82 | 1.89 | 0.02 | 0 | 0 | 0.43 | 100.21 | 0.02214565 | 0.005582616 | 0.4239767 | 0.8314956 | 0.2738367 | 1.433946 | 0.0887442 | 0.001087684 | 0 | 0 | 0.006955372 | 3.087771
W-3
| 0.046 | 0 | 62.487 | 5.554 | 10.415 | 20.188 | 0.101 | 0.068 | 0 | 0.018 | 0.62 | 99.497 | 0.0014 | 0 | 1.2818 | 0.3504 | 0.6654 | 0.6884 | 0.0057 | 0.0045 | 0 | 0.0015 | 0.0121 | 3.0112
| 0.288 | 0 | 59.26 | 1.459 | 14.872 | 23.886 | 0.129 | 0.022 | 0 | 0.014 | 0.557 | 100.487 | 0.0084 | 0 | 1.1792 | 0.0893 | 0.9217 | 0.7901 | 0.0071 | 0.0014 | 0 | 0.0011 | 0.0106 | 3.0089
| 0.242 | 0 | 51.363 | 1.304 | 15.821 | 31.616 | 0.077 | 0.055 | 0 | 0.01 | 0.736 | 101.224 | 0.0067 | 0 | 0.9733 | 0.076 | 0.9337 | 0.996 | 0.004 | 0.0033 | 0 | 0.0007 | 0.0133 | 3.007
| 0.479 | 0 | 57.744 | 1.707 | 14.975 | 25.924 | 0.113 | 0.054 | 0 | 0.062 | 0.18 | 101.238 | 0.0137 | 0 | 1.1284 | 0.1026 | 0.9114 | 0.8422 | 0.0061 | 0.0034 | 0 | 0.0048 | 0.0033 | 3.0159
| 0.498 | 0 | 64.038 | 1.604 | 13.809 | 18.716 | 0.184 | 0.073 | 0 | 0.141 | 0.224 | 99.287 | 0.0151 | 0 | 1.3256 | 0.1021 | 0.8903 | 0.6441 | 0.0105 | 0.0048 | 0 | 0.0115 | 0.0044 | 3.0084
| 0.355 | 0 | 61.182 | 1.182 | 15.149 | 22.759 | 0.089 | 0.057 | 0 | 0.024 | 0.16 | 100.957 | 0.0104 | 0 | 1.2207 | 0.0725 | 0.9414 | 0.7549 | 0.0049 | 0.0037 | 0 | 0.0019 | 0.003 | 3.0134
| 0.444 | 0 | 63.275 | 1.163 | 14.968 | 20.522 | 0.128 | 0.07 | 0 | 0.017 | 0 | 100.587 | 0.0132 | 0 | 1.2822 | 0.0725 | 0.9447 | 0.6913 | 0.0072 | 0.0045 | 0 | 0.0014 | 0 | 3.017
| 0.635 | 0 | 58.615 | 1.056 | 15.088 | 23.972 | 0.15 | 0.058 | 0 | 0.031 | 0 | 99.605 | 0.0186 | 0 | 1.1743 | 0.065 | 0.9414 | 0.7983 | 0.0083 | 0.0037 | 0 | 0.0025 | 0 | 3.0121
| 0.321 | 0 | 62.711 | 4.919 | 11.049 | 21.395 | 0.067 | 0.064 | 0 | 0.004 | 0 | 100.53 | 0.0095 | 0 | 1.2674 | 0.3057 | 0.6955 | 0.7188 | 0.0037 | 0.0042 | 0 | 0.0004 | 0 | 3.0052
| 0.026 | 0 | 58.647 | 5.759 | 10.815 | 25.543 | 0.085 | 0.021 | 0 | 0.02 | 0.435 | 101.351 | 0.0008 | 0 | 1.1495 | 0.3471 | 0.6602 | 0.8322 | 0.0046 | 0.0013 | 0 | 0.0015 | 0.0081 | 3.0053
| 0.221 | 0 | 60.612 | 1.189 | 15.072 | 22.207 | 0.139 | 0.074 | 0 | 0.038 | 0.47 | 100.022 | 0.0065 | 0 | 1.2217 | 0.0737 | 0.9462 | 0.7441 | 0.0078 | 0.0048 | 0 | 0.003 | 0.009 | 3.0168
| 0.263 | 0 | 53.168 | 1.1 | 15.802 | 29.992 | 0.083 | 0.031 | 0 | 0.028 | 0.466 | 100.933 | 0.0074 | 0 | 1.0192 | 0.0649 | 0.9435 | 0.9558 | 0.0044 | 0.0019 | 0 | 0.0021 | 0.0085 | 3.0077
| 0.066 | 0 | 62.332 | 2.224 | 12.957 | 20.896 | 0.167 | 0.056 | 0 | 0.147 | 0.944 | 99.789 | 0.002 | 0 | 1.2698 | 0.1393 | 0.8221 | 0.7076 | 0.0094 | 0.0037 | 0 | 0.0118 | 0.0183 | 2.984
| 0.475 | 0 | 58.289 | 1.136 | 15.557 | 25.403 | 0.093 | 0.076 | 0 | 0.045 | 0.293 | 101.367 | 0.0136 | 0 | 1.141 | 0.0684 | 0.9484 | 0.8266 | 0.005 | 0.0048 | 0 | 0.0035 | 0.0055 | 3.0168
| 0.147 | 0 | 56.598 | 1.125 | 15.71 | 26.232 | 0.055 | 0.076 | 0 | 0.012 | 0 | 99.955 | 0.0042 | 0 | 1.1169 | 0.0683 | 0.9656 | 0.8605 | 0.003 | 0.0048 | 0 | 0.001 | 0 | 3.0243
| 0.178 | 0 | 56.095 | 1.054 | 15.639 | 26.796 | 0.116 | 0.054 | 0 | 0.035 | 0.416 | 100.383 | 0.0051 | 0 | 1.0988 | 0.0635 | 0.9541 | 0.8726 | 0.0063 | 0.0034 | 0 | 0.0027 | 0.0078 | 3.0143
| 0.053 | 0 | 59.413 | 7.824 | 8.643 | 24.245 | 0.166 | 0.069 | 0 | 0 | 0.236 | 100.649 | 0.0015 | 0 | 1.179 | 0.4775 | 0.5342 | 0.7998 | 0.0091 | 0.0044 | 0 | 0 | 0.0045 | 3.01
| 0.291 | 0 | 52.076 | 1.146 | 15.869 | 30.737 | 0.088 | 0.068 | 0 | 0.024 | 0.676 | 100.975 | 0.0081 | 0 | 0.9933 | 0.0672 | 0.9427 | 0.9746 | 0.0046 | 0.0042 | 0 | 0.0018 | 0.0123 | 3.0088
| 0.025 | 0 | 57.783 | 3.472 | 13.167 | 26.074 | 0.152 | 0.011 | 0 | 0.03 | 0.198 | 100.912 | 0.0007 | 0 | 1.1324 | 0.2093 | 0.8037 | 0.8495 | 0.0082 | 0.0007 | 0 | 0.0023 | 0.0037 | 3.0105
| 0.267 | 0 | 61.657 | 1.156 | 14.94 | 21.654 | 0.158 | 0.021 | 0 | 0.034 | 0.842 | 100.729 | 0.0079 | 0 | 1.2392 | 0.0715 | 0.9353 | 0.7235 | 0.0088 | 0.0013 | 0 | 0.0027 | 0.0161 | 3.0063
| 0.54 | 0 | 57.733 | 1.12 | 15.308 | 25.875 | 0.093 | 0.072 | 0 | 0.016 | 0 | 100.757 | 0.0155 | 0 | 1.1339 | 0.0676 | 0.9364 | 0.8448 | 0.0051 | 0.0045 | 0 | 0.0012 | 0 | 3.009
| 0.145 | 0 | 58.324 | 1.123 | 15.262 | 24.074 | 0.092 | 0.046 | 0 | 0.024 | 0.78 | 99.87 | 0.0042 | 0 | 1.1652 | 0.069 | 0.9496 | 0.7995 | 0.0051 | 0.003 | 0 | 0.0019 | 0.0148 | 3.0123
| 0.021 | 0 | 54.275 | 1.147 | 15.99 | 28.828 | 0.186 | 0.056 | 0 | 0.044 | 0.446 | 100.993 | 0.0006 | 0 | 1.045 | 0.0679 | 0.9589 | 0.9227 | 0.0099 | 0.0034 | 0 | 0.0033 | 0.0082 | 3.0199
| 0.01 | 0 | 62.531 | 4.99 | 10.909 | 22.075 | 0.1 | 0.049 | 0 | 0.001 | 0.627 | 101.292 | 0.0003 | 0 | 1.2506 | 0.3069 | 0.6795 | 0.7339 | 0.0055 | 0.0031 | 0 | 0.0001 | 0.012 | 2.9919
| 0.06 | 0 | 63.079 | 4.769 | 11.481 | 21.456 | 0.153 | 0.033 | 0 | 0.021 | 0 | 101.052 | 0.0018 | 0 | 1.2677 | 0.2947 | 0.7186 | 0.7168 | 0.0085 | 0.0021 | 0 | 0.0017 | 0 | 3.0119
| 0.058 | 0 | 63.088 | 7.512 | 8.696 | 20.833 | 0.206 | 0.064 | 0 | 0 | 0.187 | 100.644 | 0.0017 | 0 | 1.2761 | 0.4673 | 0.5478 | 0.7005 | 0.0115 | 0.0041 | 0 | 0 | 0.0036 | 3.0126
| 0 | 0 | 61.568 | 5.217 | 11.208 | 22.513 | 0.091 | 0.078 | 0 | 0.022 | 0 | 100.697 | 0 | 0 | 1.2338 | 0.3215 | 0.6996 | 0.75 | 0.0051 | 0.005 | 0 | 0.0017 | 0 | 3.0167
| 0.132 | 0 | 58.676 | 1.632 | 15.065 | 24.509 | 0.167 | 0.055 | 0 | 0.029 | 0.744 | 101.009 | 0.0038 | 0 | 1.1569 | 0.0989 | 0.9252 | 0.8033 | 0.0091 | 0.0035 | 0 | 0.0023 | 0.014 | 3.017
| 0.413 | 0 | 56.048 | 0.986 | 15.619 | 27.39 | 0.114 | 0.036 | 0 | 0.001 | 0.719 | 101.326 | 0.0117 | 0 | 1.0858 | 0.0587 | 0.9425 | 0.8821 | 0.0061 | 0.0022 | 0 | 0.0001 | 0.0133 | 3.0025
| 0.193 | 0 | 58.332 | 1.26 | 15.264 | 25.117 | 0.15 | 0.079 | 0 | 0.025 | 0.405 | 100.825 | 0.0056 | 0 | 1.1488 | 0.0763 | 0.9363 | 0.8223 | 0.0081 | 0.005 | 0 | 0.002 | 0.0076 | 3.012
| 0.111 | 0 | 58.938 | 1.124 | 15.418 | 24.915 | 0.108 | 0.064 | 0 | 0.021 | 0 | 100.699 | 0.0032 | 0 | 1.1645 | 0.0683 | 0.9488 | 0.8183 | 0.0059 | 0.0041 | 0 | 0.0016 | 0 | 3.0147
| 0.104 | 0 | 51.841 | 1.09 | 15.782 | 30.066 | 0.085 | 0.054 | 0 | 0.003 | 0.352 | 99.377 | 0.003 | 0 | 1.0063 | 0.0651 | 0.9541 | 0.9702 | 0.0045 | 0.0033 | 0 | 0.0002 | 0.0065 | 3.0132
| 0.089 | 0 | 53.554 | 1.15 | 15.948 | 28.792 | 0.111 | 0.054 | 0 | 0.034 | 0 | 99.732 | 0.0025 | 0 | 1.0432 | 0.0689 | 0.9676 | 0.9324 | 0.006 | 0.0034 | 0 | 0.0026 | 0 | 3.0266
| 1.78 | 0 | 75.54 | 15.04 | 0.7 | 5.25 | 0.32 | 0.02 | 0 | 0 | 0 | 98.66 | 0.05882067 | 0 | 1.7027 | 1.042566 | 0.04914411 | 0.1967293 | 0.01995445 | 0.001444489 | 0 | 0 | 0 | 3.071359
| 0.64 | 0 | 76.93 | 15.09 | 0.78 | 5.25 | 0.23 | 0.02 | 0 | 0 | 0 | 98.94 | 0.02114604 | 0 | 1.733787 | 1.045885 | 0.05475289 | 0.1967017 | 0.01434025 | 0.001444286 | 0 | 0 | 0 | 3.068058
| 0.44 | 0 | 77.89 | 15.09 | 0.68 | 4.83 | 0.11 | 0.03 | 0 | 0 | 0.08 | 99.17 | 0.01457242 | 0 | 1.759591 | 1.048369 | 0.04784663 | 0.1813953 | 0.006874663 | 0.002171573 | 0 | 0 | 0.001722354 | 3.062543
| 0.73 | 0.01 | 78.76 | 14.87 | 0.67 | 3.75 | 0.19 | 0 | 0 | 0 | 0 | 98.99 | 0.0243647 | 0.001248034 | 1.793061 | 1.041106 | 0.04750907 | 0.1419284 | 0.01196662 | 0 | 0 | 0 | 0 | 3.061184
| 0.63 | 0 | 76.63 | 15.04 | 0.72 | 5.96 | 0.35 | 0.02 | 0 | 0 | 0 | 99.35 | 0.02062237 | 0 | 1.710992 | 1.032742 | 0.0500719 | 0.2212301 | 0.02161952 | 0.001430877 | 0 | 0 | 0 | 3.058709
| 0.79 | 0 | 78 | 15.11 | 0.67 | 4.19 | 0.13 | 0.01 | 0 | 0 | 0 | 98.9 | 0.02631696 | 0 | 1.77237 | 1.05589 | 0.0474184 | 0.1582787 | 0.008172064 | 0.0007280862 | 0 | 0 | 0 | 3.069174
| 1.93 | 0.01 | 75.86 | 14.73 | 0.7 | 4.93 | 0.43 | 0.03 | 0 | 0 | 0.02 | 98.63 | 0.06384338 | 0.001236935 | 1.71168 | 1.022132 | 0.0491949 | 0.1849291 | 0.0268415 | 0.002168973 | 0 | 0 | 0.0004300729 | 3.062457
| 1.94 | 0.01 | 75.39 | 14.92 | 0.77 | 5.92 | 0.44 | 0.02 | 0 | 0 | 0 | 99.41 | 0.06328849 | 0.001219863 | 1.677598 | 1.021028 | 0.05336754 | 0.2190002 | 0.02708666 | 0.001426025 | 0 | 0 | 0 | 3.064015
| 3.29 | 0.02 | 73.12 | 14.77 | 0.69 | 6.14 | 0.62 | 0.02 | 0 | 0 | 0 | 98.66 | 0.1075137 | 0.002443914 | 1.629878 | 1.012498 | 0.04790495 | 0.2275286 | 0.03823308 | 0.001428473 | 0 | 0 | 0 | 3.067429
| 0.77 | 0.01 | 77.61 | 15.07 | 0.84 | 5.21 | 0.25 | 0.01 | 0 | 0 | 0.26 | 100.02 | 0.02516708 | 0.001222166 | 1.730258 | 1.03324 | 0.05832904 | 0.1930988 | 0.0154192 | 0.0007143586 | 0 | 0 | 0.005524195 | 3.062973
| 0.97 | 0.01 | 77.62 | 15.13 | 0.57 | 5.46 | 0.41 | 0.03 | 0 | 0 | 0 | 100.19 | 0.0315595 | 0.001216597 | 1.722595 | 1.032626 | 0.03940005 | 0.2014424 | 0.02517225 | 0.00213331 | 0 | 0 | 0 | 3.056145
| 1.25 | 0.01 | 76.05 | 15.19 | 0.79 | 5.95 | 0.34 | 0.02 | 0 | 0 | 0 | 99.6 | 0.04076493 | 0.001219452 | 1.691714 | 1.039155 | 0.05473526 | 0.2200359 | 0.02092355 | 0.001425545 | 0 | 0 | 0 | 3.069974
A-2
| 0.151 | 0 | 31.223 | 12.505 | 6.183 | 48.642 | 0.444 | 0.009 | 0 | 0.012 | 0.059 | 99.228 | 0.0039 | 0 | 0.5493 | 0.6765 | 0.3388 | 1.4225 | 0.0216 | 0.0005 | 0 | 0.0008 | 0.001 | 3.0149
| 0.233 | 0 | 27.281 | 12.758 | 6.173 | 53.239 | 0.581 | 0 | 0 | 0.004 | 0.515 | 100.784 | 0.0058 | 0 | 0.4633 | 0.6662 | 0.3265 | 1.503 | 0.0273 | 0 | 0 | 0.0003 | 0.0083 | 3.0007
| 0.123 | 0 | 25.786 | 12.572 | 6.617 | 55.144 | 0.295 | 0 | 0 | 0.003 | 0.02 | 100.56 | 0.0031 | 0 | 0.4358 | 0.6535 | 0.3483 | 1.5495 | 0.0138 | 0 | 0 | 0.0002 | 0.0003 | 3.0045
| 0.177 | 0.011 | 13.486 | 13.24 | 6.92 | 66.625 | 0.447 | 0.028 | 0 | 0 | 0.02 | 100.954 | 0.0041 | 0.001 | 0.2151 | 0.6495 | 0.3438 | 1.7669 | 0.0197 | 0.0014 | 0 | 0 | 0.0003 | 3.0018
| 0.116 | 0.016 | 12.797 | 14.975 | 6.698 | 65.096 | 0.534 | 0 | 0 | 0.052 | 1.165 | 101.449 | 0.0027 | 0.0014 | 0.204 | 0.7341 | 0.3326 | 1.7252 | 0.0235 | 0 | 0 | 0.0033 | 0.0177 | 3.0445
| 0.159 | 0.002 | 22.057 | 13.436 | 6.44 | 58.598 | 0.481 | 0.001 | 0 | 0.009 | 0.01 | 101.193 | 0.0039 | 0.0002 | 0.3643 | 0.6824 | 0.3313 | 1.609 | 0.022 | 0 | 0 | 0.0006 | 0.0002 | 3.0139
| 0.265 | 0 | 21.353 | 13.395 | 6.339 | 58.217 | 0.55 | 0.014 | 0 | 0 | 0 | 100.133 | 0.0065 | 0 | 0.3557 | 0.6862 | 0.3289 | 1.6123 | 0.0253 | 0.0008 | 0 | 0 | 0 | 3.0157
| 0.25 | 0.019 | 14.793 | 13.729 | 6.52 | 64.672 | 1.002 | 0 | 0 | 0.009 | 0 | 100.994 | 0.0059 | 0.0016 | 0.2369 | 0.6761 | 0.3252 | 1.7216 | 0.0444 | 0 | 0 | 0.0006 | 0 | 3.0123
| 0.307 | 0.033 | 14.529 | 13.809 | 6.521 | 64.806 | 0.899 | 0.005 | 0 | 0.007 | 0.434 | 101.35 | 0.0072 | 0.0029 | 0.232 | 0.678 | 0.3243 | 1.7202 | 0.0397 | 0.0003 | 0 | 0.0004 | 0.0066 | 3.0116
| 0.168 | 0.015 | 13.672 | 13.454 | 6.864 | 65.224 | 0.652 | 0 | 0 | 0.002 | 0 | 100.051 | 0.004 | 0.0013 | 0.2204 | 0.667 | 0.3447 | 1.7479 | 0.0291 | 0 | 0 | 0.0002 | 0 | 3.0146
| 0.148 | 0.013 | 13.52 | 13.324 | 6.706 | 64.243 | 0.84 | 0.018 | 0 | 0 | 0.958 | 99.77 | 0.0035 | 0.0011 | 0.2189 | 0.6633 | 0.3381 | 1.7289 | 0.0376 | 0.0009 | 0 | 0 | 0.0148 | 3.0071
| 0.465 | 0 | 46.309 | 11.801 | 5.601 | 35.352 | 0.81 | 0.063 | 0 | 0.014 | 0 | 100.415 | 0.0127 | 0 | 0.8612 | 0.6749 | 0.3244 | 1.0929 | 0.0417 | 0.0038 | 0 | 0.001 | 0 | 3.0126
| 0.296 | 0.013 | 17.948 | 13.066 | 6.468 | 61.388 | 0.777 | 0.019 | 0 | 0 | 0.231 | 100.206 | 0.0071 | 0.0011 | 0.294 | 0.6581 | 0.3299 | 1.6716 | 0.0352 | 0.001 | 0 | 0 | 0.0036 | 3.0016
| 0.231 | 0.003 | 13.53 | 13.431 | 6.776 | 65.288 | 0.847 | 0 | 0 | 0 | 0.111 | 100.217 | 0.0054 | 0.0003 | 0.2175 | 0.6639 | 0.3392 | 1.7446 | 0.0377 | 0 | 0 | 0 | 0.0017 | 3.0103
| 0.278 | 0 | 53.731 | 11.694 | 5.547 | 29.162 | 0.82 | 0.043 | 0 | 0.004 | 0 | 101.279 | 0.0078 | 0 | 1.0256 | 0.6864 | 0.3298 | 0.9254 | 0.0433 | 0.0026 | 0 | 0.0003 | 0 | 3.0212
| 0.192 | 0.003 | 14.264 | 13.076 | 6.973 | 64.57 | 0.63 | 0 | 0 | 0 | 0.625 | 100.333 | 0.0045 | 0.0003 | 0.2302 | 0.6489 | 0.3505 | 1.7323 | 0.0281 | 0 | 0 | 0 | 0.0096 | 3.0044
| 0.117 | 0.026 | 14.187 | 12.953 | 7.232 | 65.164 | 0.605 | 0 | 0 | 0.012 | 0.595 | 100.891 | 0.0027 | 0.0022 | 0.2275 | 0.6386 | 0.3612 | 1.7369 | 0.0268 | 0 | 0 | 0.0008 | 0.0091 | 3.0058
| 0.121 | 0.001 | 14.268 | 12.735 | 7.096 | 65.013 | 0.577 | 0 | 0 | 0.005 | 0.665 | 100.481 | 0.0029 | 0.0001 | 0.2298 | 0.6306 | 0.3559 | 1.7404 | 0.0257 | 0 | 0 | 0.0003 | 0.0102 | 2.9959
| 0.12 | 0.007 | 14.149 | 13.002 | 7.164 | 66.136 | 0.552 | 0.006 | 0 | 0.058 | 0.303 | 101.497 | 0.0028 | 0.0007 | 0.2251 | 0.6362 | 0.355 | 1.7493 | 0.0243 | 0.0003 | 0 | 0.0037 | 0.0046 | 3.002
| 0.356 | 0 | 58.228 | 11.578 | 5.691 | 23.076 | 0.823 | 0.078 | 0 | 0.021 | 0.32 | 100.171 | 0.0104 | 0 | 1.1577 | 0.7079 | 0.3524 | 0.7627 | 0.0453 | 0.005 | 0 | 0.0017 | 0.0061 | 3.0492
| 0.133 | 0.042 | 28.691 | 13.064 | 6.032 | 52.062 | 0.445 | 0.021 | 0 | 0.056 | 0 | 100.546 | 0.0033 | 0.0039 | 0.4912 | 0.6878 | 0.3216 | 1.4817 | 0.0211 | 0.0012 | 0 | 0.0038 | 0 | 3.0156
| 0.191 | 0 | 25.763 | 13.177 | 6.272 | 54.975 | 0.599 | 0.028 | 0 | 0 | 0.337 | 101.342 | 0.0047 | 0 | 0.4319 | 0.6793 | 0.3275 | 1.5321 | 0.0278 | 0.0015 | 0 | 0 | 0.0054 | 3.0102
| 0.322 | 0 | 14.014 | 13.587 | 6.848 | 63.993 | 0.981 | 0 | 0 | 0.016 | 0.786 | 100.547 | 0.0076 | 0 | 0.2256 | 0.6725 | 0.3433 | 1.7122 | 0.0437 | 0 | 0 | 0.001 | 0.0121 | 3.018
| 0.264 | 0 | 14.318 | 13.585 | 6.34 | 63.78 | 0.994 | 0.018 | 0 | 0.009 | 0.423 | 99.731 | 0.0063 | 0 | 0.2322 | 0.6775 | 0.3202 | 1.7194 | 0.0446 | 0.001 | 0 | 0.0006 | 0.0065 | 3.0083
| 0.279 | 0 | 14.949 | 12.86 | 6.929 | 64.196 | 1.005 | 0.009 | 0 | 0 | 0.745 | 100.972 | 0.0066 | 0 | 0.2399 | 0.6347 | 0.3463 | 1.7128 | 0.0446 | 0.0005 | 0 | 0 | 0.0114 | 2.9968
X-1
| 0.022 | 0 | 35.232 | 1.951 | 16.192 | 44.523 | 0.097 | 0.007 | 0 | 0 | 0.734 | 98.758 | 0.0006 | 0 | 0.6362 | 0.1083 | 0.9106 | 1.3365 | 0.0048 | 0.0004 | 0 | 0 | 0.0126 | 3.01
| 0.041 | 0.02 | 70.106 | 7.622 | 7.42 | 13.884 | 0.179 | 0.064 | 0 | 0 | 1.019 | 100.355 | 0.0013 | 0.0023 | 1.4813 | 0.4952 | 0.4883 | 0.4877 | 0.0104 | 0.0044 | 0 | 0 | 0.0205 | 2.9914
| 0.273 | 0 | 35.799 | 8.303 | 9.415 | 43.7 | 0.263 | 0.023 | 0 | 0.121 | 0.724 | 98.621 | 0.0073 | 0 | 0.6492 | 0.463 | 0.5317 | 1.3173 | 0.0132 | 0.0013 | 0 | 0.0086 | 0.0125 | 3.0041
| 0.095 | 0 | 52.113 | 7.827 | 8.716 | 29.385 | 0.148 | 0.066 | 0 | 0.016 | 0.312 | 98.678 | 0.0027 | 0 | 1.0219 | 0.472 | 0.5323 | 0.9579 | 0.008 | 0.0042 | 0 | 0.0012 | 0.0058 | 3.006
| 0.084 | 0 | 53.144 | 7.162 | 9.272 | 28.701 | 0.151 | 0.059 | 0 | 0 | 0 | 98.573 | 0.0024 | 0 | 1.0475 | 0.4341 | 0.5692 | 0.9404 | 0.0082 | 0.0037 | 0 | 0 | 0 | 3.0055
| 0.01 | 0 | 52.725 | 9.373 | 7.337 | 28.943 | 0.179 | 0 | 0 | 0.025 | 0.767 | 99.359 | 0.0003 | 0 | 1.0302 | 0.5632 | 0.4465 | 0.9401 | 0.0097 | 0 | 0 | 0.0019 | 0.0143 | 3.0062
| 0.218 | 0 | 39.357 | 10.855 | 6.465 | 41.184 | 0.712 | 0.024 | 0 | 0.022 | 0 | 98.837 | 0.0058 | 0 | 0.7203 | 0.6109 | 0.3685 | 1.253 | 0.036 | 0.0014 | 0 | 0.0016 | 0 | 2.9975
| 0.249 | 0 | 48.915 | 11.04 | 5.737 | 32.268 | 0.784 | 0.034 | 0 | 0.031 | 0.322 | 99.38 | 0.007 | 0 | 0.9332 | 0.6477 | 0.3409 | 1.0234 | 0.0414 | 0.0021 | 0 | 0.0024 | 0.0059 | 3.004
| 0.667 | 0 | 76.154 | 13.317 | 1.101 | 7.518 | 0.494 | 0.077 | 0 | 0 | 0 | 99.328 | 0.0216 | 0 | 1.6856 | 0.9065 | 0.0759 | 0.2766 | 0.0302 | 0.0054 | 0 | 0 | 0 | 3.0018
| 0.077 | 0.269 | 57.548 | 10.647 | 5.163 | 23.984 | 0.192 | 0.052 | 0 | 0.011 | 0.717 | 98.66 | 0.0023 | 0.0297 | 1.1607 | 0.6604 | 0.3244 | 0.8042 | 0.0107 | 0.0034 | 0 | 0.0009 | 0.0138 | 3.0105
| 0.057 | 0.202 | 66.035 | 9.669 | 5.304 | 17.683 | 0.161 | 0.053 | 0 | 0.008 | 0.584 | 99.756 | 0.0017 | 0.0229 | 1.3712 | 0.6174 | 0.343 | 0.6104 | 0.0093 | 0.0036 | 0 | 0.0007 | 0.0116 | 2.9918
| 0.138 | 0.246 | 51.504 | 7.756 | 8.21 | 29.318 | 0.405 | 0.027 | 0 | 0.03 | 1.858 | 99.492 | 0.0039 | 0.0261 | 0.9982 | 0.4622 | 0.4956 | 0.9446 | 0.0217 | 0.0017 | 0 | 0.0023 | 0.0343 | 2.9906
M-2
| 0.697 | 0.047 | 58.334 | 11.926 | 3.967 | 22.18 | 1.954 | 0.042 | 0 | 0 | 0.718 | 99.865 | 0.0203 | 0.0051 | 1.1574 | 0.7277 | 0.2451 | 0.7316 | 0.1072 | 0.0026 | 0 | 0 | 0.0136 | 3.0106
| 11.006 | 0.074 | 57.127 | 9.276 | 3.364 | 13.328 | 5.443 | 0.042 | 0 | 0.066 | 0 | 99.726 | 0.3223 | 0.0081 | 1.1408 | 0.5696 | 0.2092 | 0.4424 | 0.3006 | 0.0027 | 0 | 0.0052 | 0 | 3.0009
| 10.017 | 0.001 | 59.327 | 6.261 | 6.294 | 11.1 | 6.399 | 0.054 | 0 | 0.041 | 0 | 99.494 | 0.2952 | 0.0001 | 1.1925 | 0.387 | 0.3941 | 0.3709 | 0.3557 | 0.0035 | 0 | 0.0033 | 0 | 3.0023
| 9.82 | 0.072 | 58.644 | 9.972 | 3.03 | 11.801 | 4.789 | 0.052 | 0 | 0.048 | 1.592 | 99.82 | 0.2915 | 0.008 | 1.187 | 0.6207 | 0.191 | 0.3971 | 0.2681 | 0.0034 | 0 | 0.0038 | 0.0307 | 3.0013
| 15.583 | 0 | 67.011 | 4.571 | 7.44 | 3.949 | 0.24 | 0.021 | 0 | 0.086 | 0 | 98.901 | 0.5103 | 0 | 1.4967 | 0.314 | 0.5176 | 0.1466 | 0.0148 | 0.0015 | 0 | 0.0075 | 0 | 3.009
| 14.001 | 0.036 | 64.602 | 6.805 | 5.375 | 5.929 | 1.976 | 0.013 | 0 | 0.088 | 0 | 98.825 | 0.4456 | 0.0043 | 1.4023 | 0.4543 | 0.3634 | 0.214 | 0.1186 | 0.0009 | 0 | 0.0075 | 0 | 3.0109
| 0.958 | 0.065 | 57.549 | 12.083 | 3.866 | 23.045 | 2.01 | 0.059 | 0 | 0.008 | 0.465 | 100.108 | 0.0276 | 0.007 | 1.133 | 0.7315 | 0.2371 | 0.7542 | 0.1094 | 0.0037 | 0 | 0.0006 | 0.0087 | 3.0128
| 0.785 | 0.062 | 58.729 | 11.828 | 4.066 | 22.099 | 1.889 | 0.07 | 0 | 0.001 | 1.242 | 100.771 | 0.0227 | 0.0067 | 1.1565 | 0.7163 | 0.2494 | 0.7235 | 0.1029 | 0.0044 | 0 | 0.0001 | 0.0233 | 3.0058
| 10.928 | 0 | 60.748 | 5.53 | 7.206 | 10.388 | 4.887 | 0.043 | 0 | 0.05 | 0 | 99.78 | 0.327 | 0 | 1.2399 | 0.3471 | 0.4581 | 0.3525 | 0.2758 | 0.0028 | 0 | 0.004 | 0 | 3.0072
| 0.966 | 0.062 | 56.93 | 11.769 | 3.971 | 22.869 | 2.148 | 0.054 | 0 | 0.019 | 1.152 | 99.94 | 0.0279 | 0.0067 | 1.1214 | 0.7129 | 0.2436 | 0.7488 | 0.117 | 0.0034 | 0 | 0.0015 | 0.0216 | 3.0048
| 0.946 | 0.072 | 57.552 | 11.869 | 4.305 | 23.506 | 1.905 | 0.093 | 0 | 0.004 | 1.007 | 101.259 | 0.027 | 0.0077 | 1.1192 | 0.7098 | 0.2608 | 0.7599 | 0.1024 | 0.0058 | 0 | 0.0003 | 0.0187 | 3.0116
| 0.755 | 0.067 | 56.942 | 11.697 | 4.305 | 23.723 | 1.817 | 0.037 | 0 | 0.014 | 0.963 | 100.32 | 0.0217 | 0.0072 | 1.1167 | 0.7054 | 0.263 | 0.7734 | 0.0985 | 0.0023 | 0 | 0.0011 | 0.018 | 3.0073
| 0.488 | 0 | 81.796 | 13.156 | 1.223 | 3.511 | 0.187 | 0.092 | 0 | 0.003 | 0 | 100.456 | 0.0161 | 0 | 1.8432 | 0.9117 | 0.0858 | 0.1315 | 0.0117 | 0.0066 | 0 | 0.0002 | 0 | 3.0068
| 0.966 | 0.047 | 57.978 | 11.964 | 3.948 | 22.296 | 1.758 | 0.032 | 0 | 0.018 | 0.414 | 99.421 | 0.0282 | 0.0051 | 1.156 | 0.7336 | 0.2452 | 0.7391 | 0.0969 | 0.002 | 0 | 0.0014 | 0.0079 | 3.0154
| 1.1 | 0 | 75.23 | 13.802 | 0.635 | 7.579 | 2.216 | 0.077 | 0 | 0.021 | 0.223 | 100.883 | 0.0345 | 0 | 1.6088 | 0.9077 | 0.0423 | 0.2694 | 0.1311 | 0.0053 | 0 | 0.0018 | 0.0045 | 3.0054
| 0.712 | 0.043 | 57.202 | 12.121 | 4.001 | 22.916 | 1.768 | 0.02 | 0 | 0 | 0.271 | 99.054 | 0.0208 | 0.0047 | 1.1404 | 0.7431 | 0.2484 | 0.7595 | 0.0975 | 0.0013 | 0 | 0 | 0.0051 | 3.0208
| 1.319 | 0 | 72.865 | 13.633 | 0.605 | 8.352 | 2.833 | 0.048 | 0 | 0 | 0.498 | 100.153 | 0.0412 | 0 | 1.551 | 0.8924 | 0.0401 | 0.2955 | 0.1668 | 0.0032 | 0 | 0 | 0.0101 | 3.0003
| 1.405 | 0 | 72.44 | 13.843 | 0.645 | 9.214 | 3.108 | 0.033 | 0 | 0.013 | 0.738 | 101.439 | 0.043 | 0 | 1.5113 | 0.8881 | 0.0419 | 0.3195 | 0.1793 | 0.0022 | 0 | 0.001 | 0.0147 | 3.001
| 11.834 | 0 | 59.756 | 5.159 | 7.52 | 10.384 | 4.892 | 0.057 | 0 | 0.048 | 0 | 99.65 | 0.354 | 0 | 1.2193 | 0.3237 | 0.4779 | 0.3522 | 0.2761 | 0.0037 | 0 | 0.0038 | 0 | 3.0107
| 1.276 | 0 | 72.808 | 13.437 | 0.668 | 8.126 | 2.335 | 0.059 | 0 | 0.003 | 0.082 | 98.794 | 0.0406 | 0 | 1.5806 | 0.8971 | 0.0452 | 0.2932 | 0.1402 | 0.0041 | 0 | 0.0003 | 0.0017 | 3.003
| 0.848 | 0.093 | 58.052 | 12.168 | 3.893 | 23.101 | 2.157 | 0.023 | 0 | 0 | 0.602 | 100.937 | 0.0243 | 0.0099 | 1.1329 | 0.7303 | 0.2367 | 0.7495 | 0.1164 | 0.0014 | 0 | 0 | 0.0112 | 3.0126
| 0.955 | 0 | 75.276 | 13.918 | 0.651 | 7.067 | 2.506 | 0.073 | 0 | 0 | 0 | 100.446 | 0.0301 | 0 | 1.6165 | 0.9191 | 0.0436 | 0.2523 | 0.1488 | 0.005 | 0 | 0 | 0 | 3.0154
| 12.24 | 0 | 73.065 | 1.295 | 10.545 | 1.829 | 0.168 | 0.058 | 0 | 0.042 | 0 | 99.242 | 0.4073 | 0 | 1.6584 | 0.0904 | 0.7454 | 0.069 | 0.0105 | 0.0042 | 0 | 0.0037 | 0 | 2.9889
| 11.434 | 0 | 65.91 | 5.062 | 7.221 | 6.927 | 3.116 | 0.021 | 0 | 0.052 | 0.124 | 99.867 | 0.3554 | 0 | 1.3972 | 0.33 | 0.4768 | 0.2441 | 0.1827 | 0.0014 | 0 | 0.0044 | 0.0025 | 2.9945
| 9.082 | 0 | 60.143 | 6.994 | 5.772 | 11.237 | 6.97 | 0.035 | 0 | 0.064 | 0 | 100.297 | 0.2644 | 0 | 1.1943 | 0.4271 | 0.357 | 0.3709 | 0.3828 | 0.0023 | 0 | 0.005 | 0 | 3.0038
T-4
| 0.025 | 0 | 24.425 | 11.593 | 7.374 | 56.055 | 0.096 | 0.018 | 0 | 0.012 | 0.877 | 100.475 | 0.0006 | 0 | 0.4118 | 0.601 | 0.3872 | 1.571 | 0.0045 | 0.001 | 0 | 0.0008 | 0.0141 | 2.992
| 0.374 | 0.009 | 11.964 | 13.846 | 6.391 | 64.696 | 1.043 | 0.008 | 0 | 0.07 | 1.503 | 99.904 | 0.0088 | 0.0008 | 0.1926 | 0.6853 | 0.3204 | 1.731 | 0.0464 | 0.0004 | 0 | 0.0044 | 0.0231 | 3.0132
| 0.058 | 0 | 28.676 | 11.301 | 7.33 | 52.493 | 0.156 | 0.022 | 0 | 0.02 | 0.266 | 100.322 | 0.0015 | 0 | 0.4924 | 0.5968 | 0.392 | 1.4985 | 0.0074 | 0.0012 | 0 | 0.0013 | 0.0044 | 2.9955
| 0.504 | 0 | 14.545 | 13.218 | 6.382 | 63.084 | 0.813 | 0 | 0 | 0.002 | 0.41 | 98.958 | 0.0121 | 0 | 0.2383 | 0.6659 | 0.3257 | 1.7182 | 0.0368 | 0 | 0 | 0.0002 | 0.0064 | 3.0036
| 0.153 | 0 | 13.917 | 13.397 | 6.396 | 65.682 | 0.465 | 0.002 | 0 | 0 | 0.729 | 100.741 | 0.0036 | 0 | 0.2233 | 0.6609 | 0.3196 | 1.7517 | 0.0206 | 0.0001 | 0 | 0 | 0.0111 | 2.9909
| 0.208 | 0 | 60.857 | 10.088 | 6.025 | 21.824 | 0.421 | 0.054 | 0 | 0 | 0.074 | 99.551 | 0.0062 | 0 | 1.2334 | 0.6288 | 0.3804 | 0.7353 | 0.0236 | 0.0035 | 0 | 0 | 0.0014 | 3.0126
| 0.06 | 0 | 32.549 | 11.544 | 6.776 | 48.281 | 0.282 | 0.012 | 0 | 0.006 | 0.387 | 99.897 | 0.0015 | 0 | 0.5718 | 0.6236 | 0.3707 | 1.41 | 0.0137 | 0.0007 | 0 | 0.0004 | 0.0065 | 2.9989
| 0.134 | 0 | 39.883 | 11.187 | 6.712 | 42.332 | 0.152 | 0 | 0 | 0.003 | 0.155 | 100.558 | 0.0036 | 0 | 0.7194 | 0.6205 | 0.3771 | 1.2694 | 0.0076 | 0 | 0 | 0.0002 | 0.0027 | 3.0005
| 0.226 | 0 | 16.339 | 12.545 | 6.615 | 61.843 | 0.532 | 0 | 0 | 0.003 | 1.205 | 99.308 | 0.0055 | 0 | 0.2692 | 0.6357 | 0.3395 | 1.6941 | 0.0242 | 0 | 0 | 0.0002 | 0.0189 | 2.9873
| 0.501 | 0 | 54.091 | 10.093 | 6.325 | 27.702 | 0.306 | 0.069 | 0 | 0.003 | 1.094 | 100.184 | 0.0143 | 0 | 1.0547 | 0.6052 | 0.3841 | 0.8979 | 0.0165 | 0.0043 | 0 | 0.0002 | 0.0203 | 2.9975
| 0.094 | 0 | 43.69 | 10.085 | 6.916 | 38.727 | 0.089 | 0.052 | 0 | 0 | 0.131 | 99.784 | 0.0025 | 0 | 0.8088 | 0.5741 | 0.3988 | 1.1918 | 0.0045 | 0.0031 | 0 | 0 | 0.0023 | 2.9859
| 0.201 | 0 | 33.025 | 11.245 | 7.435 | 47.127 | 0.274 | 0.04 | 0 | 0 | 0.344 | 99.691 | 0.0052 | 0 | 0.5837 | 0.6113 | 0.4094 | 1.3848 | 0.0134 | 0.0023 | 0 | 0 | 0.0058 | 3.0159
| 0.217 | 0 | 36.955 | 10.949 | 7.138 | 44.46 | 0.27 | 0.012 | 0 | 0.02 | 0 | 100.021 | 0.0057 | 0 | 0.6612 | 0.6024 | 0.3978 | 1.3225 | 0.0134 | 0.0007 | 0 | 0.0014 | 0 | 3.0051
| 0.287 | 0 | 37.889 | 11.186 | 7.964 | 43.199 | 0.342 | 0.063 | 0 | 0 | 0 | 100.93 | 0.0075 | 0 | 0.6756 | 0.6134 | 0.4423 | 1.2805 | 0.0169 | 0.0036 | 0 | 0 | 0 | 3.0398
| 0.071 | 0 | 39.564 | 11.066 | 6.794 | 41.583 | 0.106 | 0.011 | 0 | 0.019 | 1.135 | 100.349 | 0.0019 | 0 | 0.717 | 0.6167 | 0.3835 | 1.2528 | 0.0053 | 0.0006 | 0 | 0.0013 | 0.0196 | 2.9987
| 0.356 | 0 | 15.62 | 12.721 | 6.537 | 62.747 | 0.599 | 0.019 | 0 | 0.007 | 1.012 | 99.618 | 0.0085 | 0 | 0.2556 | 0.6401 | 0.3332 | 1.7069 | 0.0271 | 0.001 | 0 | 0.0005 | 0.0158 | 2.9887
| 0.355 | 0 | 15.904 | 12.805 | 6.397 | 62.377 | 0.749 | 0.025 | 0 | 0.016 | 1.091 | 99.719 | 0.0085 | 0 | 0.2602 | 0.6441 | 0.3259 | 1.6963 | 0.0339 | 0.0013 | 0 | 0.001 | 0.017 | 2.9882
| 0.117 | 0 | 16.674 | 12.598 | 7.008 | 62.5 | 0.285 | 0.026 | 0 | 0 | 0 | 99.208 | 0.0028 | 0 | 0.2748 | 0.6385 | 0.3597 | 1.7124 | 0.013 | 0.0014 | 0 | 0 | 0 | 3.0026
| 0.212 | 0 | 61.024 | 9.981 | 6.241 | 22.57 | 0.385 | 0.066 | 0 | 0 | 0.128 | 100.607 | 0.0062 | 0 | 1.2208 | 0.614 | 0.3889 | 0.7506 | 0.0213 | 0.0042 | 0 | 0 | 0.0024 | 3.0084
| 0.087 | 0 | 43.432 | 10.499 | 7.108 | 38.457 | 0.15 | 0.054 | 0 | 0.021 | 0.46 | 100.268 | 0.0024 | 0 | 0.8004 | 0.595 | 0.408 | 1.1782 | 0.0077 | 0.0032 | 0 | 0.0015 | 0.0081 | 3.0045
| 0.262 | 0 | 60.347 | 9.937 | 6.016 | 22.84 | 0.429 | 0.031 | 0 | 0.026 | 0.032 | 99.92 | 0.0077 | 0 | 1.2127 | 0.6141 | 0.3765 | 0.763 | 0.0238 | 0.002 | 0 | 0.0021 | 0.0006 | 3.0025
| 0.143 | 0 | 45.798 | 10.416 | 6.993 | 36.103 | 0.07 | 0.05 | 0 | 0.007 | 0.055 | 99.635 | 0.0039 | 0 | 0.8598 | 0.6014 | 0.4089 | 1.1268 | 0.0036 | 0.003 | 0 | 0.0005 | 0.001 | 3.0089
| 0.101 | 0 | 18.406 | 11.796 | 7.234 | 61.287 | 0.414 | 0 | 0 | 0.014 | 0.343 | 99.595 | 0.0024 | 0 | 0.3041 | 0.5993 | 0.3722 | 1.6833 | 0.0189 | 0 | 0 | 0.0009 | 0.0054 | 2.9865
| 0.057 | 0 | 22.161 | 11.859 | 7.524 | 57.557 | 0.188 | 0.014 | 0 | 0 | 0.456 | 99.816 | 0.0014 | 0 | 0.3724 | 0.6127 | 0.3938 | 1.6077 | 0.0087 | 0.0007 | 0 | 0 | 0.0073 | 3.0047
| 0.125 | 0 | 40.714 | 11.116 | 6.662 | 41.824 | 0.12 | 0.03 | 0 | 0 | 0 | 100.591 | 0.0033 | 0 | 0.7364 | 0.6183 | 0.3753 | 1.2576 | 0.006 | 0.0017 | 0 | 0 | 0 | 2.9986
| 0.237 | 0 | 11.101 | 13.535 | 5.971 | 66.333 | 0.59 | 0 | 0 | 0.003 | 0.825 | 98.595 | 0.0056 | 0 | 0.18 | 0.675 | 0.3016 | 1.7883 | 0.0265 | 0 | 0 | 0.0002 | 0.0128 | 2.99
| 0.086 | 0 | 31.778 | 11.238 | 7.271 | 49.889 | 0.088 | 0 | 0 | 0 | 0.384 | 100.734 | 0.0022 | 0 | 0.5513 | 0.5996 | 0.3929 | 1.4389 | 0.0042 | 0 | 0 | 0 | 0.0063 | 2.9954
| 0.073 | 0 | 16.59 | 12.157 | 7.423 | 63.491 | 0.263 | 0 | 0 | 0 | 0.463 | 100.46 | 0.0017 | 0 | 0.2699 | 0.6082 | 0.3761 | 1.717 | 0.0118 | 0 | 0 | 0 | 0.0072 | 2.9919
| 0.53 | 0 | 17.354 | 12.452 | 6.588 | 60.96 | 0.675 | 0.008 | 0 | 0.031 | 1.162 | 99.76 | 0.0128 | 0 | 0.2858 | 0.6306 | 0.3379 | 1.669 | 0.0308 | 0.0004 | 0 | 0.002 | 0.0182 | 2.9875
| 0.212 | 0 | 23.993 | 12.214 | 6.909 | 56.204 | 0.313 | 0.019 | 0 | 0.032 | 0.458 | 100.354 | 0.0052 | 0 | 0.4038 | 0.6321 | 0.3621 | 1.5724 | 0.0145 | 0.001 | 0 | 0.0021 | 0.0073 | 3.0005
| 0.073 | 0 | 41.024 | 10.849 | 6.787 | 40.489 | 0.138 | 0.044 | 0 | 0.002 | 0 | 99.406 | 0.002 | 0 | 0.7538 | 0.613 | 0.3884 | 1.2368 | 0.007 | 0.0026 | 0 | 0.0002 | 0 | 3.0038
3-5
| 0.079 | 0 | 22.414 | 12.23 | 7.145 | 57.797 | 0.351 | 0.023 | 0 | 0.004 | 0.104 | 100.147 | 0.0019 | 0 | 0.3749 | 0.6291 | 0.3722 | 1.6072 | 0.0162 | 0.0012 | 0 | 0.0003 | 0.0017 | 3.0047
| 0.46 | 0.043 | 40.937 | 12.35 | 5.618 | 40.65 | 0.793 | 0 | 0 | 0.011 | 0.034 | 100.896 | 0.0121 | 0.0042 | 0.7379 | 0.6846 | 0.3154 | 1.2181 | 0.0395 | 0 | 0 | 0.0008 | 0.0006 | 3.0132
| 0.312 | 0.072 | 19.646 | 13.56 | 5.838 | 59.047 | 0.744 | 0.016 | 0 | 0.021 | 0.624 | 99.88 | 0.0076 | 0.0066 | 0.3258 | 0.6916 | 0.3016 | 1.628 | 0.0341 | 0.0009 | 0 | 0.0013 | 0.0099 | 3.0074
| 0.428 | 0 | 39.261 | 11.216 | 6.639 | 41.416 | 0.95 | 0.026 | 0 | 0.014 | 0.022 | 99.972 | 0.0113 | 0 | 0.7091 | 0.6229 | 0.3735 | 1.2435 | 0.0475 | 0.0015 | 0 | 0.001 | 0.0004 | 3.0107
| 0.167 | 0 | 18.489 | 13.342 | 6.004 | 61.162 | 0.548 | 0.008 | 0 | 0.01 | 1.019 | 100.749 | 0.004 | 0 | 0.3026 | 0.6714 | 0.306 | 1.6639 | 0.0248 | 0.0004 | 0 | 0.0007 | 0.0159 | 2.9897
| 0.199 | 0 | 18.107 | 13.236 | 6.406 | 61.435 | 0.564 | 0.012 | 0 | 0 | 1.055 | 101.014 | 0.0047 | 0 | 0.2952 | 0.6636 | 0.3253 | 1.6651 | 0.0254 | 0.0006 | 0 | 0 | 0.0164 | 2.9963
| 0.1 | 0.017 | 53.656 | 11.056 | 5.295 | 30.344 | 0.429 | 0.042 | 0 | 0.021 | 0 | 100.96 | 0.0028 | 0.0018 | 1.026 | 0.6501 | 0.3153 | 0.9646 | 0.0227 | 0.0026 | 0 | 0.0016 | 0 | 2.9875
| 0.251 | 0.035 | 22.853 | 13.001 | 5.919 | 56.238 | 0.606 | 0 | 0 | 0.001 | 0.714 | 99.618 | 0.0062 | 0.0032 | 0.3856 | 0.6746 | 0.3111 | 1.5774 | 0.0283 | 0 | 0 | 0.0001 | 0.0115 | 2.998
| 0.3 | 0 | 19.257 | 13.252 | 6.149 | 59.844 | 0.803 | 0.003 | 0 | 0.015 | 0.36 | 99.983 | 0.0073 | 0 | 0.3181 | 0.6733 | 0.3164 | 1.6436 | 0.0367 | 0.0002 | 0 | 0.001 | 0.0057 | 3.0023
| 0.113 | 0 | 35.388 | 11.751 | 6.418 | 45.785 | 0.504 | 0 | 0 | 0.008 | 0 | 99.967 | 0.0029 | 0 | 0.6281 | 0.6414 | 0.3548 | 1.351 | 0.0247 | 0 | 0 | 0.0005 | 0 | 3.0034
| 0.272 | 0 | 22.554 | 12.701 | 6.822 | 56.944 | 0.703 | 0 | 0 | 0 | 0.374 | 100.37 | 0.0067 | 0 | 0.3768 | 0.6526 | 0.355 | 1.5817 | 0.0325 | 0 | 0 | 0 | 0.006 | 3.0113
| 0.165 | 0.01 | 18.479 | 13.383 | 6.319 | 59.891 | 0.633 | 0 | 0 | 0 | 0.385 | 99.265 | 0.004 | 0.0009 | 0.3071 | 0.6838 | 0.327 | 1.6544 | 0.0291 | 0 | 0 | 0 | 0.0061 | 3.0124
| 0.171 | 0 | 27.03 | 12.887 | 6.014 | 53.862 | 0.61 | 0.012 | 0 | 0 | 0.267 | 100.853 | 0.0042 | 0 | 0.4575 | 0.6708 | 0.317 | 1.5156 | 0.0286 | 0.0007 | 0 | 0 | 0.0043 | 2.9987
| 0.197 | 0.006 | 31.97 | 12.253 | 6.079 | 48.704 | 0.536 | 0 | 0 | 0.015 | 0.243 | 100.003 | 0.0051 | 0.0006 | 0.5588 | 0.6586 | 0.3309 | 1.4151 | 0.0259 | 0 | 0 | 0.001 | 0.004 | 3
| 0.342 | 0 | 36.157 | 11.871 | 6.282 | 44.838 | 0.934 | 0.028 | 0 | 0 | 0.472 | 100.924 | 0.0088 | 0 | 0.6372 | 0.6433 | 0.3448 | 1.3136 | 0.0455 | 0.0016 | 0 | 0 | 0.0079 | 3.0027
| 0.127 | 0 | 19.516 | 13.107 | 6.308 | 60.51 | 0.499 | 0.018 | 0 | 0 | 0.378 | 100.463 | 0.0031 | 0 | 0.3212 | 0.6634 | 0.3234 | 1.6557 | 0.0227 | 0.001 | 0 | 0 | 0.0059 | 2.9964
| 0.423 | 0.01 | 60.945 | 11.007 | 4.988 | 21.982 | 0.926 | 0.057 | 0 | 0.009 | 0.353 | 100.7 | 0.0124 | 0.0011 | 1.2155 | 0.6751 | 0.3099 | 0.7288 | 0.0511 | 0.0036 | 0 | 0.0007 | 0.0067 | 3.0049
| 0.261 | 0.033 | 30.852 | 12.977 | 5.678 | 50.15 | 0.637 | 0.028 | 0 | 0.016 | 0.451 | 101.083 | 0.0066 | 0.0031 | 0.5303 | 0.6859 | 0.304 | 1.4329 | 0.0303 | 0.0016 | 0 | 0.0011 | 0.0074 | 3.0032
| 0.258 | 0 | 28.193 | 12.26 | 6.44 | 52.498 | 0.752 | 0.009 | 0 | 0.009 | 0.696 | 101.115 | 0.0064 | 0 | 0.4787 | 0.6401 | 0.3405 | 1.4817 | 0.0353 | 0.0005 | 0 | 0.0006 | 0.0113 | 2.9951
| 0.155 | 0.013 | 19.238 | 13.44 | 6.183 | 60.242 | 0.655 | 0 | 0 | 0 | 0.177 | 100.103 | 0.0038 | 0.0011 | 0.3174 | 0.6818 | 0.3177 | 1.6521 | 0.0299 | 0 | 0 | 0 | 0.0028 | 3.0066
| 0.194 | 0 | 34.982 | 11.802 | 6.697 | 46.113 | 0.54 | 0.043 | 0 | 0 | 0.438 | 100.809 | 0.005 | 0 | 0.615 | 0.6381 | 0.3667 | 1.3478 | 0.0263 | 0.0024 | 0 | 0 | 0.0073 | 3.0086
| 0.095 | 0.028 | 19.125 | 13.293 | 6.557 | 60.221 | 0.418 | 0.024 | 0 | 0 | 0 | 99.761 | 0.0023 | 0.0025 | 0.3168 | 0.6771 | 0.3383 | 1.6582 | 0.0191 | 0.0013 | 0 | 0 | 0 | 3.0156
| 0.187 | 0 | 22.503 | 12.774 | 6.323 | 56.347 | 0.546 | 0.022 | 0 | 0.011 | 0.188 | 98.901 | 0.0047 | 0 | 0.3818 | 0.6664 | 0.3341 | 1.5891 | 0.0256 | 0.0012 | 0 | 0.0008 | 0.003 | 3.0067
| 0.251 | 0 | 36.4 | 11.46 | 6.431 | 44.407 | 0.709 | 0.038 | 0 | 0 | 1.18 | 100.876 | 0.0065 | 0 | 0.6442 | 0.6237 | 0.3545 | 1.3064 | 0.0347 | 0.0021 | 0 | 0 | 0.0199 | 2.992
| 0.333 | 0.055 | 20.803 | 13.409 | 5.733 | 57.945 | 0.953 | 0.039 | 0 | 0.001 | 0 | 99.271 | 0.0082 | 0.005 | 0.348 | 0.6898 | 0.2987 | 1.6115 | 0.0441 | 0.0021 | 0 | 0.0001 | 0 | 3.0075
| 0.33 | 0 | 36.06 | 11.726 | 6.44 | 43.62 | 0.761 | 0.012 | 0 | 0.02 | 0.046 | 99.015 | 0.0087 | 0 | 0.6497 | 0.6497 | 0.3614 | 1.3066 | 0.0379 | 0.0007 | 0 | 0.0015 | 0.0008 | 3.017
| 0.195 | 0 | 19.441 | 13.288 | 6.324 | 59.781 | 0.635 | 0.011 | 0 | 0.015 | 0.545 | 100.235 | 0.0047 | 0 | 0.321 | 0.6747 | 0.3252 | 1.641 | 0.029 | 0.0006 | 0 | 0.001 | 0.0086 | 3.0058
| 0.146 | 0.011 | 30.52 | 12.694 | 5.986 | 49.511 | 0.495 | 0.019 | 0 | 0 | 0.176 | 99.558 | 0.0037 | 0.001 | 0.533 | 0.6817 | 0.3256 | 1.4374 | 0.0239 | 0.0011 | 0 | 0 | 0.0029 | 3.0103
| 0.185 | 0 | 19.398 | 13.307 | 6.341 | 60.56 | 0.679 | 0.022 | 0 | 0.001 | 0.715 | 101.208 | 0.0044 | 0 | 0.3169 | 0.6684 | 0.3226 | 1.6445 | 0.0307 | 0.0012 | 0 | 0.0001 | 0.0111 | 2.9999
| 0.273 | 0 | 23.334 | 12.545 | 6.631 | 56.333 | 0.704 | 0 | 0 | 0 | 0 | 99.82 | 0.0067 | 0 | 0.3928 | 0.6495 | 0.3477 | 1.5767 | 0.0328 | 0 | 0 | 0 | 0 | 3.0062
| 0.183 | 0 | 19.98 | 13.193 | 6.394 | 60.313 | 0.666 | 0.017 | 0 | 0.005 | 0.572 | 101.323 | 0.0044 | 0 | 0.3266 | 0.6632 | 0.3255 | 1.639 | 0.0301 | 0.0009 | 0 | 0.0003 | 0.0089 | 2.9989
| 0.112 | 0 | 21.255 | 13.284 | 6.275 | 58.784 | 0.559 | 0.024 | 0 | 0 | 0.191 | 100.484 | 0.0027 | 0 | 0.3524 | 0.6772 | 0.324 | 1.6201 | 0.0256 | 0.0013 | 0 | 0 | 0.003 | 3.0063
| 0.144 | 0.006 | 18.438 | 13.411 | 6.414 | 61.824 | 0.514 | 0.012 | 0 | 0 | 0 | 100.763 | 0.0035 | 0.0006 | 0.3009 | 0.6731 | 0.3261 | 1.6775 | 0.0232 | 0.0006 | 0 | 0 | 0 | 3.0055
3.2-1
| 0.391 | 0.256 | 27.71 | 13.376 | 5.162 | 51.811 | 1.242 | 0.02 | 0 | 0 | 0.617 | 100.585 | 0.0097 | 0.0238 | 0.4709 | 0.699 | 0.2732 | 1.4636 | 0.0584 | 0.0011 | 0 | 0 | 0.01 | 3.0097
| 0.58 | 0.216 | 27.023 | 13.024 | 5.294 | 50.549 | 2.013 | 0.018 | 0 | 0 | 1.129 | 99.846 | 0.0145 | 0.0202 | 0.4613 | 0.6836 | 0.2814 | 1.4344 | 0.095 | 0.001 | 0 | 0 | 0.0184 | 3.0098
| 0.733 | 0.547 | 20.437 | 13.63 | 4.688 | 56.634 | 2.305 | 0.062 | 0 | 0.023 | 0.995 | 100.054 | 0.0177 | 0.0494 | 0.3368 | 0.6907 | 0.2406 | 1.5514 | 0.1051 | 0.0033 | 0 | 0.0015 | 0.0156 | 3.0121
| 0.41 | 0.217 | 28.169 | 13.287 | 5.404 | 50.945 | 1.525 | 0.014 | 0 | 0.018 | 0.584 | 100.573 | 0.0102 | 0.0203 | 0.4795 | 0.6955 | 0.2865 | 1.4417 | 0.0718 | 0.0008 | 0 | 0.0012 | 0.0095 | 3.017
| 0.399 | 0.149 | 32.86 | 12.641 | 5.497 | 47.322 | 1.09 | 0.022 | 0 | 0 | 0.449 | 100.429 | 0.0102 | 0.0142 | 0.5728 | 0.6776 | 0.2984 | 1.3712 | 0.0526 | 0.0012 | 0 | 0 | 0.0075 | 3.0057
| 0.515 | 0.101 | 44.375 | 12.092 | 5.347 | 36.33 | 1.318 | 0.071 | 0 | 0.009 | 0.734 | 100.892 | 0.0138 | 0.0102 | 0.8127 | 0.681 | 0.305 | 1.1061 | 0.0668 | 0.0042 | 0 | 0.0007 | 0.0128 | 3.0133
| 0.356 | 0.185 | 29.869 | 12.969 | 5.387 | 50.181 | 1.254 | 0.001 | 0 | 0.013 | 0.744 | 100.959 | 0.0089 | 0.0173 | 0.5105 | 0.6816 | 0.2867 | 1.4258 | 0.0593 | 0 | 0 | 0.0009 | 0.0121 | 3.0031
| 0.296 | 0.383 | 30.971 | 13.212 | 4.926 | 49.277 | 1.229 | 0.008 | 0 | 0 | 0.401 | 100.703 | 0.0075 | 0.0361 | 0.5322 | 0.6982 | 0.2637 | 1.4077 | 0.0584 | 0.0004 | 0 | 0 | 0.0066 | 3.0108
| 0.448 | 0.149 | 42.629 | 12.107 | 5.191 | 37.602 | 1.146 | 0.022 | 0 | 0.006 | 0.533 | 99.833 | 0.0121 | 0.0151 | 0.7837 | 0.6844 | 0.2972 | 1.1492 | 0.0582 | 0.0013 | 0 | 0.0004 | 0.0093 | 3.0109
| 0.378 | 0.245 | 28.052 | 13.337 | 5.119 | 51.377 | 1.479 | 0.055 | 0 | 0.004 | 0.746 | 100.792 | 0.0094 | 0.0228 | 0.4759 | 0.6958 | 0.2705 | 1.449 | 0.0694 | 0.003 | 0 | 0.0003 | 0.0121 | 3.0082
| 0.343 | 0.152 | 32.244 | 12.91 | 5.414 | 47.835 | 0.992 | 0.045 | 0 | 0.04 | 0.553 | 100.528 | 0.0087 | 0.0145 | 0.5603 | 0.6899 | 0.293 | 1.3819 | 0.0477 | 0.0025 | 0 | 0.0028 | 0.0092 | 3.0105
| 0.484 | 0.102 | 43.194 | 11.974 | 5.318 | 37.618 | 1.372 | 0.07 | 0 | 0.013 | 0 | 100.145 | 0.013 | 0.0103 | 0.7909 | 0.6743 | 0.3033 | 1.1451 | 0.0695 | 0.0041 | 0 | 0.0009 | 0 | 3.0114
| 0.358 | 0.189 | 31.073 | 12.939 | 5.249 | 48.327 | 1.226 | 0.042 | 0 | 0 | 1.131 | 100.534 | 0.0091 | 0.0179 | 0.5373 | 0.688 | 0.2827 | 1.3893 | 0.0586 | 0.0023 | 0 | 0 | 0.0186 | 3.0038
| 0.879 | 0.53 | 21.875 | 13.741 | 4.569 | 55.07 | 2.725 | 0.056 | 0 | 0.013 | 1.432 | 100.89 | 0.0212 | 0.0478 | 0.3596 | 0.6946 | 0.2339 | 1.5048 | 0.1239 | 0.003 | 0 | 0.0008 | 0.0224 | 3.012
| 0.883 | 0.543 | 21.681 | 13.609 | 4.455 | 54.476 | 2.732 | 0.067 | 0 | 0 | 1.425 | 99.871 | 0.0215 | 0.0494 | 0.36 | 0.6948 | 0.2304 | 1.5035 | 0.1254 | 0.0036 | 0 | 0 | 0.0225 | 3.0111
| 0.81 | 0.52 | 20.367 | 13.892 | 4.585 | 57.027 | 2.51 | 0.022 | 0 | 0 | 0.388 | 100.121 | 0.0195 | 0.0468 | 0.3346 | 0.7018 | 0.2346 | 1.5573 | 0.114 | 0.0011 | 0 | 0 | 0.0061 | 3.0158
| 0.488 | 0.193 | 27.448 | 13.333 | 5.171 | 51.638 | 1.505 | 0.026 | 0 | 0 | 0.645 | 100.447 | 0.0122 | 0.0179 | 0.4664 | 0.6967 | 0.2736 | 1.4586 | 0.0707 | 0.0014 | 0 | 0 | 0.0104 | 3.0079
| 0.38 | 0.217 | 27.737 | 13.291 | 5.257 | 52.344 | 1.304 | 0.008 | 0 | 0 | 0.252 | 100.79 | 0.0094 | 0.0202 | 0.4696 | 0.6919 | 0.2772 | 1.4732 | 0.061 | 0.0004 | 0 | 0 | 0.0041 | 3.007
| 0.313 | 0.277 | 27.669 | 13.285 | 5.344 | 51.019 | 1.231 | 0.013 | 0 | 0.014 | 0 | 99.165 | 0.0079 | 0.0262 | 0.477 | 0.7042 | 0.2869 | 1.462 | 0.0587 | 0.0007 | 0 | 0.0009 | 0 | 3.0245
| 0.226 | 0.209 | 29.544 | 13.109 | 5.072 | 50.115 | 1.163 | 0.045 | 0 | 0 | 0.263 | 99.746 | 0.0057 | 0.0198 | 0.5102 | 0.6961 | 0.2728 | 1.4386 | 0.0556 | 0.0025 | 0 | 0 | 0.0043 | 3.0056
| 0.928 | 0.519 | 27.258 | 13.292 | 4.525 | 49.701 | 2.587 | 0.078 | 0 | 0 | 0.826 | 99.714 | 0.0232 | 0.0485 | 0.4642 | 0.6962 | 0.24 | 1.4072 | 0.1218 | 0.0043 | 0 | 0 | 0.0134 | 3.0188
| 0.571 | 0.261 | 25.832 | 13.356 | 5.153 | 51.446 | 1.878 | 0 | 0 | 0.081 | 0.769 | 99.347 | 0.0143 | 0.0244 | 0.4409 | 0.7011 | 0.2739 | 1.4598 | 0.0887 | 0 | 0 | 0.0054 | 0.0125 | 3.021
| 0.542 | 0.219 | 25.379 | 13.508 | 5.315 | 52.825 | 1.549 | 0.018 | 0 | 0.017 | 0.351 | 99.723 | 0.0135 | 0.0204 | 0.4306 | 0.7048 | 0.2809 | 1.4901 | 0.0727 | 0.001 | 0 | 0.0011 | 0.0057 | 3.0208
| 0.407 | 0.254 | 27.667 | 13.443 | 5.308 | 52.294 | 1.404 | 0.018 | 0 | 0.004 | 0.108 | 100.907 | 0.0101 | 0.0235 | 0.4674 | 0.6984 | 0.2793 | 1.4687 | 0.0656 | 0.001 | 0 | 0.0003 | 0.0017 | 3.016
5-3
| 0.26 | 0.07 | 53.49 | 12.65 | 5.82 | 25.92 | 0.69 | 0.02 | 0 | 0.01 | 0 | 98.94 | 0.007533518 | 0.007584215 | 1.057178 | 0.7688839 | 0.3582704 | 0.8516465 | 0.03772709 | 0.001266569 | 0 | 0.0007787104 | 0 | 3.090869
| 1.4 | 0.03 | 74.47 | 14.8 | 0.73 | 6.21 | 0.98 | 0.03 | 0 | 0 | 0 | 98.65 | 0.04567654 | 0.003659945 | 1.657287 | 1.012914 | 0.05060011 | 0.2297506 | 0.06033524 | 0.002139246 | 0 | 0 | 0 | 3.062363
| 1.21 | 0.02 | 74.62 | 14.94 | 0.66 | 6.18 | 1.17 | 0 | 0 | 0 | 0 | 98.79 | 0.0393669 | 0.002433123 | 1.655969 | 1.019629 | 0.04561979 | 0.2279997 | 0.07183094 | 0 | 0 | 0 | 0 | 3.062849
| 0.11 | 0.07 | 59.05 | 11.07 | 5.63 | 23.46 | 0.3 | 0.02 | 0 | 0 | 0.03 | 99.74 | 0.003233334 | 0.007693857 | 1.183938 | 0.6825765 | 0.3515846 | 0.7819623 | 0.01664022 | 0.001284879 | 0 | 0 | 0.0005732351 | 3.029487
| 0.09 | 0.08 | 59.36 | 11.03 | 5.52 | 22.67 | 0.34 | 0.02 | 0 | 0.01 | 0 | 99.12 | 0.002670467 | 0.008876114 | 1.201406 | 0.6865403 | 0.3479744 | 0.7627744 | 0.01903722 | 0.001297027 | 0 | 0.0007974368 | 0 | 3.031373
| 0.64 | 0.04 | 59.45 | 10.98 | 5.35 | 22.28 | 0.52 | 0.02 | 0 | 0 | 0 | 99.27 | 0.01897266 | 0.004434007 | 1.202129 | 0.6828045 | 0.33695 | 0.7489681 | 0.02908917 | 0.001295843 | 0 | 0 | 0 | 3.024644
| 0.81 | 0.01 | 76.3 | 14.8 | 0.7 | 5.91 | 0.61 | 0.01 | 0 | 0 | 0 | 99.14 | 0.02650068 | 0.001223377 | 1.702738 | 1.015733 | 0.04865568 | 0.21926 | 0.03766012 | 0.0007150662 | 0 | 0 | 0 | 3.052485
| 1.34 | 0.02 | 74.49 | 14.72 | 0.74 | 6.62 | 0.85 | 0 | 0 | 0 | 0 | 98.78 | 0.04364695 | 0.002435944 | 1.655001 | 1.005779 | 0.05120876 | 0.2445158 | 0.05224537 | 0 | 0 | 0 | 0 | 3.054833
| 1 | 0.04 | 75.44 | 14.83 | 0.81 | 6.79 | 0.76 | 0.02 | 0 | 0 | 0 | 99.68 | 0.0322915 | 0.00482988 | 1.661656 | 1.004558 | 0.05556953 | 0.2486325 | 0.04631073 | 0.001411538 | 0 | 0 | 0 | 3.05526
| 2.03 | 0 | 73.77 | 14.59 | 1.6 | 6.11 | 1.2 | 0 | 0 | 0 | 0 | 99.3 | 0.06558533 | 0 | 1.625704 | 0.9888075 | 0.1098232 | 0.2238473 | 0.07315967 | 0 | 0 | 0 | 0 | 3.086927
| 1.25 | 0 | 76.68 | 14.6 | 0.63 | 5.4 | 0.39 | 0.01 | 0 | 0 | 0 | 98.96 | 0.04120024 | 0 | 1.723943 | 1.009458 | 0.04411577 | 0.2018289 | 0.02425684 | 0.0007203839 | 0 | 0 | 0 | 3.045524
| 4.23 | 0.03 | 75.13 | 14.16 | 0.63 | 4.15 | 0.77 | 0.02 | 0 | 0 | 0 | 99.12 | 0.1390936 | 0.003688724 | 1.685122 | 0.9767329 | 0.04401197 | 0.1547443 | 0.04777902 | 0.001437378 | 0 | 0 | 0 | 3.05261
| 0.82 | 0 | 78.42 | 14.64 | 0.67 | 3.98 | 0.67 | 0 | 0 | 0 | 0 | 99.22 | 0.02713552 | 0 | 1.770118 | 1.016275 | 0.04710452 | 0.1493507 | 0.04183877 | 0 | 0 | 0 | 0 | 3.051822
| 0.16 | 0.01 | 51.92 | 9.6 | 7.29 | 29.91 | 0.24 | 0.01 | 0 | 0.02 | 0.1 | 99.27 | 0.004560568 | 0.001065828 | 1.00945 | 0.5740054 | 0.4414586 | 0.9667524 | 0.01290892 | 0.0006229787 | 0 | 0.001532077 | 0.001852902 | 3.01421
| 2.09 | 0.02 | 76.66 | 14.84 | 0.68 | 5.82 | 0.18 | 0.02 | 0 | 0.02 | 0 | 100.33 | 0.06783778 | 0.002427412 | 1.697248 | 1.010427 | 0.04689189 | 0.2142142 | 0.01102498 | 0.001418827 | 0 | 0.001744644 | 0 | 3.053235
| 1.33 | 0 | 75.75 | 14.56 | 0.68 | 6.52 | 0.52 | 0.02 | 0 | 0 | 0 | 99.38 | 0.04329129 | 0 | 1.681832 | 0.9941595 | 0.04702418 | 0.2406558 | 0.03193979 | 0.00142283 | 0 | 0 | 0 | 3.040326
| 0.38 | 0.1 | 51.21 | 11.7 | 5.33 | 29.53 | 0.78 | 0.03 | 0 | 0.01 | 0 | 99.07 | 0.01079998 | 0.01062742 | 0.9927628 | 0.6975434 | 0.3218328 | 0.9517062 | 0.04183251 | 0.001863524 | 0 | 0.0007638201 | 0 | 3.029732
| 0.2 | 0.08 | 49.58 | 11.82 | 5.46 | 30.92 | 0.43 | 0.01 | 0 | 0 | 0.2 | 98.7 | 0.005677996 | 0.008492651 | 0.960114 | 0.7039283 | 0.3293224 | 0.9954157 | 0.02303633 | 0.0006204965 | 0 | 0 | 0.003691039 | 3.030299
| 0.1 | 0.02 | 58.17 | 8.88 | 7.57 | 24.19 | 0.18 | 0.02 | 0 | 0.01 | 0 | 99.13 | 0.002947988 | 0.002204672 | 1.169704 | 0.5491418 | 0.4741165 | 0.8086517 | 0.01001332 | 0.001288635 | 0 | 0.0007922774 | 0 | 3.018861
5.1-1
| 1.78 | 0 | 75.54 | 15.04 | 0.7 | 5.25 | 0.32 | 0.02 | 0 | 0 | 0 | 98.66 | 0.05882067 | 0 | 1.7027 | 1.042566 | 0.04914411 | 0.1967293 | 0.01995445 | 0.001444489 | 0 | 0 | 0 | 3.071359
| 0.64 | 0 | 76.93 | 15.09 | 0.78 | 5.25 | 0.23 | 0.02 | 0 | 0 | 0 | 98.94 | 0.02114604 | 0 | 1.733787 | 1.045885 | 0.05475289 | 0.1967017 | 0.01434025 | 0.001444286 | 0 | 0 | 0 | 3.068058
| 0.44 | 0 | 77.89 | 15.09 | 0.68 | 4.83 | 0.11 | 0.03 | 0 | 0 | 0.08 | 99.17 | 0.01457242 | 0 | 1.759591 | 1.048369 | 0.04784663 | 0.1813953 | 0.006874663 | 0.002171573 | 0 | 0 | 0.001722354 | 3.062543
| 0.73 | 0.01 | 78.76 | 14.87 | 0.67 | 3.75 | 0.19 | 0 | 0 | 0 | 0 | 98.99 | 0.0243647 | 0.001248034 | 1.793061 | 1.041106 | 0.04750907 | 0.1419284 | 0.01196662 | 0 | 0 | 0 | 0 | 3.061184
| 0.63 | 0 | 76.63 | 15.04 | 0.72 | 5.96 | 0.35 | 0.02 | 0 | 0 | 0 | 99.35 | 0.02062237 | 0 | 1.710992 | 1.032742 | 0.0500719 | 0.2212301 | 0.02161952 | 0.001430877 | 0 | 0 | 0 | 3.058709
| 0.79 | 0 | 78 | 15.11 | 0.67 | 4.19 | 0.13 | 0.01 | 0 | 0 | 0 | 98.9 | 0.02631696 | 0 | 1.77237 | 1.05589 | 0.0474184 | 0.1582787 | 0.008172064 | 0.0007280862 | 0 | 0 | 0 | 3.069174
| 1.93 | 0.01 | 75.86 | 14.73 | 0.7 | 4.93 | 0.43 | 0.03 | 0 | 0 | 0.02 | 98.63 | 0.06384338 | 0.001236935 | 1.71168 | 1.022132 | 0.0491949 | 0.1849291 | 0.0268415 | 0.002168973 | 0 | 0 | 0.0004300729 | 3.062457
| 1.94 | 0.01 | 75.39 | 14.92 | 0.77 | 5.92 | 0.44 | 0.02 | 0 | 0 | 0 | 99.41 | 0.06328849 | 0.001219863 | 1.677598 | 1.021028 | 0.05336754 | 0.2190002 | 0.02708666 | 0.001426025 | 0 | 0 | 0 | 3.064015
| 3.29 | 0.02 | 73.12 | 14.77 | 0.69 | 6.14 | 0.62 | 0.02 | 0 | 0 | 0 | 98.66 | 0.1075137 | 0.002443914 | 1.629878 | 1.012498 | 0.04790495 | 0.2275286 | 0.03823308 | 0.001428473 | 0 | 0 | 0 | 3.067429
| 0.77 | 0.01 | 77.61 | 15.07 | 0.84 | 5.21 | 0.25 | 0.01 | 0 | 0 | 0.26 | 100.02 | 0.02516708 | 0.001222166 | 1.730258 | 1.03324 | 0.05832904 | 0.1930988 | 0.0154192 | 0.0007143586 | 0 | 0 | 0.005524195 | 3.062973
| 0.97 | 0.01 | 77.62 | 15.13 | 0.57 | 5.46 | 0.41 | 0.03 | 0 | 0 | 0 | 100.19 | 0.0315595 | 0.001216597 | 1.722595 | 1.032626 | 0.03940005 | 0.2014424 | 0.02517225 | 0.00213331 | 0 | 0 | 0 | 3.056145
| 1.25 | 0.01 | 76.05 | 15.19 | 0.79 | 5.95 | 0.34 | 0.02 | 0 | 0 | 0 | 99.6 | 0.04076493 | 0.001219452 | 1.691714 | 1.039155 | 0.05473526 | 0.2200359 | 0.02092355 | 0.001425545 | 0 | 0 | 0 | 3.069974
D-4
| 0.26 | 0.02 | 22.19 | 13.65 | 5.97 | 58.5 | 0.58 | 0.02 | 0 | 0 | 0.19 | 101.36 | 0.006284765 | 0.001807731 | 0.3658677 | 0.6921403 | 0.3065868 | 1.603509 | 0.02645596 | 0.001056623 | 0 | 0 | 0.00298554 | 3.006695
| 0.22 | 0.02 | 23.84 | 13.41 | 5.97 | 57.4 | 0.35 | 0.01 | 0 | 0 | 0.19 | 101.4 | 0.005356484 | 0.001820855 | 0.3959264 | 0.6849071 | 0.3088125 | 1.58478 | 0.0160807 | 0.0005321467 | 0 | 0 | 0.003007214 | 3.001223
| 0.44 | 0.01 | 59.06 | 11.47 | 4.96 | 22 | 0.51 | 0 | 0 | 0 | 0.08 | 98.54 | 0.01315544 | 0.001117997 | 1.204473 | 0.7193856 | 0.3150632 | 0.7458906 | 0.02877415 | 0 | 0 | 0 | 0.001554877 | 3.029415
| 2.41 | 0.03 | 55.48 | 11.99 | 4.6 | 24.52 | 0.6 | 0 | 0 | 0 | 0 | 99.64 | 0.07011213 | 0.003263514 | 1.10094 | 0.7317135 | 0.2843135 | 0.808903 | 0.03293875 | 0 | 0 | 0 | 0 | 3.032184
| 0.11 | 0.01 | 13.52 | 13.98 | 6.48 | 65.16 | 0.45 | 0 | 0 | 0.02 | 0.8 | 100.53 | 0.002593924 | 0.0008817648 | 0.2174665 | 0.6915404 | 0.3246408 | 1.742391 | 0.02002428 | 0 | 0 | 0.001267495 | 0.01226332 | 3.013069
| 0.2 | 0.02 | 11.76 | 14.09 | 6.29 | 65.73 | 0.76 | 0.01 | 0 | 0 | 0.79 | 99.64 | 0.004720147 | 0.001764996 | 0.1893146 | 0.6975612 | 0.315384 | 1.759094 | 0.0338469 | 0.0005158219 | 0 | 0 | 0.0121201 | 3.014322
| 0.57 | 0.04 | 57.28 | 12.15 | 4.81 | 24.55 | 0.52 | 0.02 | 0 | 0 | 0.03 | 99.97 | 0.01657323 | 0.004348909 | 1.136021 | 0.7410616 | 0.2971261 | 0.809438 | 0.02853089 | 0.001270973 | 0 | 0 | 0.0005670313 | 3.034938
| 0.63 | 0.03 | 57.14 | 11.84 | 4.89 | 24.56 | 0.55 | 0.02 | 0 | 0 | 0.05 | 99.71 | 0.01835833 | 0.003268904 | 1.135754 | 0.7237527 | 0.3027367 | 0.8115606 | 0.03024372 | 0.001273787 | 0 | 0 | 0.0009471446 | 3.027896
| 0.2 | 0.03 | 15.25 | 14.38 | 5.97 | 63.13 | 0.49 | 0 | 0 | 0 | 0.59 | 100.03 | 0.004774523 | 0.002677993 | 0.2483253 | 0.7201197 | 0.3027874 | 1.708975 | 0.02207374 | 0 | 0 | 0 | 0.009155995 | 3.01889
| 0.24 | 0.03 | 13.59 | 14.44 | 5.68 | 64.79 | 0.78 | 0.02 | 0 | 0 | 0.33 | 99.89 | 0.00568155 | 0.002655614 | 0.2194452 | 0.7170816 | 0.2856718 | 1.739256 | 0.03484416 | 0.001034808 | 0 | 0 | 0.005078355 | 3.010749
| 0.24 | 0.02 | 22.53 | 13.63 | 6.19 | 56.91 | 0.35 | 0.01 | 0 | 0 | 0.24 | 100.12 | 0.005904695 | 0.001839943 | 0.378093 | 0.7034414 | 0.3235492 | 1.587723 | 0.01624928 | 0.0005377253 | 0 | 0 | 0.003838407 | 3.021177
| 0.22 | 0.02 | 15.77 | 14.16 | 6.17 | 63.56 | 0.54 | 0.01 | 0 | 0.01 | 0.45 | 100.91 | 0.005209544 | 0.001770905 | 0.2547181 | 0.7033736 | 0.3104028 | 1.706714 | 0.02412963 | 0.0005175487 | 0 | 0.0006363976 | 0.006926966 | 3.0144
| 0.11 | 0.02 | 10.16 | 14.27 | 5.74 | 64.2 | 1.49 | 0.01 | 0 | 0.01 | 2.96 | 98.98 | 0.002606569 | 0.001772126 | 0.1642182 | 0.7093266 | 0.2889694 | 1.725089 | 0.06662582 | 0.0005179057 | 0 | 0.0006368366 | 0.04559548 | 3.005358
| 0.14 | 0.01 | 13.12 | 14.59 | 5.6 | 65.57 | 0.53 | 0.02 | 0 | 0.01 | 0.48 | 100.08 | 0.003305687 | 0.000882921 | 0.2113093 | 0.7226613 | 0.2809217 | 1.755653 | 0.02361508 | 0.001032138 | 0 | 0.0006345783 | 0.007367642 | 3.007384
| 0.22 | 0.04 | 16.74 | 15.03 | 5.51 | 60 | 1.09 | 0 | 0 | 0.01 | 0.98 | 99.63 | 0.005311506 | 0.00361113 | 0.2756777 | 0.7612018 | 0.2826247 | 1.642654 | 0.04965938 | 0 | 0 | 0.0006488534 | 0.01538065 | 3.03677
| 0.33 | 0.03 | 18.03 | 14.47 | 5.36 | 59.57 | 1.3 | 0 | 0 | 0 | 1.11 | 100.19 | 0.007945226 | 0.002700858 | 0.2961005 | 0.7308136 | 0.2741704 | 1.626372 | 0.05906299 | 0 | 0 | 0 | 0.01737276 | 3.014538
| 0.2 | 0.03 | 16.32 | 14.77 | 5.26 | 61.84 | 0.79 | 0.01 | 0 | 0 | 0.89 | 100.11 | 0.004789246 | 0.002686251 | 0.2665683 | 0.7419309 | 0.2676002 | 1.679216 | 0.03569802 | 0.0005233731 | 0 | 0 | 0.01385418 | 3.012866
| 0.2 | 0.04 | 18.01 | 14.39 | 5.32 | 59.42 | 1.18 | 0 | 0 | 0 | 1.29 | 99.85 | 0.004835402 | 0.003616186 | 0.2970075 | 0.7298089 | 0.273261 | 1.629053 | 0.05383496 | 0 | 0 | 0 | 0.0202743 | 3.011691
| 0.33 | 0.04 | 18.05 | 14.38 | 5.28 | 58.97 | 1.19 | 0.01 | 0 | 0 | 1.14 | 99.38 | 0.00801963 | 0.003634867 | 0.2992049 | 0.7330693 | 0.2726075 | 1.625067 | 0.05457166 | 0.0005311469 | 0 | 0 | 0.01800938 | 3.014716
| 0.24 | 0.03 | 16.5 | 14.95 | 5.15 | 60.74 | 1.1 | 0 | 0 | 0 | 1.19 | 99.9 | 0.005767012 | 0.00269556 | 0.2704424 | 0.7535753 | 0.262912 | 1.655062 | 0.04987836 | 0 | 0 | 0 | 0.01858832 | 3.018921
| 0.29 | 0.03 | 16.67 | 14.58 | 5.28 | 60.77 | 1.17 | 0 | 0 | 0.01 | 1.13 | 99.92 | 0.006964317 | 0.002693953 | 0.2730658 | 0.7344866 | 0.2693878 | 1.654892 | 0.05302079 | 0 | 0 | 0.0006454046 | 0.01764057 | 3.012797
| 0.17 | 0.04 | 17.17 | 14.77 | 5.2 | 60.47 | 1.2 | 0.01 | 0 | 0 | 0.84 | 99.87 | 0.004089377 | 0.00359796 | 0.2817278 | 0.7453058 | 0.2657511 | 1.649484 | 0.05447149 | 0.0005257538 | 0 | 0 | 0.01313533 | 3.018088
| 0.23 | 0.02 | 17.57 | 13.69 | 5.63 | 59.4 | 1.19 | 0.02 | 0 | 0 | 2.43 | 100.17 | 0.005545184 | 0.001803044 | 0.2889423 | 0.6923687 | 0.2883766 | 1.623957 | 0.05413959 | 0.001053883 | 0 | 0 | 0.03808448 | 2.994271
| 0.28 | 0.04 | 17.53 | 14.81 | 5.63 | 60.01 | 1.07 | 0.01 | 0 | 0 | 1.63 | 101.01 | 0.006693118 | 0.003575351 | 0.2858272 | 0.742628 | 0.2859186 | 1.62665 | 0.0482652 | 0.00052245 | 0 | 0 | 0.02532863 | 3.025408
| 0.17 | 0.04 | 16.02 | 14.87 | 5.55 | 61.41 | 1.04 | 0 | 0 | 0.02 | 0.58 | 99.71 | 0.004080099 | 0.003589797 | 0.262262 | 0.7486494 | 0.2829946 | 1.671324 | 0.04710152 | 0 | 0 | 0.00129004 | 0.009049056 | 3.030341
| 0.16 | 0 | 16.51 | 13.77 | 6.16 | 58.54 | 1.33 | 0 | 0 | 0.02 | 2.56 | 99.04 | 0.003895028 | 0 | 0.2741503 | 0.7031861 | 0.3185919 | 1.616007 | 0.0610973 | 0 | 0 | 0.001308495 | 0.04051204 | 3.018748
| 0.15 | 0.02 | 15.7 | 14.46 | 5.33 | 60.37 | 1.09 | 0.03 | 0 | 0 | 2.87 | 100.03 | 0.003603503 | 0.001796602 | 0.2572672 | 0.7286983 | 0.2720347 | 1.644579 | 0.04941286 | 0.001575176 | 0 | 0 | 0.04481972 | 3.003787
| 0.25 | 0.04 | 16.56 | 15.11 | 5.05 | 60.09 | 1.13 | 0.02 | 0 | 0.01 | 2.07 | 100.31 | 0.005998608 | 0.003588877 | 0.2710328 | 0.7605376 | 0.2574336 | 1.63498 | 0.0511645 | 0.001048853 | 0 | 0.0006448549 | 0.03228749 | 3.018718
3.1-2
| 1.19 | 0 | 72.7 | 14.82 | 1.19 | 7.92 | 0.94 | 0.01 | 0 | 0.01 | 0 | 98.79 | 0.03838119 | 0 | 1.5994 | 1.002687 | 0.0815421 | 0.2896653 | 0.05721094 | 0.0007049295 | 0 | 0.0008668081 | 0 | 3.070458
| 1.28 | 0.01 | 73.89 | 14.93 | 1.07 | 7.2 | 0.68 | 0 | 0 | 0 | 0 | 99.07 | 0.04147561 | 0.001211633 | 1.633126 | 1.014819 | 0.07365973 | 0.2645546 | 0.04157876 | 0 | 0 | 0 | 0 | 3.070425
| 1.2 | 0 | 73.43 | 14.98 | 0.97 | 7.18 | 0.81 | 0.01 | 0 | 0 | 0.12 | 98.71 | 0.03896517 | 0 | 1.626372 | 1.020359 | 0.06691609 | 0.2643746 | 0.04963182 | 0.0007096915 | 0 | 0 | 0.002532971 | 3.069862
| 1.35 | 0.02 | 74.52 | 14.94 | 1.04 | 6.88 | 1.2 | 0.01 | 0 | 0 | 0 | 99.95 | 0.04320781 | 0.002393573 | 1.626868 | 1.003055 | 0.07071724 | 0.249699 | 0.07247521 | 0.0006995241 | 0 | 0 | 0 | 3.069116
| 1.27 | 0 | 72.71 | 15.35 | 1.03 | 7.56 | 0.85 | 0.01 | 0 | 0.02 | 0 | 98.81 | 0.04104626 | 0 | 1.602932 | 1.040696 | 0.07072461 | 0.2770713 | 0.05184043 | 0.0007063893 | 0 | 0.001737206 | 0 | 3.086755
| 1.14 | 0 | 73.65 | 15.05 | 1.1 | 7.52 | 0.83 | 0.01 | 0 | 0 | 0 | 99.31 | 0.03672209 | 0 | 1.618253 | 1.016962 | 0.07527984 | 0.2746883 | 0.05045224 | 0.0007040391 | 0 | 0 | 0 | 3.073062
| 1.23 | 0.01 | 73.8 | 15.26 | 0.79 | 7.2 | 0.83 | 0.01 | 0 | 0 | 0 | 99.12 | 0.03976039 | 0.001208742 | 1.627245 | 1.034775 | 0.05425455 | 0.2639234 | 0.05062948 | 0.0007065124 | 0 | 0 | 0 | 3.072504
| 1.45 | 0.01 | 72.42 | 14.97 | 1.14 | 7.66 | 1.46 | 0.01 | 0 | 0.01 | 0 | 99.12 | 0.0463895 | 0.001196299 | 1.580379 | 1.00466 | 0.07748543 | 0.2778948 | 0.0881423 | 0.0006992395 | 0 | 0.0008598115 | 0 | 3.077707
| 1.63 | 0.01 | 71.86 | 14.84 | 1.12 | 8.18 | 1.61 | 0 | 0 | 0 | 0 | 99.26 | 0.05185223 | 0.00118951 | 1.559259 | 0.9902836 | 0.07569399 | 0.2950754 | 0.09664637 | 0 | 0 | 0 | 0 | 3.07
| 1.03 | 0.01 | 74.65 | 15.17 | 0.91 | 6.75 | 0.67 | 0.01 | 0 | 0 | 0 | 99.18 | 0.03343289 | 0.001213738 | 1.65279 | 1.032923 | 0.06275403 | 0.2484508 | 0.04103849 | 0.0007094323 | 0 | 0 | 0 | 3.073313
| 1.11 | 0.01 | 73.5 | 14.96 | 1.15 | 7.6 | 0.86 | 0.01 | 0 | 0 | 0 | 99.21 | 0.03575974 | 0.001204646 | 1.615139 | 1.010994 | 0.0787105 | 0.2776418 | 0.05228169 | 0.0007041183 | 0 | 0 | 0 | 3.072436
| 0.92 | 0.01 | 74.06 | 15.1 | 0.91 | 6.84 | 0.9 | 0.02 | 0 | 0.04 | 0 | 98.78 | 0.02988009 | 0.001214457 | 1.640699 | 1.028766 | 0.06279122 | 0.2519127 | 0.05515899 | 0.001419705 | 0 | 0.003491448 | 0 | 3.075334
| 1.31 | 0 | 75.65 | 14.95 | 1.05 | 5.43 | 0.62 | 0.02 | 0 | 0 | 0.04 | 99.07 | 0.0429293 | 0 | 1.690996 | 1.027708 | 0.07310303 | 0.2017819 | 0.03834017 | 0.001432474 | 0 | 0 | 0.0008521109 | 3.077143
| 1.43 | 0.01 | 75.38 | 14.8 | 1.14 | 5.6 | 0.66 | 0.01 | 0 | 0 | 0 | 99.04 | 0.04680664 | 0.001223938 | 1.682979 | 1.016199 | 0.07927563 | 0.2078544 | 0.04076572 | 0.0007153946 | 0 | 0 | 0 | 3.07582
| 0.93 | 0.01 | 74.17 | 15.18 | 1.05 | 6.78 | 0.81 | 0.01 | 0 | 0 | 0 | 98.93 | 0.03020114 | 0.001214307 | 1.642933 | 1.034089 | 0.07244247 | 0.2496721 | 0.04963697 | 0.0007097652 | 0 | 0 | 0 | 3.080899
| 1.17 | 0.01 | 74.46 | 15.11 | 1.02 | 6.91 | 1.09 | 0 | 0 | 0 | 0 | 99.77 | 0.03755665 | 0.001200298 | 1.630328 | 1.017446 | 0.0695608 | 0.2515237 | 0.06602482 | 0 | 0 | 0 | 0 | 3.07364
| 1.06 | 0 | 74.89 | 15.34 | 1.03 | 6.63 | 0.58 | 0 | 0 | 0 | 0 | 99.53 | 0.0343452 | 0 | 1.655142 | 1.042633 | 0.0709024 | 0.243598 | 0.03546239 | 0 | 0 | 0 | 0 | 3.082083
| 0.25 | 0.01 | 78.52 | 14.8 | 1.28 | 5.02 | 0.27 | 0.01 | 0 | 0.02 | 0 | 100.17 | 0.008172743 | 0.001222407 | 1.750892 | 1.014928 | 0.0888999 | 0.1860936 | 0.01665603 | 0.0007144997 | 0 | 0.001757152 | 0 | 3.069336
| 1.38 | 0 | 72.31 | 14.87 | 1.21 | 7.73 | 1.41 | 0.01 | 0 | 0 | 0 | 98.93 | 0.04425458 | 0 | 1.581717 | 1.000313 | 0.08243811 | 0.2810985 | 0.08532535 | 0.0007008957 | 0 | 0 | 0 | 3.075847
| 1.54 | 0 | 72.62 | 15.03 | 1.13 | 7.96 | 1.23 | 0 | 0 | 0 | 0 | 99.51 | 0.04913496 | 0 | 1.580437 | 1.005946 | 0.07659701 | 0.2879936 | 0.07405507 | 0 | 0 | 0 | 0 | 3.074164
| 1.31 | 0.01 | 72.71 | 15.34 | 0.93 | 7.68 | 0.95 | 0.03 | 0 | 0 | 0 | 98.96 | 0.04219963 | 0.001204552 | 1.597653 | 1.036593 | 0.06364785 | 0.2805423 | 0.0577485 | 0.002112189 | 0 | 0 | 0 | 3.081702
| 1.12 | 0 | 74.01 | 14.82 | 1.29 | 7.44 | 0.89 | 0 | 0 | 0 | 0 | 99.57 | 0.03598859 | 0 | 1.62214 | 0.9989431 | 0.08806431 | 0.2710938 | 0.05396555 | 0 | 0 | 0 | 0 | 3.070195
| 1.15 | 0 | 73.77 | 14.86 | 1.13 | 7.19 | 0.97 | 0 | 0 | 0.02 | 0 | 99.08 | 0.0371432 | 0 | 1.625221 | 1.006807 | 0.07753956 | 0.263336 | 0.0591198 | 0 | 0 | 0.001736053 | 0 | 3.070902
| 1.48 | 0 | 72.75 | 14.85 | 1.11 | 7.18 | 1.34 | 0.02 | 0 | 0 | 0 | 98.72 | 0.04774076 | 0 | 1.600707 | 1.004847 | 0.07607012 | 0.2626346 | 0.08156658 | 0.001410041 | 0 | 0 | 0 | 3.074976
| 1.17 | 0.01 | 73.86 | 15.04 | 1.15 | 7.54 | 0.73 | 0.03 | 0 | 0 | 0 | 99.51 | 0.03763076 | 0.001202667 | 1.620383 | 1.014731 | 0.07858116 | 0.2749972 | 0.04430572 | 0.002108884 | 0 | 0 | 0 | 3.073939
| 1.34 | 0.01 | 73.51 | 15.25 | 1.06 | 7.32 | 0.76 | 0.01 | 0 | 0 | 0 | 99.27 | 0.04323372 | 0.001206441 | 1.617765 | 1.032128 | 0.07265862 | 0.2678112 | 0.04627124 | 0.0007051671 | 0 | 0 | 0 | 3.081779
| 1.16 | 0 | 74.44 | 15.02 | 1.14 | 7.32 | 1.18 | 0.01 | 0 | 0 | 0 | 100.27 | 0.03693737 | 0 | 1.616834 | 1.003284 | 0.07712165 | 0.2643132 | 0.07090384 | 0.0006959567 | 0 | 0 | 0 | 3.07009
| 0.98 | 0 | 74.92 | 15.1 | 1.11 | 6.72 | 0.84 | 0.02 | 0 | 0 | 0 | 99.7 | 0.03160639 | 0 | 1.648154 | 1.021578 | 0.07605632 | 0.2457638 | 0.05112201 | 0.001409786 | 0 | 0 | 0 | 3.07569
| 1.52 | 0.02 | 72.89 | 15.05 | 0.94 | 7.61 | 1.44 | 0.03 | 0 | 0 | 0 | 99.5 | 0.04848854 | 0.002385688 | 1.586042 | 1.007112 | 0.06370696 | 0.2752834 | 0.08668378 | 0.00209166 | 0 | 0 | 0 | 3.071794
| 1.39 | 0 | 73.37 | 15.16 | 1.06 | 7.63 | 1.47 | 0.01 | 0 | 0 | 0 | 100.1 | 0.04408979 | 0 | 1.587424 | 1.008714 | 0.07143196 | 0.2744401 | 0.08798737 | 0.0006932621 | 0 | 0 | 0 | 3.074781
| 3.04 | 0 | 73.4 | 14.79 | 0.99 | 6.3 | 0.93 | 0.01 | 0 | 0 | 0 | 99.47 | 0.09818206 | 0 | 1.616984 | 1.002011 | 0.06792932 | 0.2307273 | 0.05667889 | 0.0007058832 | 0 | 0 | 0 | 3.073219
| 1.31 | 0.01 | 74.09 | 15.03 | 1.18 | 7.53 | 0.74 | 0 | 0 | 0 | 0 | 99.89 | 0.04199267 | 0.001198644 | 1.619992 | 1.010664 | 0.08036143 | 0.273714 | 0.04476243 | 0 | 0 | 0 | 0 | 3.072686
| 1.29 | 0 | 73.54 | 14.76 | 1.05 | 8.01 | 1 | 0.01 | 0 | 0.02 | 0 | 99.67 | 0.04122586 | 0 | 1.603079 | 0.9894918 | 0.07129069 | 0.2902769 | 0.06030591 | 0.0006984805 | 0 | 0.001717756 | 0 | 3.058086
| 1.41 | 0.01 | 73.26 | 14.56 | 1.25 | 7.57 | 1.01 | 0 | 0 | 0 | 0.06 | 99.15 | 0.045393 | 0.00120381 | 1.608747 | 0.9832793 | 0.0854955 | 0.2763538 | 0.06135796 | 0 | 0 | 0 | 0.001255667 | 3.063086
| 0.9 | 0.01 | 75.38 | 14.99 | 1.16 | 6.18 | 0.69 | 0 | 0 | 0.01 | 0 | 99.31 | 0.02927782 | 0.001216422 | 1.672644 | 1.022925 | 0.08017107 | 0.2279736 | 0.04235699 | 0 | 0 | 0.0008742744 | 0 | 3.077439
| 0.92 | 0 | 75.32 | 14.93 | 1 | 6.9 | 0.72 | 0.01 | 0 | 0 | 0 | 99.8 | 0.02967188 | 0 | 1.656985 | 1.010096 | 0.06852053 | 0.2523517 | 0.04381971 | 0.0007049064 | 0 | 0 | 0 | 3.06215
| 1.24 | 0.01 | 74.72 | 15.15 | 0.88 | 6.89 | 0.61 | 0.01 | 0 | 0 | 0 | 99.51 | 0.04011819 | 0.001209784 | 1.648951 | 1.028201 | 0.06048753 | 0.2527777 | 0.03724168 | 0.0007071213 | 0 | 0 | 0 | 3.069694
| 0.99 | 0.01 | 74.49 | 14.95 | 1.23 | 6.89 | 0.84 | 0.01 | 0 | 0 | 0 | 99.41 | 0.03197814 | 0.001207831 | 1.641221 | 1.01299 | 0.08440858 | 0.2523696 | 0.05120084 | 0.0007059797 | 0 | 0 | 0 | 3.076082
| 1.152 | 0 | 76.62 | 13.16 | 1.126 | 7.096 | 1.176 | 0 | 0 | 0 | 0 | 100.33 | 0.03686656 | 0 | 1.672308 | 0.8833076 | 0.0765463 | 0.2574742 | 0.07097871 | 0 | 0 | 0 | 0 | 2.997481
| 1.558 | 0 | 75.224 | 13.182 | 1.054 | 7.515 | 1.365 | 0 | 0 | 0 | 0 | 99.898 | 0.04979955 | 0 | 1.639866 | 0.8837211 | 0.0715656 | 0.2723497 | 0.08228702 | 0 | 0 | 0 | 0 | 2.999589
| 1.522 | 0 | 76.04 | 13.154 | 1.019 | 7.438 | 1.353 | 0 | 0 | 0 | 0 | 100.526 | 0.04841089 | 0 | 1.649546 | 0.8775305 | 0.06885069 | 0.2682406 | 0.08116465 | 0 | 0 | 0 | 0 | 2.993744
| 1.423 | 0 | 75.662 | 13.228 | 1.032 | 7.698 | 1.352 | 0 | 0 | 0 | 0 | 100.488 | 0.04519017 | 0 | 1.638743 | 0.8810677 | 0.06961848 | 0.2771769 | 0.08097604 | 0 | 0 | 0 | 0 | 3.007134
| 1.672 | 0 | 74.755 | 13.161 | 1.003 | 8.152 | 1.775 | 0 | 0 | 0 | 0 | 100.645 | 0.05261965 | 0 | 1.604523 | 0.8687134 | 0.06705301 | 0.2908813 | 0.1053539 | 0 | 0 | 0 | 0 | 2.994032
| 1.294 | 0 | 76.066 | 13.152 | 1.053 | 7.508 | 1.134 | 0 | 0 | 0 | 0 | 100.207 | 0.04137182 | 0 | 1.658651 | 0.8819382 | 0.0715162 | 0.2721665 | 0.06837922 | 0 | 0 | 0 | 0 | 2.994023
| 0.922 | 0 | 77.944 | 13.267 | 0.996 | 6.759 | 0.718 | 0 | 0 | 0 | 0 | 100.606 | 0.02965426 | 0 | 1.709751 | 0.8949625 | 0.06804892 | 0.2464782 | 0.04355333 | 0 | 0 | 0 | 0 | 2.992448
| 0.967 | 0 | 77.768 | 13.21 | 0.972 | 6.781 | 0.734 | 0 | 0 | 0 | 0 | 100.432 | 0.03114465 | 0 | 1.708252 | 0.8923511 | 0.06650112 | 0.2476229 | 0.04458551 | 0 | 0 | 0 | 0 | 2.990457
| 0.26 | 0 | 81.916 | 13.027 | 1.118 | 3.827 | 0.207 | 0 | 0 | 0 | 0 | 100.355 | 0.008593109 | 0 | 1.846702 | 0.9031651 | 0.07850228 | 0.1434284 | 0.01291003 | 0 | 0 | 0 | 0 | 2.993301
| 1.468 | 0 | 74.903 | 13.146 | 1.072 | 8.202 | 1.517 | 0 | 0 | 0 | 0 | 100.308 | 0.04648107 | 0 | 1.617709 | 0.8731513 | 0.07211213 | 0.2944894 | 0.09063907 | 0 | 0 | 0 | 0 | 2.994582
| 0.878 | 0 | 78.256 | 13.082 | 1.1 | 6.268 | 0.661 | 0 | 0 | 0 | 0 | 100.245 | 0.02843784 | 0 | 1.728904 | 0.8888368 | 0.07569344 | 0.2302136 | 0.04040018 | 0 | 0 | 0 | 0 | 2.992486
| 0.917 | 0 | 77.49 | 13.062 | 1.124 | 6.769 | 0.716 | 0 | 0 | 0 | 0 | 100.078 | 0.02963564 | 0 | 1.708212 | 0.8855244 | 0.07717468 | 0.2480672 | 0.04366544 | 0 | 0 | 0 | 0 | 2.99228
| 1.946 | 0 | 73.923 | 13.263 | 0.739 | 7.884 | 2.536 | 0 | 0 | 0 | 0 | 100.291 | 0.06104665 | 0 | 1.581793 | 0.8727835 | 0.04925234 | 0.2804565 | 0.1501233 | 0 | 0 | 0 | 0 | 2.995456
| 1.854 | 0 | 74.424 | 13.288 | 0.785 | 7.756 | 2.176 | 0 | 0 | 0 | 0 | 100.283 | 0.05843586 | 0 | 1.600051 | 0.8785676 | 0.05256575 | 0.2772091 | 0.1294221 | 0 | 0 | 0 | 0 | 2.996252
| 1.087 | 0 | 78.839 | 13.314 | 0.778 | 5.711 | 0.643 | 0 | 0 | 0 | 0 | 100.372 | 0.03528955 | 0 | 1.745858 | 0.9067153 | 0.05366112 | 0.2102464 | 0.03939194 | 0 | 0 | 0 | 0 | 2.991162
| 4.353 | 0 | 75.533 | 13.028 | 0.753 | 5.555 | 1.114 | 0 | 0 | 0 | 0 | 100.893 | 0.1401251 | 0 | 1.658499 | 0.8797329 | 0.05149745 | 0.2027735 | 0.06766939 | 0 | 0 | 0 | 0 | 3.000297
| 0.877 | 0 | 79.455 | 13.323 | 0.778 | 5.176 | 0.496 | 0 | 0 | 0 | 0 | 100.105 | 0.02869267 | 0 | 1.773143 | 0.9143643 | 0.05407724 | 0.1920285 | 0.03062196 | 0 | 0 | 0 | 0 | 2.992928
| 0.238 | 0 | 82.193 | 12.803 | 1.235 | 3.611 | 0.233 | 0 | 0 | 0 | 0 | 100.313 | 0.007879332 | 0 | 1.856087 | 0.8891396 | 0.08686461 | 0.1355626 | 0.0145562 | 0 | 0 | 0 | 0 | 2.99009
| 0.255 | 0 | 81.659 | 12.887 | 1.202 | 4.222 | 0.123 | 0 | 0 | 0 | 0 | 100.348 | 0.008416762 | 0 | 1.838485 | 0.8922827 | 0.08428937 | 0.158024 | 0.007661076 | 0 | 0 | 0 | 0 | 2.989159
| 0.458 | 0 | 79.326 | 12.987 | 1.173 | 5.791 | 0.48 | 0 | 0 | 0 | 0 | 100.215 | 0.01492252 | 0 | 1.762964 | 0.8876286 | 0.08119665 | 0.2139588 | 0.02951193 | 0 | 0 | 0 | 0 | 2.990182
| 1.075 | 0 | 77.112 | 13.044 | 1.177 | 7.401 | 0.821 | 0 | 0 | 0 | 0 | 100.63 | 0.03438368 | 0 | 1.682352 | 0.8751862 | 0.07998044 | 0.2684319 | 0.04955264 | 0 | 0 | 0 | 0 | 2.989887
| 1.108 | 0 | 76.065 | 13.036 | 1.124 | 7.559 | 1.013 | 0 | 0 | 0 | 0 | 99.905 | 0.0355674 | 0 | 1.665514 | 0.8778139 | 0.07665529 | 0.2751544 | 0.06136229 | 0 | 0 | 0 | 0 | 2.992067
| 1.453 | 0 | 74.649 | 12.971 | 1.136 | 8.051 | 1.421 | 0 | 0 | 0 | 0 | 99.681 | 0.04636942 | 0 | 1.624954 | 0.868331 | 0.07702077 | 0.2913505 | 0.08557362 | 0 | 0 | 0 | 0 | 2.9936
| 0.928 | 0 | 77.301 | 12.91 | 1.134 | 6.48 | 0.681 | 0 | 0 | 0 | 0 | 99.434 | 0.03024352 | 0 | 1.718386 | 0.8825848 | 0.0785165 | 0.2394745 | 0.04188045 | 0 | 0 | 0 | 0 | 2.991086
| 0.296 | 0 | 80.122 | 12.985 | 1.154 | 5.25 | 0.275 | 0 | 0 | 0 | 0 | 100.082 | 0.0097138 | 0 | 1.793496 | 0.8938923 | 0.08045753 | 0.1953694 | 0.01702981 | 0 | 0 | 0 | 0 | 2.989959
| 1.263 | 0 | 76.176 | 13.248 | 1.027 | 8.087 | 1.058 | 0 | 0 | 0 | 0 | 100.859 | 0.04002803 | 0 | 1.646759 | 0.8807588 | 0.06915041 | 0.2906352 | 0.06327415 | 0 | 0 | 0 | 0 | 2.990606
| 0.979 | 0 | 77.166 | 13.376 | 0.915 | 6.977 | 0.738 | 0 | 0 | 0 | 0 | 100.151 | 0.03156136 | 0 | 1.696876 | 0.904576 | 0.0626697 | 0.2550596 | 0.04489616 | 0 | 0 | 0 | 0 | 2.995639
| 0.957 | 0 | 77.309 | 13.283 | 0.886 | 6.992 | 0.753 | 0 | 0 | 0 | 0 | 100.18 | 0.03084511 | 0 | 1.699635 | 0.8980827 | 0.06066966 | 0.2555499 | 0.04579828 | 0 | 0 | 0 | 0 | 2.99058
| 1.929 | 0 | 73.972 | 13.263 | 0.786 | 8.122 | 2.079 | 0 | 0 | 0 | 0 | 100.151 | 0.06079965 | 0 | 1.59033 | 0.8769128 | 0.05263261 | 0.2902898 | 0.1236526 | 0 | 0 | 0 | 0 | 2.994618
| 1.089 | 0 | 76.666 | 13.16 | 0.89 | 6.827 | 1.008 | 0 | 0 | 0 | 0 | 99.64 | 0.0352107 | 0 | 1.690833 | 0.8925828 | 0.06113647 | 0.2503091 | 0.06150171 | 0 | 0 | 0 | 0 | 2.991574
| 0.457 | 0 | 80.246 | 12.944 | 1.207 | 4.617 | 0.448 | 0 | 0 | 0 | 0 | 99.919 | 0.01504517 | 0 | 1.802003 | 0.8939131 | 0.08442125 | 0.1723617 | 0.02783164 | 0 | 0 | 0 | 0 | 2.995576
| 0.312 | 0 | 81.144 | 13.037 | 1.21 | 4.505 | 0.238 | 0 | 0 | 0 | 0 | 100.446 | 0.01025282 | 0 | 1.818848 | 0.898695 | 0.08447685 | 0.167874 | 0.01475862 | 0 | 0 | 0 | 0 | 2.994905
| 1.61 | 0 | 74.836 | 13 | 1.143 | 8.102 | 1.644 | 0 | 0 | 0 | 0 | 100.335 | 0.05092073 | 0 | 1.614472 | 0.8624976 | 0.07680305 | 0.2905767 | 0.09811838 | 0 | 0 | 0 | 0 | 2.993388
| 1.67 | 0 | 74.707 | 13.114 | 1.124 | 8.159 | 1.598 | 0 | 0 | 0 | 0 | 100.372 | 0.05279425 | 0 | 1.610952 | 0.8696632 | 0.07549182 | 0.2924872 | 0.09532937 | 0 | 0 | 0 | 0 | 2.996718
| 1.02 | 0 | 77.22 | 13.339 | 0.9 | 6.779 | 0.628 | 0 | 0 | 0 | 0 | 99.886 | 0.03304504 | 0 | 1.706424 | 0.9065153 | 0.06194583 | 0.2490414 | 0.03839242 | 0 | 0 | 0 | 0 | 2.995364
| 1.176 | 0 | 76.317 | 13.343 | 1.139 | 8.062 | 1.015 | 0 | 0 | 0 | 0 | 101.052 | 0.03721757 | 0 | 1.647453 | 0.8858089 | 0.07658222 | 0.2893233 | 0.0606159 | 0 | 0 | 0 | 0 | 2.997001
| 0.347 | 0 | 80.867 | 13.268 | 1.15 | 5.119 | 0.261 | 0 | 0 | 0 | 0 | 101.012 | 0.01129275 | 0 | 1.795117 | 0.9057776 | 0.07951181 | 0.1889102 | 0.01602842 | 0 | 0 | 0 | 0 | 2.996638
| 0.275 | 0 | 81.721 | 13.068 | 1.122 | 4.291 | 0.167 | 0 | 0 | 0 | 0 | 100.644 | 0.009041233 | 0 | 1.832651 | 0.9012596 | 0.07837026 | 0.1599755 | 0.01036075 | 0 | 0 | 0 | 0 | 2.991658
| 1.218 | 0 | 76.461 | 13.002 | 1.156 | 7.375 | 1.176 | 0 | 0 | 0 | 0 | 100.388 | 0.03889339 | 0 | 1.665404 | 0.8709324 | 0.07842415 | 0.2670487 | 0.07086236 | 0 | 0 | 0 | 0 | 2.991565
| 1.193 | 0 | 76.706 | 13.088 | 1.156 | 7.171 | 1.051 | 0 | 0 | 0 | 0 | 100.365 | 0.03819711 | 0 | 1.675215 | 0.8790411 | 0.07863419 | 0.2603573 | 0.06349984 | 0 | 0 | 0 | 0 | 2.994945
| 0.948 | 0 | 77.706 | 13.024 | 1.11 | 6.489 | 0.883 | 0 | 0 | 0 | 0 | 100.16 | 0.03061155 | 0 | 1.711523 | 0.8822004 | 0.07614888 | 0.2376045 | 0.05380437 | 0 | 0 | 0 | 0 | 2.991893
| 0.295 | 0 | 80.661 | 12.888 | 1.124 | 4.468 | 0.136 | 0 | 0 | 0 | 0 | 99.711 | 0.009793013 | 0 | 1.826455 | 0.8974818 | 0.07927279 | 0.1681928 | 0.008519479 | 0 | 0 | 0 | 0 | 2.989715
| 1.308 | 0 | 75.814 | 13.051 | 1.104 | 7.932 | 0.958 | 0 | 0 | 0 | 0 | 100.167 | 0.04180615 | 0 | 1.652848 | 0.8750282 | 0.07496612 | 0.2874849 | 0.05778003 | 0 | 0 | 0 | 0 | 2.989914
| 1.315 | 0 | 76.256 | 13.479 | 0.831 | 7.863 | 0.994 | 0 | 0 | 0 | 0 | 100.738 | 0.04180146 | 0 | 1.653449 | 0.8988127 | 0.05612163 | 0.2834353 | 0.05962549 | 0 | 0 | 0 | 0 | 2.993246
| 1.015 | 0 | 77.549 | 13.449 | 0.767 | 6.974 | 0.633 | 0 | 0 | 0 | 0 | 100.387 | 0.032694 | 0 | 1.703842 | 0.9087363 | 0.05248811 | 0.2547322 | 0.03847562 | 0 | 0 | 0 | 0 | 2.990969
| 1.289 | 0 | 75.689 | 13.418 | 0.778 | 7.614 | 1.011 | 0 | 0 | 0 | 0 | 99.799 | 0.04139189 | 0 | 1.657854 | 0.9038491 | 0.05307689 | 0.2772523 | 0.0612623 | 0 | 0 | 0 | 0 | 2.994686
| 0.982 | 0 | 77.775 | 13.373 | 0.836 | 6.597 | 0.478 | 0 | 0 | 0 | 0 | 100.041 | 0.03186148 | 0 | 1.721257 | 0.9101838 | 0.05762676 | 0.2427173 | 0.02926592 | 0 | 0 | 0 | 0 | 2.992912
| 1.291 | 0 | 75.971 | 13.225 | 0.87 | 7.18 | 1.06 | 0 | 0 | 0 | 0 | 99.597 | 0.04162765 | 0 | 1.670916 | 0.8945346 | 0.05959892 | 0.2625306 | 0.06449727 | 0 | 0 | 0 | 0 | 2.993705
| 1.232 | 0 | 75.978 | 13.109 | 1.001 | 7.366 | 0.939 | 0 | 0 | 0 | 0 | 99.625 | 0.03972532 | 0 | 1.671074 | 0.8866905 | 0.06857318 | 0.2693322 | 0.05713498 | 0 | 0 | 0 | 0 | 2.99253
| 0.934 | 0 | 78.058 | 13.212 | 0.934 | 6.115 | 0.616 | 0 | 0 | 0 | 0 | 99.869 | 0.03040085 | 0 | 1.733035 | 0.9020969 | 0.06458761 | 0.2257019 | 0.03783549 | 0 | 0 | 0 | 0 | 2.993658
| 1.144 | 0 | 77.681 | 13.146 | 0.972 | 6.318 | 0.723 | 0 | 0 | 0 | 0 | 99.984 | 0.03709555 | 0 | 1.718153 | 0.8942011 | 0.06696156 | 0.232314 | 0.04423988 | 0 | 0 | 0 | 0 | 2.992965
| 1.302 | 0 | 75.911 | 13.228 | 0.885 | 7.619 | 1.08 | 0 | 0 | 0 | 0 | 100.025 | 0.041696 | 0 | 1.658209 | 0.888635 | 0.06021299 | 0.2766822 | 0.065266 | 0 | 0 | 0 | 0 | 2.990701
| 0.917 | 0 | 77.776 | 13.138 | 1.068 | 6.377 | 0.555 | 0 | 0 | 0 | 0 | 99.831 | 0.02982695 | 0 | 1.725585 | 0.8964262 | 0.07380304 | 0.23521 | 0.0340653 | 0 | 0 | 0 | 0 | 2.994916
| 1.36 | 0 | 75.502 | 13.014 | 1.098 | 7.302 | 1.525 | 0 | 0 | 0 | 0 | 99.801 | 0.0435063 | 0 | 1.64749 | 0.8733128 | 0.07462409 | 0.2648835 | 0.09205828 | 0 | 0 | 0 | 0 | 2.995875
| 1.428 | 0 | 75.669 | 13.289 | 0.956 | 7.52 | 1.443 | 0 | 0 | 0 | 0 | 100.305 | 0.04543826 | 0 | 1.642338 | 0.8870163 | 0.06462713 | 0.2713384 | 0.08664422 | 0 | 0 | 0 | 0 | 2.997403
| 0.856 | 0 | 77.987 | 13.179 | 1.112 | 6.523 | 0.549 | 0 | 0 | 0 | 0 | 100.206 | 0.02772131 | 0 | 1.722715 | 0.8952994 | 0.07650826 | 0.2395451 | 0.03354997 | 0 | 0 | 0 | 0 | 2.995339
| 1.539 | 0 | 74.822 | 12.948 | 1.248 | 8.192 | 1.466 | 0 | 0 | 0 | 0 | 100.215 | 0.04879567 | 0 | 1.618166 | 0.8611744 | 0.08406606 | 0.294532 | 0.08771148 | 0 | 0 | 0 | 0 | 2.994446
| 1.255 | 0 | 76.797 | 13.146 | 1.124 | 7.252 | 0.772 | 0 | 0 | 0 | 0 | 100.346 | 0.04028766 | 0 | 1.681604 | 0.8852536 | 0.0766581 | 0.2639891 | 0.04676548 | 0 | 0 | 0 | 0 | 2.994558
| 0.999 | 0 | 77.333 | 13.003 | 1.153 | 6.921 | 0.612 | 0 | 0 | 0 | 0 | 100.021 | 0.03230791 | 0 | 1.705923 | 0.8821302 | 0.07922024 | 0.253812 | 0.03734862 | 0 | 0 | 0 | 0 | 2.990742
| 0.242 | 0 | 81.711 | 12.957 | 1.245 | 4.244 | 0.16 | 0 | 0 | 0 | 0 | 100.559 | 0.007965636 | 0 | 1.83458 | 0.8946545 | 0.08706386 | 0.1584092 | 0.009938135 | 0 | 0 | 0 | 0 | 2.992612
| 2.057 | 0 | 74.112 | 12.937 | 1.145 | 7.69 | 2.019 | 0 | 0 | 0 | 0 | 100.09 | 0.0651343 | 0 | 1.600719 | 0.8593199 | 0.07702726 | 0.2761224 | 0.1206401 | 0 | 0 | 0 | 0 | 2.998963
| 0.853 | 0 | 77.383 | 13.092 | 1.192 | 7.009 | 0.56 | 0 | 0 | 0 | 0 | 100.089 | 0.02756899 | 0 | 1.705959 | 0.8876129 | 0.08184865 | 0.2568785 | 0.03415385 | 0 | 0 | 0 | 0 | 2.994021
| 3.489 | 0 | 74.731 | 12.725 | 1.102 | 6.867 | 1.727 | 0 | 0 | 0 | 0 | 100.771 | 0.1105083 | 0 | 1.614529 | 0.8454687 | 0.07415476 | 0.2466385 | 0.1032205 | 0 | 0 | 0 | 0 | 2.99452
| 1.3 | 0 | 77.139 | 13.023 | 1.163 | 6.911 | 0.885 | 0 | 0 | 0 | 0 | 100.421 | 0.04174166 | 0 | 1.689474 | 0.8771688 | 0.07933586 | 0.2516327 | 0.05362279 | 0 | 0 | 0 | 0 | 2.992976
| 0.408 | 0 | 79.056 | 13.125 | 1.066 | 5.607 | 0.458 | 0 | 0 | 0 | 0 | 99.72 | 0.01337352 | 0 | 1.767549 | 0.9024656 | 0.07423457 | 0.2084088 | 0.02832897 | 0 | 0 | 0 | 0 | 2.994361
| 2.033 | 0 | 74.073 | 13.415 | 0.734 | 8.083 | 2 | 0 | 0 | 0 | 0 | 100.338 | 0.0640171 | 0 | 1.590998 | 0.8861252 | 0.04910415 | 0.2886231 | 0.1188416 | 0 | 0 | 0 | 0 | 2.997709
| 1.905 | 0 | 74.173 | 13.4 | 0.715 | 7.872 | 2.021 | 0 | 0 | 0 | 0 | 100.086 | 0.06020015 | 0 | 1.59882 | 0.8882868 | 0.04800342 | 0.2820899 | 0.1205171 | 0 | 0 | 0 | 0 | 2.997918
| 0.96 | 0 | 77.401 | 13.417 | 0.811 | 6.772 | 0.598 | 0 | 0 | 0 | 0 | 99.959 | 0.03109615 | 0 | 1.710146 | 0.9116679 | 0.05581099 | 0.2487438 | 0.03655244 | 0 | 0 | 0 | 0 | 2.994017
| 0.865 | 0 | 77.583 | 13.432 | 0.794 | 6.758 | 0.663 | 0 | 0 | 0 | 0 | 100.095 | 0.02797041 | 0 | 1.711199 | 0.9111065 | 0.05454647 | 0.2477997 | 0.04045535 | 0 | 0 | 0 | 0 | 2.993077
| 1.3 | 0 | 75.797 | 13.499 | 0.773 | 7.413 | 1.021 | 0 | 0 | 0 | 0 | 99.803 | 0.04178238 | 0 | 1.661701 | 0.9101169 | 0.05278284 | 0.2701741 | 0.06192348 | 0 | 0 | 0 | 0 | 2.998481
| 0.376 | 0 | 80.135 | 13.179 | 1.054 | 5.257 | 0.296 | 0 | 0 | 0 | 0 | 100.297 | 0.01230712 | 0 | 1.789131 | 0.9048926 | 0.07329475 | 0.1951222 | 0.0182827 | 0 | 0 | 0 | 0 | 2.99303
| 0.944 | 0 | 78.085 | 13.264 | 1.043 | 6.628 | 0.521 | 0 | 0 | 0 | 0 | 100.485 | 0.03047792 | 0 | 1.719619 | 0.8983254 | 0.07154202 | 0.2426586 | 0.03174175 | 0 | 0 | 0 | 0 | 2.994364
| 1.388 | 0 | 75.891 | 13.227 | 0.995 | 7.612 | 1.368 | 0 | 0 | 0 | 0 | 100.481 | 0.04411188 | 0 | 1.645158 | 0.8818064 | 0.06718196 | 0.2743246 | 0.0820412 | 0 | 0 | 0 | 0 | 2.994624
| 0.259 | 0 | 81.976 | 12.986 | 1.087 | 4 | 0.178 | 0 | 0 | 0 | 0 | 100.486 | 0.008544552 | 0 | 1.844707 | 0.8986918 | 0.0761873 | 0.1496406 | 0.01108127 | 0 | 0 | 0 | 0 | 2.988853
| 1.219 | 0 | 77.003 | 13.1 | 1.073 | 7.138 | 0.941 | 0 | 0 | 0 | 0 | 100.65 | 0.0390507 | 0 | 1.682612 | 0.8803234 | 0.07302782 | 0.2592994 | 0.05688458 | 0 | 0 | 0 | 0 | 2.991198
| 0.497 | 0 | 78.727 | 13.094 | 1.13 | 5.907 | 0.677 | 0 | 0 | 0 | 0 | 100.032 | 0.01617021 | 0 | 1.747166 | 0.8936704 | 0.07810901 | 0.2179345 | 0.04156499 | 0 | 0 | 0 | 0 | 2.994615
| 1.733 | 0 | 74.58 | 13.043 | 1.114 | 7.675 | 1.793 | 0 | 0 | 0 | 0 | 99.938 | 0.05504602 | 0 | 1.615849 | 0.8690617 | 0.07517544 | 0.276443 | 0.10747 | 0 | 0 | 0 | 0 | 2.999046
| 1.063 | 0 | 76.567 | 12.983 | 1.151 | 7.21 | 1.18 | 0 | 0 | 0 | 0 | 100.154 | 0.03405853 | 0 | 1.673345 | 0.8725965 | 0.07834864 | 0.2619557 | 0.0713435 | 0 | 0 | 0 | 0 | 2.991648
| 1.304 | 0 | 75.589 | 12.977 | 1.134 | 7.542 | 1.157 | 0 | 0 | 0 | 0 | 99.703 | 0.04186514 | 0 | 1.65533 | 0.873967 | 0.07734843 | 0.2745752 | 0.07009517 | 0 | 0 | 0 | 0 | 2.993181
| 0.263 | 0 | 81.661 | 12.898 | 1.196 | 3.941 | 0.192 | 0 | 0 | 0 | 0 | 100.151 | 0.008705071 | 0 | 1.843667 | 0.8955395 | 0.08410295 | 0.1479186 | 0.01199216 | 0 | 0 | 0 | 0 | 2.991925
| 1.445 | 0 | 76.555 | 12.959 | 1.174 | 7.235 | 0.882 | 0 | 0 | 0 | 0 | 100.25 | 0.04637501 | 0 | 1.675872 | 0.8724358 | 0.0800475 | 0.2633023 | 0.05341517 | 0 | 0 | 0 | 0 | 2.991448
| 1.202 | 0 | 75.81 | 12.878 | 1.198 | 7.147 | 1.287 | 0 | 0 | 0 | 0 | 99.522 | 0.03869975 | 0 | 1.664874 | 0.8697569 | 0.08194529 | 0.260932 | 0.07819195 | 0 | 0 | 0 | 0 | 2.9944
| 1.224 | 0 | 78.896 | 13.401 | 0.751 | 4.993 | 0.637 | 0 | 0 | 0 | 0 | 100.067 | 0.04007593 | 0 | 1.76201 | 0.9204183 | 0.0522403 | 0.1853803 | 0.03935695 | 0 | 0 | 0 | 0 | 2.999482
| 0.298 | 0 | 81.998 | 13.188 | 0.919 | 3.581 | 0.356 | 0 | 0 | 0 | 0 | 100.34 | 0.009849256 | 0 | 1.848594 | 0.9143488 | 0.06453067 | 0.134212 | 0.02220327 | 0 | 0 | 0 | 0 | 2.993738
| 0.737 | 0 | 78.334 | 13.557 | 0.759 | 6.564 | 0.422 | 0 | 0 | 0 | 0 | 100.373 | 0.0238632 | 0 | 1.730066 | 0.9208112 | 0.05221154 | 0.241007 | 0.02578419 | 0 | 0 | 0 | 0 | 2.993743
| 0.893 | 0 | 77.94 | 13.48 | 0.749 | 6.708 | 0.501 | 0 | 0 | 0 | 0 | 100.271 | 0.02888877 | 0 | 1.719845 | 0.914773 | 0.05147815 | 0.2460768 | 0.03058406 | 0 | 0 | 0 | 0 | 2.991645
| 0.894 | 0 | 78.224 | 13.423 | 0.784 | 6.472 | 0.502 | 0 | 0 | 0 | 0 | 100.299 | 0.02895612 | 0 | 1.7282 | 0.9120073 | 0.05394888 | 0.2377066 | 0.0306822 | 0 | 0 | 0 | 0 | 2.991501
Cassiterite supplementary data
Sample | SnO₂ | MgO | Ta₂O₅ | FeO | MnO | Nb₂O₅ | TiO₂ | Sc₂O₃ | U₂O | CaO | WO₃ | Total | Sn | Mg | Ta | Fe | Mn | Nb | Ti | Sc | U | Ca | W | Total
| Wt% | [11 empty] | a.p.f.u based on 6 anions
Na-5 | 99.3 | 0.101 | 0.912 | 0.269 | 0.035 | 0.616 | 0.046 | 0 | 0 | 0.539 | 0 | 101.818 | 2.9129 | 0.011 | 0.0182 | 0.0166 | 0.0022 | 0.0205 | 0.0026 | 0 | 0 | 0.0425 | 0 | 3.0265
| 97.577 | 0.104 | 1.713 | 0.358 | 0.053 | 0.586 | 0.178 | 0 | 0 | 0.515 | 0 | 101.084 | 2.8834 | 0.0115 | 0.0345 | 0.0222 | 0.0033 | 0.0196 | 0.0099 | 0 | 0 | 0.0409 | 0 | 3.0253
| 99.421 | 0.135 | 0.814 | 0.166 | 0.034 | 0.272 | 0.062 | 0 | 0 | 0.509 | 0 | 101.413 | 2.9309 | 0.0149 | 0.0164 | 0.0103 | 0.0021 | 0.0091 | 0.0035 | 0 | 0 | 0.0403 | 0 | 3.0275
| 100.302 | 0.111 | 0.036 | 0.02 | 0 | 0.203 | 0.039 | 0 | 0 | 0.541 | 0 | 101.252 | 2.9602 | 0.0123 | 0.0007 | 0.0013 | 0 | 0.0068 | 0.0022 | 0 | 0 | 0.0429 | 0 | 3.0264
| 100.656 | 0.115 | 0.061 | 0.026 | 0 | 0.029 | 0.009 | 0 | 0 | 0.531 | 0.422 | 101.849 | 2.9566 | 0.0126 | 0.0012 | 0.0016 | 0 | 0.001 | 0.0005 | 0 | 0 | 0.0419 | 0.008 | 3.0234
| 97.748 | 0.107 | 0.387 | 0.421 | 0.007 | 1.39 | 0.16 | 0 | 0 | 0.524 | 0.108 | 100.852 | 2.8804 | 0.0117 | 0.0078 | 0.026 | 0.0004 | 0.0464 | 0.0089 | 0 | 0 | 0.0415 | 0.0021 | 3.0252
| 94.566 | 0.107 | 4.181 | 0.907 | 0 | 1.202 | 0.076 | 0 | 0 | 0.498 | 0.371 | 101.908 | 2.777 | 0.0117 | 0.0837 | 0.0558 | 0 | 0.04 | 0.0042 | 0 | 0 | 0.0393 | 0.0071 | 3.0188
| 94.025 | 0.1 | 3.331 | 0.973 | 0.01 | 2.036 | 0.173 | 0 | 0 | 0.52 | 0.256 | 101.424 | 2.7589 | 0.0109 | 0.0667 | 0.0599 | 0.0006 | 0.0677 | 0.0096 | 0 | 0 | 0.041 | 0.0049 | 3.0202
| 100.252 | 0.09 | 0.779 | 0.115 | 0.005 | 0.158 | 0.067 | 0 | 0 | 0.547 | 0 | 102.013 | 2.9401 | 0.0099 | 0.0156 | 0.0071 | 0.0003 | 0.0053 | 0.0037 | 0 | 0 | 0.0431 | 0 | 3.0251
| 101.559 | 0.089 | 0.186 | 0.045 | 0 | 0.239 | 0.043 | 0 | 0 | 0.548 | 0 | 102.709 | 2.9555 | 0.0096 | 0.0037 | 0.0028 | 0 | 0.0079 | 0.0023 | 0 | 0 | 0.0429 | 0 | 3.0247
Na-6
| 99.611 | 0.113 | 1.456 | 0.185 | 0.013 | 0.066 | 0.094 | 0 | 0 | 0.544 | 0 | 102.082 | 2.922 | 0.0123 | 0.0291 | 0.0114 | 0.0008 | 0.0022 | 0.0052 | 0 | 0 | 0.0428 | 0 | 3.0258
| 98.883 | 0.127 | 0.36 | 0.226 | 0 | 1.179 | 0.205 | 0 | 0 | 0.524 | 0.859 | 102.363 | 2.8727 | 0.0138 | 0.0071 | 0.0138 | 0 | 0.0388 | 0.0113 | 0 | 0 | 0.0409 | 0.0162 | 3.0146
| 101.228 | 0.13 | 0.154 | 0.009 | 0.012 | 0.135 | 0.028 | 0 | 0 | 0.511 | 0.01 | 102.217 | 2.9608 | 0.0142 | 0.0031 | 0.0006 | 0.0007 | 0.0045 | 0.0016 | 0 | 0 | 0.0402 | 0.0002 | 3.0259
| 100.402 | 0.106 | 0.254 | 0.166 | 0.011 | 0.441 | 0.142 | 0 | 0 | 0.505 | 0 | 102.027 | 2.9365 | 0.0116 | 0.0051 | 0.0102 | 0.0007 | 0.0146 | 0.0078 | 0 | 0 | 0.0397 | 0 | 3.0262
J-5
| 99.139 | 0.096 | 1.422 | 0.208 | 0.027 | 0 | 0 | 0 | 0 | 0.541 | 0.327 | 101.76 | 2.9209 | 0.0106 | 0.0286 | 0.0129 | 0.0017 | 0 | 0 | 0 | 0 | 0.0428 | 0.0063 | 3.0238
| 93.254 | 0.08 | 5.751 | 0.895 | 0.083 | 0.245 | 0 | 0 | 0 | 0.512 | 0 | 100.82 | 2.7873 | 0.0089 | 0.1172 | 0.0561 | 0.0053 | 0.0083 | 0 | 0 | 0 | 0.0411 | 0 | 3.0242
| 98.769 | 0.077 | 1.239 | 0.266 | 0.058 | 0.08 | 0 | 0 | 0 | 0.531 | 0.537 | 101.557 | 2.9147 | 0.0085 | 0.0249 | 0.0164 | 0.0037 | 0.0027 | 0 | 0 | 0 | 0.0421 | 0.0103 | 3.0233
| 98.388 | 0.111 | 2.02 | 0.179 | 0.004 | 0.02 | 0 | 0 | 0 | 0.508 | 0.208 | 101.438 | 2.9102 | 0.0123 | 0.0408 | 0.0111 | 0.0002 | 0.0007 | 0 | 0 | 0 | 0.0404 | 0.004 | 3.0197
B2
| 98.99 | 0.109 | 0.61 | 0.483 | 0 | 1.497 | 0.302 | 0 | 0 | 0.536 | 0.04 | 102.567 | 2.8646 | 0.0118 | 0.012 | 0.0293 | 0 | 0.0491 | 0.0165 | 0 | 0 | 0.0417 | 0.0007 | 3.0257
| 100.119 | 0.103 | 0.402 | 0.296 | 0 | 0.784 | 0.012 | 0 | 0 | 0.535 | 0.01 | 102.261 | 2.921 | 0.0112 | 0.008 | 0.0181 | 0 | 0.0259 | 0.0007 | 0 | 0 | 0.0419 | 0.0002 | 3.027
| 97.913 | 0.092 | 1.12 | 0.465 | 0 | 1.416 | 0.108 | 0 | 0 | 0.534 | 0 | 101.648 | 2.867 | 0.01 | 0.0224 | 0.0285 | 0 | 0.047 | 0.006 | 0 | 0 | 0.042 | 0 | 3.0229
| 100.325 | 0.185 | 0.529 | 0.117 | 0 | 0.077 | 0.419 | 0 | 0 | 0.535 | 0.089 | 102.276 | 2.9235 | 0.0202 | 0.0105 | 0.0072 | 0 | 0.0025 | 0.023 | 0 | 0 | 0.0419 | 0.0017 | 3.0305
| 100.962 | 0.122 | 0.341 | 0.054 | 0 | 0.067 | 0 | 0 | 0 | 0.563 | 0 | 102.109 | 2.9582 | 0.0133 | 0.0068 | 0.0033 | 0 | 0.0022 | 0 | 0 | 0 | 0.0443 | 0 | 3.0281
| 99.265 | 0.087 | 0.258 | 0.168 | 0 | 0.703 | 0.16 | 0 | 0 | 0.534 | 0 | 101.175 | 2.9242 | 0.0096 | 0.0052 | 0.0104 | 0 | 0.0235 | 0.0089 | 0 | 0 | 0.0423 | 0 | 3.0241
| 100.888 | 0.132 | 0.04 | 0.111 | 0.012 | 0.296 | 0.052 | 0 | 0 | 0.57 | 0 | 102.101 | 2.9504 | 0.0145 | 0.0008 | 0.0068 | 0.0007 | 0.0098 | 0.0029 | 0 | 0 | 0.0448 | 0 | 3.0307
| 100.12 | 0.113 | 0.261 | 0.196 | 0 | 1.051 | 0.154 | 0 | 0 | 0.526 | 0 | 102.421 | 2.9091 | 0.0123 | 0.0052 | 0.012 | 0 | 0.0346 | 0.0085 | 0 | 0 | 0.0411 | 0 | 3.0228
A2
| 97.638 | 0.095 | 2.725 | 0.53 | 0.085 | 0.507 | 0.155 | 0 | 0 | 0.505 | 0 | 102.24 | 2.8584 | 0.0103 | 0.0544 | 0.0325 | 0.0053 | 0.0168 | 0.0086 | 0 | 0 | 0.0398 | 0 | 3.0261
| 100.694 | 0.118 | 0.339 | 0.11 | 0.016 | 0.039 | 0.13 | 0 | 0 | 0.524 | 0 | 101.97 | 2.9518 | 0.013 | 0.0068 | 0.0067 | 0.001 | 0.0013 | 0.0072 | 0 | 0 | 0.0413 | 0 | 3.0291
| 100.267 | 0.098 | 0.823 | 0.159 | 0.011 | 0.175 | 0.063 | 0 | 0 | 0.535 | 0.13 | 102.261 | 2.9335 | 0.0107 | 0.0164 | 0.0097 | 0.0007 | 0.0058 | 0.0035 | 0 | 0 | 0.042 | 0.0025 | 3.0248
X-1
| 98.744 | 0.122 | 0.311 | 0.15 | 0 | 0.251 | 0.023 | 0 | 0 | 0.527 | 0 | 100.128 | 2.9475 | 0.0136 | 0.0063 | 0.0094 | 0 | 0.0085 | 0.0013 | 0 | 0 | 0.0423 | 0 | 3.0289
| 97.934 | 0.111 | 0.898 | 0.143 | 0.014 | 0.091 | 0.046 | 0 | 0 | 0.526 | 0 | 99.763 | 2.9382 | 0.0124 | 0.0184 | 0.009 | 0.0009 | 0.0031 | 0.0026 | 0 | 0 | 0.0424 | 0 | 3.027
| 94.082 | 0.094 | 2.658 | 0.823 | 0.047 | 1.999 | 0.091 | 0 | 0 | 0.499 | 0.02 | 100.313 | 2.7909 | 0.0105 | 0.0538 | 0.0512 | 0.003 | 0.0672 | 0.0051 | 0 | 0 | 0.0398 | 0.0004 | 3.0219
| 98.553 | 0.104 | 0.265 | 0.17 | 0 | 0.838 | 0.055 | 0 | 0 | 0.504 | 0.415 | 100.904 | 2.9122 | 0.0115 | 0.0053 | 0.0106 | 0 | 0.0281 | 0.003 | 0 | 0 | 0.04 | 0.008 | 3.0187
| 98.07 | 0.1 | 1.003 | 0.148 | 0.017 | 0.048 | 0.071 | 0 | 0 | 0.538 | 0 | 99.995 | 2.936 | 0.0112 | 0.0205 | 0.0093 | 0.0011 | 0.0016 | 0.004 | 0 | 0 | 0.0433 | 0 | 3.027
| 98.521 | 0.096 | 0.873 | 0.069 | 0.015 | 0.074 | 0.037 | 0 | 0 | 0.499 | 0.05 | 100.234 | 2.943 | 0.0108 | 0.0178 | 0.0043 | 0.001 | 0.0025 | 0.0021 | 0 | 0 | 0.04 | 0.001 | 3.0225
| 97.915 | 0.105 | 0.781 | 0.101 | 0.013 | 0.042 | 0.037 | 0 | 0 | 0.52 | 0 | 99.514 | 2.9456 | 0.0118 | 0.016 | 0.0064 | 0.0008 | 0.0014 | 0.0021 | 0 | 0 | 0.042 | 0 | 3.0261
| 97.881 | 0.104 | 0.258 | 0.236 | 0.01 | 0.437 | 0.129 | 0 | 0 | 0.537 | 0.35 | 99.942 | 2.9225 | 0.0116 | 0.0053 | 0.0148 | 0.0006 | 0.0148 | 0.0072 | 0 | 0 | 0.0431 | 0.0068 | 3.0267
| 97.681 | 0.113 | 0.659 | 0.215 | 0.003 | 0.556 | 0.13 | 0 | 0 | 0.534 | 0 | 99.891 | 2.9178 | 0.0127 | 0.0134 | 0.0135 | 0.0002 | 0.0188 | 0.0073 | 0 | 0 | 0.0428 | 0 | 3.0265
| 98.017 | 0.117 | 0.328 | 0.177 | 0.031 | 0.762 | 0.033 | 0 | 0 | 0.54 | 0 | 100.005 | 2.9229 | 0.0131 | 0.0067 | 0.0111 | 0.002 | 0.0258 | 0.0018 | 0 | 0 | 0.0433 | 0 | 3.0267
| 98.581 | 0.092 | 1.22 | 0.108 | 0.049 | 0.058 | 0 | 0 | 0 | 0.508 | 0.363 | 100.979 | 2.926 | 0.0102 | 0.0247 | 0.0067 | 0.0031 | 0.0019 | 0 | 0 | 0 | 0.0405 | 0.007 | 3.0201
| 97.872 | 0.093 | 1.207 | 0.149 | 0 | 0.05 | 0 | 0 | 0 | 0.558 | 0.181 | 100.11 | 2.9295 | 0.0104 | 0.0246 | 0.0094 | 0 | 0.0017 | 0 | 0 | 0 | 0.0449 | 0.0035 | 3.024
| 92.333 | 0.115 | 2.914 | 0.952 | 0.051 | 2.077 | 0.123 | 0 | 0 | 0.522 | 0 | 99.087 | 2.7711 | 0.013 | 0.0596 | 0.0599 | 0.0032 | 0.0707 | 0.007 | 0 | 0 | 0.0421 | 0 | 3.0266
| 98.57 | 0.099 | 0.681 | 0.108 | 0 | 0.048 | 0.029 | 0 | 0 | 0.515 | 0.041 | 100.091 | 2.9482 | 0.0111 | 0.0139 | 0.0068 | 0 | 0.0016 | 0.0016 | 0 | 0 | 0.0414 | 0.0008 | 3.0254
M-2
| 98.524 | 0.098 | 1.327 | 0.203 | 0.01 | 0.049 | 0.161 | 0 | 0 | 0.518 | 0.713 | 101.603 | 2.9027 | 0.0108 | 0.0267 | 0.0125 | 0.0006 | 0.0016 | 0.009 | 0 | 0 | 0.041 | 0.0136 | 3.0185
| 97.891 | 0.095 | 1.15 | 0.189 | 0.009 | 0.095 | 0.25 | 0 | 0 | 0.523 | 0 | 100.202 | 2.9203 | 0.0106 | 0.0234 | 0.0118 | 0.0005 | 0.0032 | 0.014 | 0 | 0 | 0.0419 | 0 | 3.0257
| 95.204 | 0.11 | 3.614 | 0.561 | 0 | 0.294 | 0.321 | 0 | 0 | 0.531 | 0 | 100.635 | 2.833 | 0.0123 | 0.0733 | 0.035 | 0 | 0.0099 | 0.018 | 0 | 0 | 0.0424 | 0 | 3.0239
| 87.657 | 0.059 | 10.332 | 1.444 | 0.247 | 0.47 | 0.198 | 0 | 0 | 0.427 | 0 | 100.834 | 2.6306 | 0.0066 | 0.2115 | 0.0909 | 0.0158 | 0.016 | 0.0112 | 0 | 0 | 0.0344 | 0 | 3.017
T-4
| 98.912 | 0.084 | 0.183 | 0.115 | 0.009 | 0.628 | 0.033 | 0 | 0 | 0.508 | 0 | 100.472 | 2.9383 | 0.0093 | 0.0037 | 0.0072 | 0.0006 | 0.0211 | 0.0018 | 0 | 0 | 0.0406 | 0 | 3.0226
3-3
| 99.513 | 0.113 | 0.846 | 0.162 | 0.017 | 0.218 | 0.071 | 0 | 0 | 0.539 | 0 | 101.479 | 2.9326 | 0.0125 | 0.017 | 0.01 | 0.0011 | 0.0073 | 0.0039 | 0 | 0 | 0.0426 | 0 | 3.027
3.2-1
| 97.931 | 0.094 | 1.739 | 0.43 | 0.008 | 0.588 | 0.26 | 0 | 0 | 0.489 | 0 | 101.539 | 2.8795 | 0.0103 | 0.0349 | 0.0265 | 0.0005 | 0.0196 | 0.0144 | 0 | 0 | 0.0387 | 0 | 3.0244
| 96.42 | 0.1 | 0 | 1.74 | 0.07 | 0.55 | 0.23 | 0 | 0 | 0 | 0.01 | 99.11 | 0.9668133 | 0.003749416 | 0 | 0.03659911 | 0.001491204 | 0.006253715 | 0.004351942 | 0 | 0 | 0 | 6.51822e-05 | 1.019324
| 96.68 | 0.07 | 0 | 1.71 | 0.07 | 0.59 | 0.08 | 0 | 0 | 0 | 0 | 99.22 | 0.9700395 | 0.002626268 | 0 | 0.03599107 | 0.001492156 | 0.006712815 | 0.001514686 | 0 | 0 | 0 | 0 | 1.018377
| 97.24 | 0.06 | 0 | 1.56 | 0.04 | 0.59 | 0.06 | 0 | 0 | 0 | 0 | 99.55 | 0.9725906 | 0.002244009 | 0 | 0.03273072 | 0.0008499798 | 0.006691708 | 0.001132443 | 0 | 0 | 0 | 0 | 1.016239
| 97.26 | 0.07 | 0 | 1.56 | 0 | 0.5 | 0.08 | 0 | 0 | 0 | 0 | 99.49 | 0.9737024 | 0.002620464 | 0 | 0.03276139 | 0 | 0.005676255 | 0.001511339 | 0 | 0 | 0 | 0 | 1.016272
| 98.87 | 0.06 | 0 | 1.34 | 0.03 | 0.47 | 0.17 | 0 | 0 | 0 | 0.01 | 100.95 | 0.9748929 | 0.002212238 | 0 | 0.02771679 | 0.0006284593 | 0.005255211 | 0.00316316 | 0 | 0 | 0 | 6.409822e-05 | 1.013933
| 98.8 | 0.09 | 0 | 1.36 | 0.07 | 0.46 | 0.14 | 0 | 0 | 0 | 0.03 | 100.94 | 0.9742193 | 0.003318413 | 0 | 0.02813096 | 0.00146643 | 0.005143485 | 0.002604999 | 0 | 0 | 0 | 0.0001922979 | 1.015076
| 97.63 | 0.07 | 0 | 1.55 | 0.04 | 0.51 | 0.15 | 0 | 0 | 0 | 0.05 | 100 | 0.9715994 | 0.002604894 | 0 | 0.03235798 | 0.0008457216 | 0.00575538 | 0.002816923 | 0 | 0 | 0 | 0.0003234651 | 1.016304
5-3
| 97.17 | 0.11 | 0 | 2.42 | 0.1 | 0.93 | 0.07 | 0 | 0 | 0 | 0.08 | 100.89 | 2.870649 | 0.01215147 | 0 | 0.1499716 | 0.006276412 | 0.03115522 | 0.003902346 | 0 | 0 | 0 | 0.001536355 | 3.075643
| 65.19 | 0.03 | 30.67 | 3.63 | 0.69 | 0.65 | 0.03 | 0 | 0 | 0 | 0 | 100.89 | 2.017963 | 0.003472495 | 0.6475856 | 0.2357136 | 0.04537795 | 0.02281631 | 0.0017524 | 0 | 0 | 0 | 0 | 2.974682
| 99.87 | 0.08 | 0 | 0.99 | 0.02 | 0.28 | 0.2 | 0 | 0 | 0 | 0 | 101.44 | 2.941578 | 0.008810966 | 0 | 0.0611683 | 0.001251523 | 0.009351974 | 0.01111617 | 0 | 0 | 0 | 0 | 3.033277
| 98.7 | 0.07 | 0 | 1.29 | 0.07 | 0.39 | 0.05 | 0 | 0 | 0 | 0 | 100.57 | 2.934431 | 0.007782031 | 0 | 0.08045301 | 0.004421486 | 0.01314835 | 0.002805153 | 0 | 0 | 0 | 0 | 3.043041
| 86.01 | 0.07 | 13.3 | 0.52 | 0 | 0.01 | 0 | 0 | 0 | 0 | 0 | 99.91 | 2.631873 | 0.00800944 | 0.2775995 | 0.03337837 | 0 | 0.0003469891 | 0 | 0 | 0 | 0 | 0 | 2.951207
| 96.68 | 0.09 | 0 | 1.7 | 0.1 | 0.25 | 0.02 | 0 | 0 | 0 | 0.02 | 98.86 | 2.92529 | 0.0101827 | 0 | 0.1079014 | 0.006428294 | 0.008577725 | 0.001141937 | 0 | 0 | 0 | 0.0003933832 | 3.059915
| 101.19 | 0.09 | 0 | 0.89 | 0.06 | 0.21 | 0.07 | 0 | 0 | 0 | 0 | 102.5 | 2.95344 | 0.00982248 | 0 | 0.05449119 | 0.003720534 | 0.006950398 | 0.00385539 | 0 | 0 | 0 | 0 | 3.03228
| 102.05 | 0.1 | 0 | 0.6 | 0.06 | 0.13 | 0.03 | 0 | 0 | 0 | 0.01 | 102.98 | 2.967126 | 0.01087204 | 0 | 0.03659486 | 0.003706276 | 0.004286139 | 0.001645978 | 0 | 0 | 0 | 0.0001890064 | 3.024421
| 97.63 | 0.09 | 0 | 0.98 | 0.04 | 0.35 | 0.03 | 0 | 0 | 0 | 0 | 99.11 | 2.945946 | 0.01015482 | 0 | 0.06203167 | 0.002564278 | 0.01197594 | 0.001708215 | 0 | 0 | 0 | 0 | 3.034381
| 100.53 | 0.07 | 0 | 0.93 | 0.05 | 0.61 | 0.03 | 0 | 0 | 0 | 0 | 102.23 | 2.939168 | 0.007652703 | 0 | 0.0570371 | 0.003105719 | 0.0202236 | 0.001655121 | 0 | 0 | 0 | 0 | 3.028842
| 96.59 | 0.09 | 0 | 1.26 | 0.03 | 0.54 | 0.03 | 0 | 0 | 0 | 0.03 | 98.57 | 2.928064 | 0.01020185 | 0 | 0.08012441 | 0.001932116 | 0.01856274 | 0.001716127 | 0 | 0 | 0 | 0.0005911848 | 3.041193
| 96.86 | 0.07 | 0 | 1.14 | 0.03 | 0.46 | 0.09 | 0 | 0 | 0 | 0.09 | 98.74 | 2.93136 | 0.007921562 | 0 | 0.07237279 | 0.001928899 | 0.01578637 | 0.005139809 | 0 | 0 | 0 | 0.001770601 | 3.03628
| 97.74 | 0.09 | 0 | 1.07 | 0.03 | 0.29 | 0.04 | 0 | 0 | 0 | 0 | 99.26 | 2.945485 | 0.0101418 | 0 | 0.06764164 | 0.001920743 | 0.0099102 | 0.002274701 | 0 | 0 | 0 | 0 | 3.037375
| 98.21 | 0.07 | 0 | 1.05 | 0.04 | 0.28 | 0.01 | 0 | 0 | 0 | 0 | 99.66 | 2.949237 | 0.007860318 | 0 | 0.06614378 | 0.002551981 | 0.009534806 | 0.0005666746 | 0 | 0 | 0 | 0 | 3.035894
| 100.1 | 0.08 | 0 | 0.75 | 0.01 | 0.18 | 0.09 | 0 | 0 | 0 | 0 | 101.21 | 2.959443 | 0.008844107 | 0 | 0.04651392 | 0.0006281152 | 0.006034596 | 0.005021092 | 0 | 0 | 0 | 0 | 3.026484
5.1-1
| 99.87 | 0.08 | 0 | 0.95 | 0.03 | 0.23 | 0.01 | 0 | 0 | 0 | 0 | 101.17 | 0.9849818 | 0.002950335 | 0 | 0.01965453 | 0.0006286051 | 0.002572296 | 0.0001861114 | 0 | 0 | 0 | 0 | 1.010974
| 101.75 | 0.08 | 0 | 0.67 | 0.02 | 0.08 | 0 | 0 | 0 | 0 | 0.16 | 102.76 | 0.9888917 | 0.002907318 | 0 | 0.0136595 | 0.0004129598 | 0.0008816662 | 0 | 0 | 0 | 0 | 0.001010853 | 1.007764
| 101.74 | 0.07 | 0 | 0.78 | 0.03 | 0.14 | 0 | 0 | 0 | 0 | 0 | 102.76 | 0.9885416 | 0.002543252 | 0 | 0.01589804 | 0.0006192813 | 0.001542521 | 0 | 0 | 0 | 0 | 0 | 1.009145
G-4
| 99.53 | 0.08 | 0 | 0.76 | 0.02 | 1.97 | 0.2 | 0 | 0 | 0 | 0 | 102.61 | 2.877475 | 0.008648397 | 0 | 0.04609108 | 0.001228432 | 0.0645838 | 0.01091107 | 0 | 0 | 0 | 0 | 3.008937
| 100.34 | 0.07 | 0 | 0.41 | 0.07 | 1.36 | 0.05 | 0 | 0 | 0 | 0 | 102.39 | 2.916208 | 0.0076073 | 0 | 0.0249962 | 0.00432221 | 0.04482116 | 0.002742169 | 0 | 0 | 0 | 0 | 3.000697
| 95.18 | 0.08 | 0 | 1.93 | 0.06 | 2.68 | 0.44 | 0 | 0 | 0 | 0 | 100.39 | 2.798131 | 0.008794285 | 0 | 0.1190215 | 0.003747461 | 0.08934229 | 0.02440927 | 0 | 0 | 0 | 0 | 3.043446
| 95.26 | 0.08 | 0 | 1.83 | 0.04 | 2.4 | 0.3 | 0 | 0 | 0 | 0 | 99.9 | 2.820026 | 0.008855656 | 0 | 0.1136422 | 0.002515742 | 0.08056636 | 0.01675883 | 0 | 0 | 0 | 0 | 3.042365
6-1
| 98.5 | 0.09 | 0 | 1.18 | 0 | 2.06 | 0.35 | 0 | 0 | 0 | 0 | 102.38 | 0.9469962 | 0.00323551 | 0 | 0.02379797 | 0 | 0.02245842 | 0.006349797 | 0 | 0 | 0 | 0 | 1.002838
| 99.154 | 0 | 0.112 | 0.113 | 0 | 0.231 | 0.055 | 0 | 0 | 0 | 0 | 99.665 | 2.980604 | 0 | 0.002296483 | 0.007125548 | 0 | 0.00787419 | 0.00311987 | 0 | 0 | 0 | 0 | 3.00102
| 98.552 | 0 | 0.212 | 0.19 | 0 | 0.744 | 0.071 | 0 | 0 | 0 | 0 | 99.769 | 2.952998 | 0 | 0.004332961 | 0.01194255 | 0 | 0.02527962 | 0.004014541 | 0 | 0 | 0 | 0 | 2.998568
| 98.697 | 0 | 0.127 | 0.222 | 0 | 0.961 | 0.084 | 0 | 0 | 0 | 0 | 100.091 | 2.944456 | 0 | 0.002584378 | 0.01389312 | 0 | 0.03251055 | 0.004728901 | 0 | 0 | 0 | 0 | 2.998173
| 97.684 | 0 | 0.492 | 0.357 | 0 | 1.257 | 0.091 | 0 | 0 | 0 | 0 | 99.881 | 2.917932 | 0 | 0.01002462 | 0.02236999 | 0 | 0.04257816 | 0.005129475 | 0 | 0 | 0 | 0 | 2.998034
| 96.091 | 0 | 1.641 | 0.598 | 0 | 1.547 | 0.213 | 0 | 0 | 0 | 0 | 100.09 | 2.862346 | 0 | 0.03334258 | 0.03736685 | 0 | 0.05225522 | 0.01197289 | 0 | 0 | 0 | 0 | 2.997284
| 99.004 | 0 | 0.108 | 0.146 | 0 | 0.507 | 0 | 0 | 0 | 0 | 0 | 99.765 | 2.971075 | 0 | 0.00221073 | 0.009190931 | 0 | 0.01725316 | 0 | 0 | 0 | 0 | 0 | 2.999729
| 99.56 | 0 | 0 | 0.15 | 0 | 0.324 | 0 | 0 | 0 | 0 | 0 | 100.034 | 2.981535 | 0 | 0 | 0.009423063 | 0 | 0.01100272 | 0 | 0 | 0 | 0 | 0 | 3.001961
| 99.293 | 0 | 0 | 0.145 | 0 | 0.523 | 0 | 0 | 0 | 0 | 0 | 99.961 | 2.973247 | 0 | 0 | 0.009108067 | 0 | 0.01775882 | 0 | 0 | 0 | 0 | 0 | 3.000114
| 94.244 | 0 | 3.074 | 0.875 | 0 | 1.759 | 0.068 | 0 | 0 | 0 | 0 | 100.02 | 2.815933 | 0 | 0.06265038 | 0.05484317 | 0 | 0.05959837 | 0.003834047 | 0 | 0 | 0 | 0 | 2.996859
| 99.523 | 0 | 0.111 | 0.119 | 0 | 0.31 | 0 | 0 | 0 | 0 | 0 | 100.063 | 2.98027 | 0 | 0.002267286 | 0.007475236 | 0 | 0.01052674 | 0 | 0 | 0 | 0 | 0 | 3.000539
| 99.763 | 0 | 0 | 0.106 | 0 | 0.257 | 0 | 0 | 0 | 0 | 0 | 100.126 | 2.98577 | 0 | 0 | 0.006654854 | 0 | 0.008722076 | 0 | 0 | 0 | 0 | 0 | 3.001147
| 99.526 | 0 | 0 | 0.138 | 0 | 0.344 | 0.073 | 0 | 0 | 0 | 0 | 100.081 | 2.976965 | 0 | 0 | 0.008658887 | 0 | 0.01166798 | 0.004120405 | 0 | 0 | 0 | 0 | 3.001412
| 95.862 | 0 | 0.895 | 0.605 | 0 | 2.122 | 0.252 | 0 | 0 | 0 | 0 | 99.736 | 2.854649 | 0 | 0.01817944 | 0.03779265 | 0 | 0.07165582 | 0.01416076 | 0 | 0 | 0 | 0 | 2.996438
| 94.902 | 0 | 1.67 | 0.771 | 0 | 2.303 | 0.289 | 0 | 0 | 0 | 0 | 100.225 | 2.800247 | 0 | 0.03361156 | 0.04772229 | 0 | 0.07705749 | 0.01609158 | 0 | 0 | 0 | 0 | 2.996194
| 95.806 | 0 | 1.3 | 0.71 | 0 | 2.281 | 0.254 | 0 | 0 | 0 | 0 | 100.351 | 2.83529 | 0 | 0.02624214 | 0.04407669 | 0 | 0.07654732 | 0.01418464 | 0 | 0 | 0 | 0 | 2.996341
| 98.658 | 0 | 1.045 | 0.205 | 0 | 0.215 | 0.121 | 0 | 0 | 0 | 0 | 100.244 | 2.950973 | 0 | 0.02132064 | 0.01286271 | 0 | 0.007292413 | 0.006829644 | 0 | 0 | 0 | 0 | 2.999278
| 99.277 | 0 | 0.942 | 0.16 | 0 | 0.214 | 0.145 | 0 | 0 | 0 | 0 | 100.738 | 2.953941 | 0 | 0.01911856 | 0.009986631 | 0 | 0.007220494 | 0.008141437 | 0 | 0 | 0 | 0 | 2.998409
| 99.037 | 0 | 0.368 | 0.196 | 0 | 0.774 | 0 | 0 | 0 | 0 | 0 | 100.375 | 2.951821 | 0 | 0.007481549 | 0.01225447 | 0 | 0.02615974 | 0 | 0 | 0 | 0 | 0 | 2.997717
| 98.998 | 0 | 0.206 | 0.167 | 0 | 0.689 | 0 | 0 | 0 | 0 | 0 | 100.06 | 2.960306 | 0 | 0.004201734 | 0.01047545 | 0 | 0.02336304 | 0 | 0 | 0 | 0 | 0 | 2.998347
| 98.287 | 0 | 0.399 | 0.265 | 0 | 0.974 | 0 | 0 | 0 | 0 | 0 | 99.925 | 2.940208 | 0 | 0.008141531 | 0.01662929 | 0 | 0.03304006 | 0 | 0 | 0 | 0 | 0 | 2.998019
| 94.163 | 0 | 2.886 | 0.95 | 0 | 2.031 | 0.155 | 0 | 0 | 0 | 0 | 100.185 | 2.802708 | 0 | 0.0585929 | 0.05931533 | 0 | 0.06854999 | 0.008705808 | 0 | 0 | 0 | 0 | 2.997872
| 94.256 | 0 | 3.003 | 0.882 | 0 | 1.847 | 0.2 | 0 | 0 | 0 | 0 | 100.188 | 2.806993 | 0 | 0.06100125 | 0.05509937 | 0 | 0.06237335 | 0.01123937 | 0 | 0 | 0 | 0 | 2.996706
| 94.401 | 0 | 2.647 | 0.891 | 0 | 2.1 | 0.177 | 0 | 0 | 0 | 0 | 100.216 | 2.806683 | 0 | 0.05368115 | 0.05556998 | 0 | 0.07080043 | 0.009930469 | 0 | 0 | 0 | 0 | 2.996665
| 94.261 | 0 | 2.867 | 0.912 | 0 | 2.062 | 0.206 | 0 | 0 | 0 | 0 | 100.308 | 2.800564 | 0 | 0.05810217 | 0.05684001 | 0 | 0.06947076 | 0.01154943 | 0 | 0 | 0 | 0 | 2.996527