## Measured Concentrations
Concentrations in wt. %
Point | 1 | 2 | 3 | 4 | 5 | 6 | 7 | 8 | 9 | 10 | 11 | 12 | 13 | 14 | 15 | 16 | 17 | 18 | 19 | 20 | 21 | 22 | 23 | 24 | 25 | 26 | 27 | 28 | 29 | 30 | 31 | 32 | 33 | 34 | 35 | 36 | 37 | 38 | 39 | 40 | 41 | 42 | 43
CL colour | DG | DG | BG | DG | BG | BG | BG | BG | BG | DG | BG | YG | DG | DG | DG | BG | BG | BG | DG | BG | BG | BG | YG | BG | YG | BG | YG | YG | YG | BG | BG | DG | BG | BG | BG | Y | BG | BG | BG | BG | BG | BG | BG
CaO | 53.2365 | 53.3492 | 52.709 | 52.995 | 53.2664 | 54.1472 | 53.356 | 53.1681 | 53.4155 | 54.1528 | 52.1528 | 52.5295 | 54.7632 | 52.896 | 53.0078 | 53.0582 | 53.6115 | 53.9118 | 53.4372 | 52.8588 | 52.9126 | 52.9617 | 51.867 | 51.6889 | 51.8871 | 52.1602 | 53.1904 | 52.7783 | 52.6178 | 53.4645 | 53.4135 | 54.0424 | 54.2864 | 53.5254 | 53.5391 | 52.6605 | 53.1313 | 53.1752 | 53.1695 | 52.8222 | 53.4269 | 52.4973 | 52.4985
MnO | 1.2133 | 1.8502 | 1.6676 | 1.4325 | 1.9864 | 1.2977 | 1.612 | 1.7148 | 1.4431 | 0.6935 | 2.684 | 2.0866 | 0.4395 | 2.3346 | 2.1579 | 1.7592 | 0.8355 | 0.7076 | 2.2286 | 1.6343 | 1.7411 | 2.0426 | 2.4191 | 2.4493 | 2.486 | 2.4377 | 1.4977 | 1.7226 | 1.5872 | 1.1931 | 1.5699 | 0.6324 | 0.6536 | 1.2552 | 1.1791 | 1.5937 | 1.3863 | 1.2827 | 0.9499 | 1.533 | 1.0171 | 1.7749 | 1.7178
Na2O | - | - | 0.0997 | 0.0778 | 0.0743 | 0.06 | 0.0855 | 0.0952 | 0.09 | 0.0509 | 0.1096 | 0.1532 | 0.0654 | 0.0735 | 0.0658 | 0.086 | 0.1177 | 0.1032 | - | 0.0883 | 0.1089 | 0.0777 | 0.1258 | 0.0901 | 0.1043 | 0.1019 | 0.0774 | 0.1074 | 0.1159 | 0.0965 | 0.0812 | - | 0.0789 | 0.1398 | 0.0815 | 0.0908 | 0.0633 | 0.0832 | 0.1008 | 0.072 | 0.0684 | 0.0723 | 0.0747
Y2O3 | 0.0771 | 0.0755 | 0.2457 | 0.096 | 0.2156 | 0.1687 | 0.1207 | 0.2067 | 0.127 | 0.0595 | 0.2183 | 0.2864 | 0.036 | 0.1495 | 0.0617 | 0.2042 | 0.1574 | 0.2655 | 0.0824 | 0.1945 | 0.152 | 0.1159 | 0.2724 | 0.2044 | 0.3073 | 0.2958 | 0.2626 | 0.304 | 0.2764 | 0.264 | 0.2006 | 0.121 | 0.1517 | 0.2355 | 0.2488 | 0.3397 | 0.258 | 0.2085 | 0.2354 | 0.2265 | 0.1457 | 0.2336 | 0.2556
La2O3 | - | - | - | - | - | - | - | - | - | - | - | - | - | - | - | - | - | - | - | - | - | - | - | - | - | - | - | - | - | - | - | - | - | - | - | 0.0944 | - | - | - | - | - | - | -
Ce2O3 | 0.098 | 0.0978 | 0.1317 | 0.0912 | 0.117 | 0.0787 | 0.0858 | 0.1156 | 0.1101 | 0.0958 | 0.1032 | 0.1467 | 0.0624 | 0.0731 | - | 0.1124 | 0.1356 | 0.131 | 0.0778 | 0.1163 | 0.1159 | 0.0992 | 0.1441 | 0.1224 | 0.1618 | 0.1442 | 0.1761 | 0.1573 | 0.1439 | 0.098 | 0.0832 | 0.0606 | 0.0889 | 0.1265 | 0.1189 | 0.352 | 0.145 | 0.1149 | 0.0973 | 0.0935 | 0.0897 | 0.1109 | 0.1051
Pr2O3 | - | - | - | - | - | - | - | - | - | - | - | - | - | - | - | - | - | - | - | - | - | - | - | - | - | - | - | - | - | - | - | - | - | - | 0.1366 | - | - | - | - | - | - | - | -
Sm2O3 | - | - | - | - | - | - | - | - | - | - | 0.1449 | 0.1471 | - | - | - | - | - | - | - | - | 0.1424 | - | - | 0.1254 | - | - | - | - | - | - | - | - | - | - | - | - | - | 0.151 | - | 0.1454 | - | - | -
P2O5 | 40.7095 | 40.918 | 40.6773 | 40.4033 | 40.6281 | 40.9196 | 40.8778 | 40.7422 | 40.8715 | 41.3547 | 40.4152 | 40.3229 | 41.0679 | 40.9165 | 40.6036 | 40.5971 | 40.2191 | 40.8048 | 40.6754 | 40.6732 | 40.8621 | 40.6841 | 40.362 | 40.0728 | 40.5927 | 40.7613 | 41.0844 | 40.6322 | 40.5121 | 40.712 | 41.057 | 40.5475 | 41.1529 | 41.0741 | 40.9756 | 40.5466 | 40.7471 | 40.4339 | 40.8727 | 40.4197 | 40.5491 | 40.4248 | 40.5737
F | 2.7251 | 3.1901 | 2.4317 | 2.7397 | 2.9249 | 3.2424 | 3.228 | 3.174 | 2.8671 | 2.5906 | 3.1317 | 2.4521 | 2.6981 | 2.707 | 3.0634 | 2.283 | 2.9528 | 2.9192 | 2.8531 | 2.3603 | 3.0945 | 2.6196 | 3.5543 | 2.8209 | 3.0587 | 3.2493 | 3.5246 | 4.0019 | 3.7055 | 3.3719 | 2.4331 | 2.1879 | 2.7762 | 2.1503 | 2.0985 | 2.2625 | 3.1804 | 2.1763 | 2.4986 | 2.3195 | 3.2332 | 2.1951 | 2.4565
Total | 98.2458 | 99.5559 | 98.087 | 97.9365 | 99.4304 | 100.1512 | 99.6015 | 99.2741 | 99.0017 | 99.0316 | 99.0002 | 98.2282 | 99.1682 | 99.2587 | 99.1448 | 98.2259 | 98.1244 | 98.9558 | 99.4634 | 97.982 | 99.1939 | 98.7209 | 98.9657 | 97.6834 | 98.708 | 99.2082 | 100.0121 | 99.8211 | 99.1443 | 99.4481 | 98.9975 | 97.6951 | 99.3741 | 98.5432 | 98.4012 | 98.0317 | 99.0009 | 97.6672 | 98.0722 | 97.7104 | 98.7006 | 97.4616 | 97.8068
F=O | -1.1472671 | -1.3430321 | -1.0237457 | -1.1534137 | -1.2313829 | -1.3650504 | -1.358988 | -1.336254 | -1.2070491 | -1.0906426 | -1.3184457 | -1.0323341 | -1.1359001 | -1.139647 | -1.2896914 | -0.961143 | -1.2431288 | -1.2289832 | -1.2011551 | -0.9936863 | -1.3027845 | -1.1028516 | -1.4963603 | -1.1875989 | -1.2877127 | -1.3679553 | -1.4838566 | -1.6847999 | -1.5600155 | -1.4195699 | -1.0243351 | -0.9211059 | -1.1687802 | -0.9052763 | -0.8834685 | -0.9525125 | -1.3389484 | -0.9162223 | -1.0519106 | -0.9765095 | -1.3611772 | -0.9241371 | -1.0341865
Total | 97.0985329 | 98.2128679 | 97.0632543 | 96.7830863 | 98.1990171 | 98.7861496 | 98.242512 | 97.937846 | 97.7946509 | 97.9409574 | 97.6817543 | 97.1958659 | 98.0322999 | 98.119053 | 97.8551086 | 97.264757 | 96.8812712 | 97.7268168 | 98.2622449 | 96.9883137 | 97.8911155 | 97.6180484 | 97.4693397 | 96.4958011 | 97.4202873 | 97.8402447 | 98.5282434 | 98.1363001 | 97.5842845 | 98.0285301 | 97.9731649 | 96.7739941 | 98.2053198 | 97.6379237 | 97.5177315 | 97.0791875 | 97.6619516 | 96.7509777 | 97.0202894 | 96.7338905 | 97.3394228 | 96.5374629 | 96.7726135
Cations calculated on the basis of 12.5 oxygen
Ca | 4.773071 | 4.723987 | 4.744968 | 4.774236 | 4.742963 | 4.774252 | 4.723797 | 4.725213 | 4.757087 | 4.805378 | 4.664389 | 4.740767 | 4.857877 | 4.710652 | 4.722389 | 4.777914 | 4.819097 | 4.800057 | 4.753518 | 4.761567 | 4.705538 | 4.743153 | 4.630846 | 4.684761 | 4.645305 | 4.641607 | 4.685093 | 4.659091 | 4.677155 | 4.741595 | 4.763669 | 4.877502 | 4.810698 | 4.792499 | 4.804384 | 4.754972 | 4.729599 | 4.813775 | 4.773055 | 4.780125 | 4.767281 | 4.760988 | 4.737466
Mn | 0.08590741 | 0.1293819 | 0.1185535 | 0.1019149 | 0.1396809 | 0.09036029 | 0.112706 | 0.1203532 | 0.1014949 | 0.04859897 | 0.1895718 | 0.1487163 | 0.03078864 | 0.1641892 | 0.1518194 | 0.1251051 | 0.05931002 | 0.04975358 | 0.1565588 | 0.1162622 | 0.1222779 | 0.144465 | 0.1705678 | 0.1753097 | 0.175764 | 0.1713102 | 0.1041799 | 0.1200893 | 0.1114178 | 0.08356218 | 0.1105698 | 0.04507427 | 0.04574073 | 0.08875421 | 0.08355862 | 0.1136432 | 0.09745521 | 0.09170135 | 0.06734196 | 0.1095567 | 0.07167181 | 0.1271183 | 0.1224181
Na | 0.006069258 | 0.00450363 | 0.01624498 | 0.01268598 | 0.01197459 | 0.009575382 | 0.01370092 | 0.01531379 | 0.01450748 | 0.00817523 | 0.01774203 | 0.02502532 | 0.01050052 | 0.01184735 | 0.0106102 | 0.01401715 | 0.0191496 | 0.01663098 | 0.00576408 | 0.0143969 | 0.01752886 | 0.01259511 | 0.02032944 | 0.01478055 | 0.01690109 | 0.01641266 | 0.01233961 | 0.01716033 | 0.01864696 | 0.01549037 | 0.01310757 | 0.007514433 | 0.01265522 | 0.02265608 | 0.01323731 | 0.01483967 | 0.0101989 | 0.0136325 | 0.01637834 | 0.01179318 | 0.01104695 | 0.0118679 | 0.012201
Y | 0.003430342 | 0.003317588 | 0.01097611 | 0.004291755 | 0.009526641 | 0.007381405 | 0.005302856 | 0.009116023 | 0.005612705 | 0.002620102 | 0.009688701 | 0.01282664 | 0.001584728 | 0.006606844 | 0.002727733 | 0.009125069 | 0.007021131 | 0.01173064 | 0.003637418 | 0.008694545 | 0.006707929 | 0.005150902 | 0.01206899 | 0.009193177 | 0.01365249 | 0.01306237 | 0.01147821 | 0.01331723 | 0.01219219 | 0.0116187 | 0.00887802 | 0.005419295 | 0.006671097 | 0.01046376 | 0.01107928 | 0.01522135 | 0.01139694 | 0.0093665 | 0.01048661 | 0.01017151 | 0.006451563 | 0.01051302 | 0.01144603
La | 0.000577163 | 0 | 0 | 0.0007877188 | 0.0007111363 | 0 | 0.0003169638 | 0 | 0 | 0 | 0 | 0.0009040799 | 0 | 0 | 0 | 0 | 0.0005384252 | 0.0004904006 | 0.0002847887 | 0 | 0 | 0 | 0.001668928 | 0.0003151229 | 0.0007612376 | 0 | 0.001312929 | 0 | 0.00115361 | 0.001569244 | 0 | 0 | 0 | 0.0003236382 | 0 | 0.002934293 | 0 | 0 | 0 | 0.001454816 | 0.0008877221 | 0.000399612 | 0
Ce | 0.003002098 | 0.002958899 | 0.004050837 | 0.002807206 | 0.00355953 | 0.002370907 | 0.002595408 | 0.003510254 | 0.003350206 | 0.002904575 | 0.003153605 | 0.004523617 | 0.001891266 | 0.002224262 | 0.001652845 | 0.003458299 | 0.004164643 | 0.003985146 | 0.00236462 | 0.003579503 | 0.003521633 | 0.00303548 | 0.004395857 | 0.003790373 | 0.0049493 | 0.004384346 | 0.005299742 | 0.00474444 | 0.004370391 | 0.002969583 | 0.00253527 | 0.001868727 | 0.002691716 | 0.003869929 | 0.003645515 | 0.01085966 | 0.004410139 | 0.003553915 | 0.002984401 | 0.002890978 | 0.002734725 | 0.003436387 | 0.003240502
Pr | 0.0004721594 | 0 | 0.0004434913 | 0 | 0 | 0.001120391 | 0.00133254 | 0 | 0 | 0 | 0.001230668 | 0.0008278996 | 0 | 0 | 0.0006295843 | 0 | 0 | 0.0004416558 | 0 | 0 | 0.001670875 | 0 | 0.0008857693 | 0.0006158694 | 0 | 0 | 0 | 0.0004798819 | 0 | 0 | 0 | 0 | 0 | 0 | 0.004164721 | 0 | 0 | 0 | 0 | 0.0005011629 | 0 | 0 | 0
Sm | 0.001694191 | 0.0005548966 | 0.002331741 | 0.001922356 | 0.002852911 | 0.001532933 | 0.001917628 | 0.001045317 | 0.001943302 | 0.000610263 | 0.004164685 | 0.004266332 | 0 | 0.0006210328 | 0.0009734139 | 0.00312251 | 0 | 0.002025781 | 0.001280696 | 0.0006658203 | 0.004069648 | 0.00252407 | 0.002676994 | 0.00365245 | 0.0009782061 | 0.001324057 | 0.001842734 | 0.002876606 | 0.002228129 | 0.002898521 | 0.001920269 | 0.0006003849 | 0.002292501 | 0 | 0 | 0.00048169 | 0.0004291032 | 0.004392889 | 0.001699205 | 0.004228475 | 0.002922009 | 0.002308245 | 0.00208509
P | 2.880389 | 2.859316 | 2.889799 | 2.872452 | 2.854893 | 2.847263 | 2.856028 | 2.85747 | 2.872509 | 2.895999 | 2.852521 | 2.871865 | 2.874929 | 2.875568 | 2.854654 | 2.885013 | 2.853034 | 2.867086 | 2.855421 | 2.891398 | 2.867727 | 2.875391 | 2.843864 | 2.866202 | 2.867938 | 2.862491 | 2.855807 | 2.83063 | 2.841848 | 2.849367 | 2.889647 | 2.887978 | 2.877958 | 2.902265 | 2.901743 | 2.889245 | 2.862447 | 2.888612 | 2.895571 | 2.886574 | 2.855347 | 2.893177 | 2.889421
F | 0.720916 | 0.8334871 | 0.6459105 | 0.7282589 | 0.7684599 | 0.8435478 | 0.8432478 | 0.8323213 | 0.7534084 | 0.6782984 | 0.8264396 | 0.6529761 | 0.7062029 | 0.7113122 | 0.8052662 | 0.6066043 | 0.783169 | 0.7669026 | 0.7488627 | 0.6273553 | 0.8119971 | 0.6922357 | 0.9363475 | 0.7543825 | 0.8079891 | 0.8531644 | 0.9160276 | 1.042379 | 0.9718734 | 0.8823632 | 0.6402717 | 0.5826451 | 0.725908 | 0.5680871 | 0.5556347 | 0.602789 | 0.8353518 | 0.5813119 | 0.6618269 | 0.6193425 | 0.85125 | 0.5873923 | 0.6540783
Al, Mg, Sr, Si, Nd, S, Ba, Cl, Fe and Th were below detection limit.
CL colour
DG - Dark green
BG - Brownish-green
YG - Yellowish-green
Y - Yellow

## Detection Limits
Detection limits = 3 * σ in wt. %
| 1 | 2 | 3 | 4 | 5 | 6 | 7 | 8 | 9 | 10 | 11 | 12 | 13 | 14 | 15 | 16 | 17 | 18 | 19 | 20 | 21 | 22 | 23 | 24 | 25 | 26 | 27 | 28 | 29 | 30 | 31 | 32 | 33 | 34 | 35 | 36 | 37 | 38 | 39 | 40 | 41 | 42 | 43
SiO2 | 0.10342479 | 0.10663674 | 0.10599435 | 0.1027824 | 0.10535196 | 0.10727913 | 0.10470957 | 0.10149762 | 0.10406718 | 0.10727913 | 0.10535196 | 0.10663674 | 0.10535196 | 0.10535196 | 0.10406718 | 0.10470957 | 0.10663674 | 0.10535196 | 0.10535196 | 0.10535196 | 0.10535196 | 0.10599435 | 0.10406718 | 0.10792152 | 0.10535196 | 0.10663674 | 0.10792152 | 0.10535196 | 0.10599435 | 0.10599435 | 0.10599435 | 0.10535196 | 0.10856391 | 0.10663674 | 0.10856391 | 0.10599435 | 0.10663674 | 0.10599435 | 0.10727913 | 0.10792152 | 0.10792152 | 0.10599435 | 0.10535196
ThO2 | 0.0409572 | 0.0409572 | 0.04232244 | 0.04129851 | 0.04129851 | 0.04061589 | 0.04061589 | 0.04129851 | 0.04027458 | 0.04027458 | 0.04163982 | 0.04129851 | 0.04061589 | 0.04061589 | 0.04163982 | 0.04163982 | 0.04129851 | 0.03993327 | 0.04129851 | 0.03959196 | 0.0409572 | 0.0409572 | 0.0409572 | 0.0409572 | 0.0409572 | 0.04163982 | 0.04129851 | 0.04061589 | 0.0409572 | 0.04061589 | 0.04232244 | 0.03959196 | 0.04027458 | 0.04061589 | 0.0409572 | 0.04163982 | 0.04198113 | 0.0409572 | 0.03993327 | 0.0409572 | 0.04061589 | 0.0409572 | 0.04129851
Al2O3 | 0.0652188 | 0.06578592 | 0.06408456 | 0.06351744 | 0.06635304 | 0.0652188 | 0.06351744 | 0.06748728 | 0.0652188 | 0.06181608 | 0.06918864 | 0.06578592 | 0.0623832 | 0.06578592 | 0.06351744 | 0.06295032 | 0.06408456 | 0.06918864 | 0.06635304 | 0.06351744 | 0.06578592 | 0.06578592 | 0.0680544 | 0.06465168 | 0.06578592 | 0.06351744 | 0.06692016 | 0.06351744 | 0.06295032 | 0.06975576 | 0.06692016 | 0.06635304 | 0.06465168 | 0.06408456 | 0.06578592 | 0.06351744 | 0.06408456 | 0.06578592 | 0.06408456 | 0.06465168 | 0.06578592 | 0.06465168 | 0.06692016
FeO | 0.06808968 | 0.06965496 | 0.06769836 | 0.06691572 | 0.0665244 | 0.0665244 | 0.068481 | 0.06730704 | 0.06887232 | 0.06730704 | 0.07122024 | 0.07161156 | 0.06730704 | 0.06769836 | 0.06535044 | 0.07004628 | 0.06965496 | 0.06769836 | 0.06769836 | 0.06926364 | 0.06926364 | 0.06926364 | 0.06887232 | 0.0665244 | 0.07122024 | 0.06808968 | 0.06613308 | 0.06887232 | 0.0665244 | 0.06808968 | 0.06691572 | 0.06613308 | 0.06613308 | 0.06691572 | 0.06339384 | 0.06730704 | 0.0665244 | 0.06887232 | 0.06574176 | 0.06926364 | 0.0665244 | 0.07004628 | 0.068481
MnO | 0.04845 | 0.046512 | 0.0476748 | 0.0441864 | 0.04845 | 0.0461244 | 0.0457368 | 0.0476748 | 0.04845 | 0.046512 | 0.0453492 | 0.0476748 | 0.044574 | 0.0480624 | 0.0476748 | 0.044574 | 0.0457368 | 0.0468996 | 0.0472872 | 0.0480624 | 0.0480624 | 0.0449616 | 0.046512 | 0.0434112 | 0.0472872 | 0.046512 | 0.0480624 | 0.0441864 | 0.0476748 | 0.0468996 | 0.0480624 | 0.0453492 | 0.0441864 | 0.0434112 | 0.0461244 | 0.0461244 | 0.0461244 | 0.0437988 | 0.0472872 | 0.0480624 | 0.0496128 | 0.0449616 | 0.0472872
MgO | 0.0845784 | 0.08258832 | 0.08855856 | 0.08507592 | 0.08855856 | 0.08557344 | 0.08507592 | 0.08557344 | 0.08806104 | 0.08507592 | 0.0845784 | 0.08905608 | 0.087066 | 0.08855856 | 0.08507592 | 0.0845784 | 0.08507592 | 0.08756352 | 0.08656848 | 0.08756352 | 0.08806104 | 0.0895536 | 0.08507592 | 0.08756352 | 0.08905608 | 0.08408088 | 0.08855856 | 0.08408088 | 0.08855856 | 0.08756352 | 0.0845784 | 0.08358336 | 0.08656848 | 0.08557344 | 0.0895536 | 0.08656848 | 0.08756352 | 0.08656848 | 0.08258832 | 0.08905608 | 0.08557344 | 0.08507592 | 0.0895536
CaO | 0.04111884 | 0.03944052 | 0.04279716 | 0.03818178 | 0.04153842 | 0.04321674 | 0.04111884 | 0.03944052 | 0.03944052 | 0.041958 | 0.04027968 | 0.04027968 | 0.03944052 | 0.04027968 | 0.041958 | 0.03944052 | 0.04153842 | 0.0398601 | 0.04027968 | 0.0398601 | 0.04027968 | 0.04153842 | 0.04027968 | 0.0398601 | 0.0398601 | 0.04069926 | 0.0398601 | 0.04069926 | 0.04027968 | 0.04279716 | 0.04027968 | 0.04027968 | 0.04027968 | 0.04069926 | 0.04237758 | 0.04111884 | 0.04069926 | 0.04111884 | 0.04027968 | 0.04237758 | 0.03860136 | 0.041958 | 0.04027968
BaO | 0.05993457 | 0.05993457 | 0.06127389 | 0.0602694 | 0.05959974 | 0.05926491 | 0.05959974 | 0.05859525 | 0.05959974 | 0.06060423 | 0.06093906 | 0.05826042 | 0.06127389 | 0.05959974 | 0.05926491 | 0.0602694 | 0.0602694 | 0.05993457 | 0.05993457 | 0.05959974 | 0.06060423 | 0.05859525 | 0.06160872 | 0.05959974 | 0.06060423 | 0.0602694 | 0.05959974 | 0.0602694 | 0.06093906 | 0.0602694 | 0.05792559 | 0.05859525 | 0.06060423 | 0.0602694 | 0.06060423 | 0.06060423 | 0.06060423 | 0.06093906 | 0.06127389 | 0.05893008 | 0.05959974 | 0.05826042 | 0.0602694
SrO | 0.0936144 | 0.0925506 | 0.0918414 | 0.0914868 | 0.0911322 | 0.0925506 | 0.0914868 | 0.0918414 | 0.092196 | 0.0918414 | 0.0907776 | 0.0925506 | 0.0929052 | 0.0925506 | 0.0907776 | 0.0918414 | 0.0907776 | 0.0925506 | 0.0900684 | 0.090423 | 0.093969 | 0.0943236 | 0.0918414 | 0.0911322 | 0.0925506 | 0.0932598 | 0.0918414 | 0.092196 | 0.0918414 | 0.0929052 | 0.0925506 | 0.092196 | 0.0911322 | 0.0907776 | 0.0925506 | 0.0929052 | 0.0929052 | 0.092196 | 0.0911322 | 0.092196 | 0.0914868 | 0.092196 | 0.0925506
Na2O | 0.04730427 | 0.05053875 | 0.04811289 | 0.03962238 | 0.04811289 | 0.04609134 | 0.04487841 | 0.04285686 | 0.04811289 | 0.04811289 | 0.04568703 | 0.04770858 | 0.04366548 | 0.04932582 | 0.04811289 | 0.04609134 | 0.04689996 | 0.0444741 | 0.05053875 | 0.04770858 | 0.04406979 | 0.0485172 | 0.04285686 | 0.04609134 | 0.04730427 | 0.04811289 | 0.04932582 | 0.04730427 | 0.04487841 | 0.04204824 | 0.04649565 | 0.05053875 | 0.04406979 | 0.04487841 | 0.05296461 | 0.04770858 | 0.04973013 | 0.04406979 | 0.04487841 | 0.04973013 | 0.04973013 | 0.05175168 | 0.05013444
P2O5 | 0.21743328 | 0.21536904 | 0.21468096 | 0.21468096 | 0.21812136 | 0.2167452 | 0.21261672 | 0.21468096 | 0.2167452 | 0.21880944 | 0.21536904 | 0.21605712 | 0.21743328 | 0.21743328 | 0.21880944 | 0.21536904 | 0.21468096 | 0.21399288 | 0.21743328 | 0.21743328 | 0.21468096 | 0.21743328 | 0.21812136 | 0.21055248 | 0.21949752 | 0.21743328 | 0.21880944 | 0.21743328 | 0.21743328 | 0.22500216 | 0.2133048 | 0.21743328 | 0.21743328 | 0.21468096 | 0.21605712 | 0.2201856 | 0.21743328 | 0.21880944 | 0.21743328 | 0.21536904 | 0.21124056 | 0.21605712 | 0.21399288
La2O3 | 0.06576603 | 0.06611772 | 0.06752448 | 0.06541434 | 0.06471096 | 0.06541434 | 0.06541434 | 0.0668211 | 0.06611772 | 0.06611772 | 0.06752448 | 0.06576603 | 0.06576603 | 0.06541434 | 0.06576603 | 0.06541434 | 0.0668211 | 0.06576603 | 0.06576603 | 0.06646941 | 0.0668211 | 0.0668211 | 0.06506265 | 0.06611772 | 0.0668211 | 0.06611772 | 0.06471096 | 0.06752448 | 0.06541434 | 0.06435927 | 0.06611772 | 0.06435927 | 0.0668211 | 0.06611772 | 0.06576603 | 0.06611772 | 0.06822786 | 0.0668211 | 0.06646941 | 0.06435927 | 0.06541434 | 0.06471096 | 0.06611772
Ce2O3 | 0.0597051 | 0.05859945 | 0.0597051 | 0.05933655 | 0.058968 | 0.06007365 | 0.0582309 | 0.05933655 | 0.058968 | 0.05933655 | 0.058968 | 0.058968 | 0.05933655 | 0.05933655 | 0.06007365 | 0.0582309 | 0.05859945 | 0.05786235 | 0.05859945 | 0.0597051 | 0.05933655 | 0.0582309 | 0.05933655 | 0.06007365 | 0.058968 | 0.05933655 | 0.05933655 | 0.0582309 | 0.05933655 | 0.0597051 | 0.06007365 | 0.05933655 | 0.058968 | 0.058968 | 0.06007365 | 0.0611793 | 0.05859945 | 0.05933655 | 0.05933655 | 0.06081075 | 0.06007365 | 0.06007365 | 0.0597051
Pr2O3 | 0.1159392 | 0.11738844 | 0.11811306 | 0.11702613 | 0.11919999 | 0.1159392 | 0.1159392 | 0.11883768 | 0.11666382 | 0.11666382 | 0.11557689 | 0.11775075 | 0.11666382 | 0.11775075 | 0.11666382 | 0.11847537 | 0.11666382 | 0.11666382 | 0.11883768 | 0.11811306 | 0.11630151 | 0.11847537 | 0.11811306 | 0.11666382 | 0.11847537 | 0.11775075 | 0.11847537 | 0.11666382 | 0.11702613 | 0.11847537 | 0.11702613 | 0.11702613 | 0.11666382 | 0.11811306 | 0.11304072 | 0.11811306 | 0.11666382 | 0.11847537 | 0.11883768 | 0.11666382 | 0.1159392 | 0.11666382 | 0.11775075
Nd2O3 | 0.15368073 | 0.15613122 | 0.15578115 | 0.16593318 | 0.15508101 | 0.15368073 | 0.16278255 | 0.16173234 | 0.16593318 | 0.16033206 | 0.17048409 | 0.16313262 | 0.16208241 | 0.15473094 | 0.15613122 | 0.15963192 | 0.16068213 | 0.16208241 | 0.16593318 | 0.16383276 | 0.16838367 | 0.15508101 | 0.15963192 | 0.15963192 | 0.15543108 | 0.1610322 | 0.15508101 | 0.15998199 | 0.16033206 | 0.14527905 | 0.15263052 | 0.15193038 | 0.15158031 | 0.16208241 | 0.15018003 | 0.16033206 | 0.15928185 | 0.16313262 | 0.14772954 | 0.16138227 | 0.15193038 | 0.16523304 | 0.15613122
Sm2O3 | 0.12668292 | 0.1322514 | 0.12946716 | 0.1287711 | 0.12981519 | 0.12807504 | 0.12563883 | 0.12737898 | 0.12981519 | 0.1322514 | 0.12598686 | 0.1252908 | 0.13155534 | 0.13190337 | 0.13016322 | 0.12563883 | 0.13259943 | 0.12842307 | 0.12807504 | 0.12842307 | 0.12772701 | 0.13259943 | 0.12981519 | 0.13051125 | 0.13051125 | 0.13085928 | 0.13259943 | 0.12946716 | 0.13120731 | 0.12424671 | 0.12911913 | 0.12842307 | 0.12598686 | 0.13016322 | 0.13085928 | 0.13677579 | 0.13503564 | 0.12807504 | 0.13120731 | 0.12668292 | 0.12285459 | 0.13085928 | 0.12703095
Y2O3 | 0.07089948 | 0.0686124 | 0.06823122 | 0.07280538 | 0.0648006 | 0.0705183 | 0.0667065 | 0.06403824 | 0.07394892 | 0.07166184 | 0.06746886 | 0.06746886 | 0.07128066 | 0.07128066 | 0.07013712 | 0.07089948 | 0.07852308 | 0.07204302 | 0.07280538 | 0.06746886 | 0.06823122 | 0.0724242 | 0.07089948 | 0.06823122 | 0.0705183 | 0.06899358 | 0.07318656 | 0.06937476 | 0.06518178 | 0.06556296 | 0.07356774 | 0.06708768 | 0.07128066 | 0.06975594 | 0.07089948 | 0.0648006 | 0.06785004 | 0.07089948 | 0.0705183 | 0.0686124 | 0.07166184 | 0.07089948 | 0.06518178
SO3 | 0.09525 | 0.1035 | 0.10125 | 0.10275 | 0.12375 | 0.12 | 0.09525 | 0.0975 | 0.108 | 0.1065 | 0.105 | 0.10275 | 0.102 | 0.11475 | 0.1035 | 0.11025 | 0.10575 | 0.10425 | 0.10575 | 0.102 | 0.10275 | 0.1095 | 0.09825 | 0.1155 | 0.11625 | 0.105 | 0.096 | 0.11175 | 0.11325 | 0.1035 | 0.10725 | 0.09975 | 0.1185 | 0.10875 | 0.09825 | 0.10425 | 0.11325 | 0.10275 | 0.1005 | 0.1065 | 0.108 | 0.10125 | 0.105
F | 0.4389 | 0.426 | 0.4506 | 0.4203 | 0.4386 | 0.4386 | 0.4263 | 0.4476 | 0.4506 | 0.4434 | 0.4266 | 0.438 | 0.4419 | 0.4407 | 0.4299 | 0.4311 | 0.4314 | 0.4359 | 0.4482 | 0.4632 | 0.4293 | 0.4578 | 0.432 | 0.456 | 0.4293 | 0.4386 | 0.4278 | 0.4281 | 0.4248 | 0.4485 | 0.4557 | 0.4674 | 0.4419 | 0.4584 | 0.4473 | 0.4557 | 0.4404 | 0.4662 | 0.4509 | 0.4653 | 0.447 | 0.4602 | 0.4575
Cl | 0.0147 | 0.0141 | 0.0141 | 0.0135 | 0.0147 | 0.0141 | 0.0147 | 0.0144 | 0.0144 | 0.0132 | 0.0144 | 0.0147 | 0.0147 | 0.0138 | 0.0135 | 0.0138 | 0.0141 | 0.0135 | 0.0144 | 0.0141 | 0.0147 | 0.0138 | 0.0144 | 0.0141 | 0.0144 | 0.0138 | 0.015 | 0.0144 | 0.0135 | 0.0138 | 0.0135 | 0.015 | 0.0141 | 0.0147 | 0.0153 | 0.0141 | 0.0141 | 0.0135 | 0.0141 | 0.0144 | 0.0144 | 0.0141 | 0.0159