## NIST SRM 612
Concentrations measured in the NIST SRM 612 after sample analysis
Content in mg kg-1
NIST SRM 612
| NIST4 | NIST5 | NIST6 | Average | Std | Std (%) | NIST SRM 612 According to Pearson (1997)
La | 35.48073 | 41.99151 | 30.97577 | 36.14934 | 5.538222 | 15.32% | 35.77
Ce | 41.26917 | 39.46044 | 34.9589 | 38.56284 | 3.249481 | 8.426% | 38.35
Pr | 34.89129 | 45.06267 | 32.69293 | 37.54896 | 6.599245 | 17.58% | 37.16
Nd | 33.59607 | 37.75288 | 34.60689 | 35.31861 | 2.167873 | 6.138% | 35.24
Sm | 38.11188 | 40.25968 | 32.66401 | 37.01186 | 3.915491 | 10.58% | 36.72
Eu | 38.59265 | 36.79523 | 28.98758 | 34.79182 | 5.106331 | 14.68% | 34.44
Gd | 41.08632 | 37.77749 | 32.7494 | 37.2044 | 4.197904 | 11.28% | 36.95
Tb | 36.97656 | 38.86059 | 32.63561 | 36.15759 | 3.192276 | 8.829% | 35.92
Dy | 37.73668 | 41.38188 | 30.07717 | 36.39857 | 5.769923 | 15.85% | 35.97
Y | 43.3115 | 40.18344 | 32.36369 | 38.61954 | 5.638969 | 14.6% | 38.25
Ho | 39.88469 | 40.05298 | 34.38178 | 38.10648 | 3.226783 | 8.468% | 37.87
Er | 39.48957 | 39.93765 | 33.6404 | 37.68921 | 3.513517 | 9.322% | 37.43
Tm | 39.89143 | 37.42839 | 35.65026 | 37.65669 | 2.12978 | 5.656% | 37.55
Yb | 43.09918 | 43.90376 | 34.05875 | 40.35389 | 5.46658 | 13.55% | 39.95
Lu | 38.34453 | 39.85401 | 35.43124 | 37.87659 | 2.248213 | 5.936% | 37.71
Pb | 33.44209 | 45.8498 | 38.08663 | 39.12617 | 6.268836 | 16.02% | 38.96
Th | 36.57384 | 41.65765 | 34.20241 | 37.47797 | 3.808968 | 10.16% | 37.23
U | 37.79923 | 41.5484 | 33.03203 | 37.45989 | 4.268318 | 11.39% | 37.15