## Table S2 EGM data
TABLE S2 Eudialyte Group Minerals Compositional Data
Supplementary data for Borst et al., 2019, Structural State of Rare Earth Elements in Eudialyte Group Minerals
Sample ID |  | NJH/16/44 | SOS033 | MoOBmt | EUDKIP | AF/99/193 (0 red) | 109204 (0 red) | Kipawa Std
Locality |  | Narssârssuk | Lovozero | Norra Kärr | Kipawa | Ilímaussaq | Ilímaussaq | Kipawa
|  | This study | This study | This study | This study | This study | Borst et al. (2018) | Borst et al. (2018)
EMPA data (in wt%)
Na2O |  | 13.93163 | 14.691375 | 13.135025 | 12.74963 | 13.4606 | 13.56733 | 12.83967
K2O |  | 0.3586667 | 0.35875 | 0.28145 | 0.5688 | 0.2745333 | 0.2306385 | 0.6175667
CaO |  | 10.17093 | 6.34895 | 9.6779 | 12.6103 | 10.18727 | 10.16695 | 12.51667
FeO |  | 6.0611 | 4.77685 | 4.70595 | 2.7738 | 6.275367 | 6.3106 | 2.388
MnO |  | 2.2046 | 1.814175 | 1.7572 | 1.103467 | 0.6625333 | 0.7535846 | 1.201933
Al2O3 |  | 0.0131 | 0.283875 | 0.130925 | 0.0904 | 0.2318333 | 0.2337692 | 0.02933333
SiO2 |  | 48.53737 | 47.68075 | 48.2791 | 47.9542 | 48.46477 | 48.19228 | 48.8631
Nb2O5 |  | 0.5750667 | 0.849125 | 0.376025 | 0.1091 | 1.053567 | 0.9687385 | 0.4529667
ZrO2 |  | 12.11267 | 15.9461 | 12.7021 | 12.7281 | 11.8348 | 11.22638 | 11.6524
La2O3 |  | 0.2390667 | 0.298425 | 0.303175 | 0.2552 | 0.4835 | 0.4989846 | 0.3762333
Ce2O3 |  | 0.4826333 | 0.559175 | 0.706625 | 0.4494333 | 0.9386 | 0.9532846 | 0.6814667
Nd2O3 |  | 0.215 | 0.29685 | 0.3605 | 0.2207667 | 0.3785333 | 0.3692308 | 0.22
Y2O3 |  | 0.502 | 0.561375 | 1.033625 | 2.4708 | 0.5389 | 0.4354462 | 2.090767
HfO2 |  | 0.2593 | 0.3155 | 0.2455 | 0.2694333 | 0.2917333 | 0.2462308 | 0.1221
TiO2 |  | 0.2523667 | 0.654475 | 0.09095 | 0.3228 | 0.04266667 | 0.0567 | 0.2064
Cl |  | 1.7991 | 0.91415 | 0.3574 | 1.0756 | 1.554767 | 1.5162 | 1.2284
Total |  | 97.739 | 96.4355 | 94.155875 | 95.82683 | 96.67397 | 95.72634 | 95.67543
Cl=O |  | 0.4065763 | 0.2065876 | 0.08076836 | 0.2430734 | 0.3513597 | 0.3426441 | 0.2776045
Corrected Total |  | 97.33242 | 96.22891 | 94.07511 | 95.58376 | 96.32261 | 95.38369 | 95.39783
Formulae based on Σ(Si, Zr, Ti, Nb, Al, Hf) = 29 a.p.f.u
Na |  | 14.24678 | 14.55408 | 13.44373 | 13.12079 | 13.73573 | 13.99903 | 13.13235
K |  | 0.2413362 | 0.2338465 | 0.1895426 | 0.3851577 | 0.1843313 | 0.1565856 | 0.4156117
Ca |  | 5.747848 | 3.475794 | 5.473937 | 7.171623 | 5.744799 | 5.797274 | 7.075001
Fe |  | 2.673562 | 2.041211 | 2.077592 | 1.231293 | 2.762171 | 2.808654 | 1.053506
Mn |  | 0.9848866 | 0.785133 | 0.785691 | 0.4960931 | 0.2953499 | 0.3396857 | 0.5370123
Al |  | 0.008143225 | 0.1709464 | 0.08145578 | 0.05655111 | 0.1438049 | 0.1466227 | 0.01824931
Si |  | 25.60039 | 24.36246 | 25.48612 | 25.45333 | 25.50758 | 25.64701 | 25.77627
Nb |  | 0.1371232 | 0.1961427 | 0.08973951 | 0.02617973 | 0.2506845 | 0.233071 | 0.1080217
Zr |  | 3.115163 | 3.972859 | 3.26957 | 3.294216 | 3.037209 | 2.913194 | 2.997169
La |  | 0.04650552 | 0.0562378 | 0.05902732 | 0.049959 | 0.09385441 | 0.09794031 | 0.07318572
Ce |  | 0.09319423 | 0.1045989 | 0.1365636 | 0.08733424 | 0.1808527 | 0.1857305 | 0.1315796
Nd |  | 0.04049882 | 0.05416872 | 0.06796468 | 0.04184898 | 0.07115095 | 0.07017632 | 0.04138073
Y |  | 0.1409035 | 0.1526436 | 0.2903723 | 0.697916 | 0.1509381 | 0.1233222 | 0.5869858
Hf |  | 0.03903918 | 0.04601561 | 0.03699337 | 0.04082226 | 0.04382854 | 0.03740497 | 0.01838646
Ti |  | 0.1001393 | 0.2515784 | 0.03612016 | 0.1289003 | 0.01689407 | 0.02270098 | 0.08189947
Cl |  | 1.608169 | 0.7915919 | 0.3197459 | 0.9675526 | 1.386801 | 1.367482 | 1.098284
O |  | 76.01977 | 72.72117 | 74.15854 | 75.49551 | 75.25439 | 75.46614 | 75.28322
Sum |  | 53.2347 | 50.52292 | 51.5342 | 52.34136 | 52.21918 | 53.94588 | 52.04661
∑(REE+Y) |  | 0.321102 | 0.367649 | 0.5539279 | 0.8770582 | 0.4967962 | 0.4771693 | 0.8331318
LA-ICPMS data (in ppm)
Sc |  | 8.78 | 12.53667 | 38.36667 | 6.076667 | 464.9133 | n.a. | n.a
Ti |  | 1588.653 | 4100.68 | 3111.977 | 1847.727 | 2964.117 | 416.9444
V |  | 0.01666667 | 2.23 | 0.02333333 | 0.3033333
Co |  | 0.2533333 | 0.17 | 0.8266667 | 0.003333333
Ni |  | 0 | 0 | 0 | 0 | 0.48
Cu |  | 0.2933333 | 0.1533333 | 4.02 | 0.17 | 2.13
Zn |  | 74.09 | 50.45 | 621.0567 | 136.01 | 37.03
Ga |  | 1.473333 | 2.23 | 9.953333 | 5.793333 | 391.5067
Mo |  | 2.916667 | 1.72 | 2.426667 | 10.52667 | 12.22667
Rb |  | n.a. | n.a. | n.a. | n.a. |  | 7.964722
Sr |  | 956.95 | 6894.777 | 2653.617 | 1133.937 | 8.94 | 562.4444
Ba |  | 299.0167 | 81.02333 | 289.16 | 1397.193 | 103.7767 | 292.4444
La |  | 2757.747 | 3383.087 | 3680.887 | 2987.377 | 5891.767 | 4508.056
Ce |  | 4120.33 | 4774 | 6032.75 | 3837 | 8013 | 7182.778
Pr |  | 546.7 | 675.7567 | 952.34 | 550.5367 | 1343.137 | 883.6667
Nd |  | 2364.147 | 3262.85 | 4257.593 | 2618.213 | 5425.503 | 3648.611
Sm |  | 582.94 | 1027 | 1041.377 | 974.1267 | 1027.053 | 757.9167
Eu |  | 56.03 | 296.4367 | 112.1333 | 136.05 | 103.0367 | 66.83611
Gd |  | 742.2033 | 1228.517 | 1286.81 | 1684.24 | 998.1167 | 751.4444
Tb |  | 142.7033 | 207.0167 | 243.7933 | 445.1767 | 190.7267 | 136.6361
Dy |  | 1124.737 | 1388.827 | 1888.23 | 4371.107 | 1324.207 | 1016
Y |  | 4698.52 | 5166.41 | 12922 | 29093 | 4660.89 | 4826.389
Ho |  | 248.9367 | 255.3167 | 403.7833 | 1145.14 | 306.9867 | 220.8333
Er |  | 790.3867 | 696.82 | 1248.17 | 4253.21 | 925.11 | 683.5833
Tm |  | 133.0467 | 106.5367 | 208.5433 | 791.7533 | 143.7233 | 111.0917
Yb |  | 887.1233 | 697.99 | 1466.317 | 5521.42 | 911.94 | 733.75
Lu |  | 95.13667 | 73.85 | 172.5433 | 541.4067 | 124.99 | 79.55
Hf |  | 2951.32 | 3719.09 | 3341.303 | 2708.493 | 4332.187 | 2355
Nb |  | 3273.48 | 4970.053 | 11056.78 | 813.5967 | 9138.933 | 7114.722
Ta |  | 1077.4 | 841.8233 | 131.5467 | 158.6367 | 1539.74 | 720.8611
Pb |  | n.a. | n.a. | n.a. | n.a. |  | 114.6806
Th |  | 12.73333 | 66.86333 | 52.22667 | 23.66 | 36.80333 | 18.89889
U |  | 21.34333 | 32.94333 | 21.99333 | 38.02333 | 54.14333 | 29.45556
End-members using calculation sheet of Pfaff et al. (2010)
| Eudialyte | 0.6717232 | 0 | 0.6925152 | 0.4104225 | 0.9015495 | 0.8867708 | 0.3511637
| Kentbrooksite | 0.1088318 | 0 | 0.2526641 | 0.1653655 | 0.07929708 | 0.06380307 | 0.1790134
| Alluaivite | 0 | 0 | 0.04558631 | 0.424212 | 0 | 0 | 0.4698229
| Aqualite | 0 | 0 | 0 | 0 | 0 | 0 | 0
| Raslakite | 0 | 0.4571693 | 0 | 0 | 0 | 0 | 0
| Oneillite | 0.2194659 | 0.2617133 | 0 | 0 | 0.01915342 | 0.04942611 | 0
| Ce-Zirsilite | 0 | 0 | 0.009234412 | 0 | 0 | 0 | 0
| (Mn,Ca)-ordered eudialyte | 0 | 0.4956612 | 0 | 0 | 0 | 0 | 0
| Taseqite | 0 | 0 | 0 | 0 | 0 | 0 | 0
| Sum | 1 | 1.214544 | 1 | 1 | 1 | 1 | 1
Cation site assignment
N site
| Na | 14.24687 | 14.55421 | 13.4438 | 13.12088 | 13.7358 | 13.9991 | 13.13223
| K | 0.2413362 | 0.2338465 | 0.1895426 | 0.3851577 | 0.1843313 | 0.1565856 | 0.4156117
| Ca/REE on N | 0 | 0 | 0.02770324 | 0 | 0 | 0 | 0
| Sum N | 14.48821 | 14.78805 | 13.66105 | 13.50604 | 13.92014 | 14.15569 | 13.54784
| Ca/REE on M1 | 5.341602 | 3.643631 | 6 | 6 | 5.94254 | 5.851722 | 6
| Mn on M1 site | 0.6583976 | 2.272123 | 0 | 0 | 0.05746026 | 0.1482783 | 0
| Fe on M(1) site | 0 | 1.371508 | 0 | 0 | 0 | 0 | 0
| Sum M1 | 6 | 7.287263 | 6 | 6 | 6 | 6 | 6
| Mn on M(2) site | 0.3264954 | 0 | 0.7856954 | 0.4960966 | 0.2378912 | 0.1914092 | 0.5370401
| Fe on M(2) site | 2.673505 | 0.7851398 | 2.077546 | 1.231267 | 2.762109 | 2.808591 | 1.053491
| Na on M(2) site | 0 | 2.858492 | 0.1367589 | 1.272636 | 0 | 0 | 1.409469
| Sum M2 | 3 | 3.643631 | 3 | 3 | 3 | 3 | 3
| vacancies on M(2) site | 0 | 0 | 0 | 0 | 0 | 0 | 0
| O 66-73 | 73 | 73 | 73 | 73 | 73 | 73 | 73
| OH 0-9 | 2.392657 | -3.479771 | -0.02255032 | 1.904419 | 1.121582 | 1.564472 | 1.467007
Charge | APFU
1 | Na | 14.24678 | 14.55408 | 13.44373 | 13.12079 | 13.73573 | 13.99903 | 13.13235
3 | Al | 0.008143225 | 0.1709464 | 0.08145578 | 0.05655111 | 0.1438049 | 0.1466227 | 0.01824931
4 | Si | 25.60039 | 24.36246 | 25.48612 | 25.45333 | 25.50758 | 25.64701 | 25.77627
-1 | Cl | 1.608169 | 0.7915919 | 0.3197459 | 0.9675526 | 1.386801 | 1.367482 | 1.098284
1 | K | 0.2413362 | 0.2338465 | 0.1895426 | 0.3851577 | 0.1843313 | 0.1565856 | 0.4156117
2 | Ca | 5.747848 | 3.475794 | 5.473937 | 7.171623 | 5.744799 | 5.797274 | 7.075001
2 | Fe | 2.673562 | 2.041211 | 2.077592 | 1.231293 | 2.762171 | 2.808654 | 1.053506
2 | Mn | 0.9848866 | 0.785133 | 0.785691 | 0.4960931 | 0.2953499 | 0.3396857 | 0.5370123
3 | Y | 0.1409035 | 0.1526436 | 0.2903723 | 0.697916 | 0.1509381 | 0.1233222 | 0.5869858
4 | Zr | 3.115163 | 3.972859 | 3.26957 | 3.294216 | 3.037209 | 2.913194 | 2.997169
5 | Nb | 0.1371232 | 0.1961427 | 0.08973951 | 0.02617973 | 0.2506845 | 0.233071 | 0.1080217
3 | La | 0.04650552 | 0.0562378 | 0.05902732 | 0.049959 | 0.09385441 | 0.09794031 | 0.07318572
3 | Ce | 0.09319423 | 0.1045989 | 0.1365636 | 0.08733424 | 0.1808527 | 0.1857305 | 0.1315796
3 | Nd | 0.04049882 | 0.05416872 | 0.06796468 | 0.04184898 | 0.07115095 | 0.07017632 | 0.04138073
4 | Hf | 0.03903918 | 0.04601561 | 0.03699337 | 0.04082226 | 0.04382854 | 0.03740497 | 0.01838646
4 | Ti | 0.1001393 | 0.2515784 | 0.03612016 | 0.1289003 | 0.01689407 | 0.02270098 | 0.08189947
-2 | O | 76.01977 | 72.72117 | 74.15854 | 75.49551 | 75.25439 | 75.46614 | 75.28322
| total | 53.2347 | 50.52292 | 51.5342 | 52.34136 | 52.21918 | 53.94588 | 52.04661
| Charge | 148.7848 | 143.7288 | 147.658 | 148.9372 | 147.7352 | 148.1973 | 148.3699
| sum Si, Nb, Ti, Zr, Al, Hf | 29 | 29 | 29 | 29 | 29 | 29 | 29
Cation Site Assignment following Johnsen & Grice (1999)
| Fe/Mn | 2.714588 | 2.599829 | 2.644286 | 2.48198 | 9.352198 | 8.26839 | 1.961792
| Mn/(Mn+Fe) | 0.2692088 | 0.277791 | 0.2744022 | 0.2871929 | 0.09659784 | 0.1078936 | 0.3376335
| Ca/(REE+Y) | 17.90038 | 9.454108 | 9.882039 | 8.176907 | 11.5637 | 12.1493 | 8.492055
| La+Ce+Nd | 0.1801986 | 0.2150054 | 0.2635556 | 0.1791422 | 0.345858 | 0.3538471 | 0.246146
| REE+Y | 0.321102 | 0.367649 | 0.5539279 | 0.8770582 | 0.4967962 | 0.4771693 | 0.8331318
| Ca/(Na+K) | 0.3967285 | 0.2350427 | 0.4015131 | 0.5309975 | 0.4126992 | 0.4095388 | 0.522219
| Zr/Hf | 79.7958 | 86.33719 | 88.38261 | 80.69657 | 69.29752 | 77.88254 | 163.0096
| Al/Si | 0.0003180899 | 0.007016795 | 0.003196084 | 0.002221757 | 0.005637733 | 0.005716953 | 0.0007079887
M4 (1 apfu) | Al on M4 | 0.008143225 | 0.1709464 | 0.08145578 | 0.05655111 | 0.1438049 | 0.1466227 | 0.01824931
| Si on M4 | 0.9918568 | 0.8290536 | 0.9185442 | 0.9434489 | 0.8561951 | 0.8533773 | 0.9817507
| Si left | 0.6085354 | -0.4665952 | 0.5675766 | 0.5098813 | 0.6513842 | 0.7936289 | 0.7945231
M3 (1 apfu) | Si on M3 | 0.6085354 | 0 | 0.5675766 | 0.5098813 | 0.6513842 | 0.7936289 | 0.7945231
| Si excess -24-M3-M4 | 1.554312e-15 | -0.4665952 | 0 | 0 | 8.881784e-16 | 0 | -1.332268e-15
| Nb on M3 | 0.1371232 | 0.1961427 | 0.08973951 | 0.02617973 | 0.2506845 | 0.2063711 | 0.1080217
| vacant M3 (Si+Nb) | 0.2543414 | 0.8038573 | 0.3426839 | 0.4639389 | 0.09793124 | 0 | 0.0974552
| Nb excess | 0 | 0 | 0 | 0 | 0 | 0.02669987 | 0
| Ti on M3 | 0.1001393 | 0.2515784 | 0.03612016 | 0.1289003 | 0.01689407 | 0 | 0.08189947
| Ti excess | 0 | 0 | 0 | 0 | 0 | 0.02270098 | 0
| Vacant M3 (Ti+Nb+Si) | 0.154202 | 0.5522789 | 0.3065637 | 0.3350387 | 0.08103717 | 0 | 0.01555573
| Hf on M3 | 0.03903918 | 0.04601561 | 0.03699337 | 0.04082226 | 0.04382854 | 0 | 0.01555573
| Zr on M3 | 0.1151629 | 0.5062633 | 0.2695703 | 0.2942164 | 0.03720864 | 0 | 0
Z (3 apfu) | Hf on Z | 0 | 0 | 0 | 0 | 0 | 0.03740497 | 0.002830731
| Zr on Z | 3 | 3 | 3 | 3 | 3 | 2.913194 | 2.997169
| excess Zr | -3.552714e-15 | 0.4665952 | 0 | 0 | 3.552714e-15 | 0 | 0
| Hf excess | 0 | 0 | 0 | 0 | 0 | 0 | 0
| vacant Z (Zr+Hf) | 0 | 0 | 0 | 0 | 0 | 0.04940085 | 0
| Ti on Z | 0 | 0 | 0 | 0 | 0 | 0.02270098 | 0
| sum Ti+Hf+Zr on Z | 3 | 3 | 3 | 3 | 3 | 2.9733 | 3
| Vacant on Z | 0 | 0 | 0 | 0 | 0 | 0.02669987 | 0
| Ti exces | 0 | 0 | 0 | 0 | 0 | 0 | 0
| Nb on Z | 0 | 0 | 0 | 0 | 0 | 0.02669987 | 0
| Vacant on Z | 0 | 0 | 0 | 0 | 0 | 7.21645e-16 | 0
| Nb rest | 0 | 0 | 0 | 0 | 0 | 0 | 0
| Si on Z | 1.554312e-15 | 0 | 0 | 0 | 8.881784e-16 | 0 | -1.332268e-15
| Zr excess | -3.552714e-15 | 0.4665952 | 0 | 0 | 3.552714e-15 | 0 | 0
| Hf excess | 0 | 0 | 0 | 0 | 0 | 0 | 0
| Ti excess | 0 | 0 | 0 | 0 | 0 | 0 | 0
| Nb excess | 0 | 0 | 0 | 0 | 0 | 0 | 0
M2 (3 apfu) | Fe on M2 | 2.673562 | 2.041211 | 2.077592 | 1.231293 | 2.762171 | 2.808654 | 1.053506
| Mn on M2 | 0.3264384 | 0.3185378 | 0.785691 | 0.4960931 | 0.237829 | 0.1913462 | 0.5370123
| Zr on M2 | -3.552714e-15 | 0.4665952 | 0 | 0 | 3.552714e-15 | 0 | 0
| Na on M2 | 0 | 0.1736557 | 0.1367172 | 1.272614 | 0 | 0 | 1.409481
M1 (6 apfu) | Fe rest to M1 | 0 | 0 | 0 | 0 | 0 | 0 | 0
| Mn rest to M1 | 0.6584482 | 0.4665952 | 0 | 0 | 0.05752092 | 0.1483395 | 0
| REE+Y on M1 | 0.321102 | 0.367649 | 0.5539279 | 0.8770582 | 0.4967962 | 0.4771693 | 0.8331318
| vacant on M1 | 5.02045 | 5.165756 | 5.446072 | 5.122942 | 5.445683 | 5.374491 | 5.166868
| Ca on M1 | 5.02045 | 3.475794 | 5.446072 | 5.122942 | 5.445683 | 5.374491 | 5.166868
| excess Ca | 0.7273983 | 0 | 0.02786453 | 2.048681 | 0.2991164 | 0.4227827 | 1.908133
| Mn check | 0 | 0 | 0 | 0 | 0 | 0 | 0
| REE check | 0 | 0 | 0 | 0 | 0 | 0 | 0
N (16 apfu) | Na on N | 14.24678 | 14.55408 | 13.44373 | 13.12079 | 13.73573 | 13.99903 | 13.13235
| K on N | 0.2413362 | 0.2338465 | 0.1895426 | 0.3851577 | 0.1843313 | 0.1565856 | 0.4156117
| Na+K on N | 14.48812 | 14.78793 | 13.63327 | 13.50595 | 13.92006 | 14.15561 | 13.54796
| Ca on N | 0.7273983 | 0 | 0.02786453 | 2.048681 | 0.2991164 | 0.4227827 | 1.908133
| Sum N | 15.21551 | 14.78793 | 13.66114 | 15.55463 | 14.21918 | 14.5784 | 15.45609
| □ +H3O+ on N | 0.7844857 | 1.212074 | 2.338864 | 0.445373 | 1.78082 | 1.421603 | 0.5439098
| H3O+ (charge) | -0.7848261 | 4.271246 | 0.3419682 | -0.9372146 | 0.2648294 | -0.1973157 | -0.3698807
X (2 apfu) | Cl | 1.608169 | 0.7915919 | 0.3197459 | 0.9675526 | 1.386801 | 1.367482 | 1.098284
| OH | 0.3918315 | 1.208408 | 1.680254 | 1.032447 | 0.6131989 | 0.6325182 | 0.9017164
| Cation CH | 148.7848 | 143.7288 | 147.658 | 148.9372 | 147.7352 | 148.1973 | 148.3699
| 73 O2- | -146 | -146 | -146 | -146 | -146 | -146 | -146
| Cl+F | -1.608169 | -0.7915919 | -0.3197459 | -0.9675526 | -1.386801 | -1.367482 | -1.098284
| Excess CH | 1.176658 | -3.062838 | 1.338286 | 1.969662 | 0.3483695 | 0.8298339 | 1.271597
| OH_est | 0.3918315 | 1.208408 | 1.680254 | 1.032447 | 0.6131989 | 0.6325182 | 0.9017164
| Corrected excess ch | 0.7848261 | -4.271246 | -0.3419682 | 0.9372146 | -0.2648294 | 0.1973157 | 0.3698807
OH (Charge balance) | OH_est | 0.7848261 | 0 | 0 | 0.9372146 | 0 | 0.1973157 | 0.3698807
| H3O+ in N | 0.7844857 | 1.212074 | 2.338864 | 0.445373 | 1.78082 | 1.421603 | 0.5439098
| Cation charge | 149.5693 | 144.9408 | 149.9969 | 149.3826 | 149.516 | 149.6189 | 148.9138
| 73 O2- | -146 | -146 | -146 | -146 | -146 | -146 | -146
| Cl+F | -1.608169 | -0.7915919 | -0.3197459 | -0.9675526 | -1.386801 | -1.367482 | -1.098284
| OH_est | -0.3918315 | -1.208408 | -1.680254 | -1.032447 | -0.6131989 | -0.6325182 | -0.9017164
| Excess charge | 1.569312 | -3.059172 | 1.996896 | 1.382588 | 1.515991 | 1.618918 | 0.9137905
| Extra OH | 1.569312 | -3.059172 | 1.996896 | 1.382588 | 1.515991 | 1.618918 | 0.9137905
Empirical Formula |  | [Na14.25K0.24Ca0.73(H3O+)0.78]Σ16 [Ca5.02Mn0.66(REE+Y)0.32]Σ6 [Fe2.67Mn0.33]Σ3[Si0.66Nb0.14Ti0.1Hf0.04Zr0.12] Σ1 [Si0.99Al0.01]Σ1 Zr3 (Si24O72)2 (OH)0.78 [OH0.39 Cl1.61] Σ2 | [Na14.55K0.23 (H3O+)1.21]Σ16 [Ca3.48Mn0.47(REE+Y)0.37]Σ6 [Fe2.04Mn0.32Zr0.47Na0.17]Σ3[Nb0.20Ti0.25Hf0.05Zr0.51] Σ1 [Si0.83Al0.17]Σ1 Zr3 (Si24O72)2 [OH1.21 Cl0.79] Σ2 | [Na13.44K0.19Ca0.03(H3O+)2.34]Σ16 [Ca5.45(REE+Y)0.55]Σ6 [Fe2.08Mn0.79Na0.14]Σ3[Si0.57 Nb0.09Ti0.04Hf0.04Zr0.27] Σ1 [Si0.92Al0.08]Σ1 Zr3 (Si24O72)2 [OH1.68Cl0.32] Σ2 | [Na13.12K0.39Ca2.05(H3O+)0.45]Σ16 [Ca5.12(REE+Y)0.88]Σ6 [Fe1.23Mn0.50Na1.27]Σ3[Si0.51Nb0.03Ti0.13Hf0.04Zr0.29] Σ1 [Si0.94Al0.06]Σ1 Zr3 (Si24O72)2 (OH)0.94[OH1.03Cl0.97] Σ2 | [Na13.74K0.18Ca0.30(H3O+)1.78]Σ16 [Ca5.45(REE+Y)0.50Mn0.05]Σ6 [Fe2.76Mn0.24]Σ3[Si0.65 Nb0.25Ti0.02Hf0.04Zr0.04] Σ1 [Si0.86Al0.14]Σ1 Zr3 (Si24O72)2 [OH0.61Cl1.39] Σ2 | [Na14K0.16Ca0.42(H3O+)1.42]Σ16 [Ca5.37(REE+Y)0.48Mn0.15]Σ6 [Fe2.81Mn0.19]Σ3[Si0.79Nb0.21]Σ1 [Si0.85Al0.15]Σ1 [Zr2.91Ti0.02Hf0.04Nb0.03] Σ3 (Si24O72)2 (OH)0.2 [OH0.63Cl1.37] Σ2 | [Na13.13K0.42Ca1.91(H3O+)0.54]Σ16 [Ca5.17(REE+Y)0.83]Σ6 [Fe1.05Mn0.54Na1.41]Σ3[Si0.79Nb0.11Ti0.08Hf0.02] Σ1 [Si0.98Al0.02]Σ1 Zr3 (Si24O72)2 (OH)0.37[OH1.10Cl0.9] Σ2