## diopside
Chemical analyses of diopside from sample OKA5 and OKA1 (calcite carbonatite) | [8 empty] | n.d. = not detected
Combined EPMA and LA-ICP-MS analyses of diopside
Average EPMA (wt%) and LA-ICP-MS (ppm) analyses of diopside and ferrian diopside analyses for OKA1 and OKA5. Note: the LA-ICP-MS data were calculated using the calcium content determined by EPMA.
|  | n = 28 |  | n = 27
|  | OKA5 |  | OKA1
|  | wt% | SD | wt% | SD
| SiO2 | 52.1609 | 0.8 | 52.6791 | 0.63537
| TiO2 | 0.38772 | 0.15 | 0.37409 | 0.1083
| Al2O3 | 0.85272 | 0.31 | 0.90899 | 0.27971
| Cr2O3 | 0.007597 | 0.01 | < 0.01 | 0.008206
| FeO | 11.0312 | 1.09 | 10.4063 | 0.67325
| MnO | 0.77657 | 0.1 | 0.69586 | 0.053589
| MgO | 10.8224 | 0.84 | 11.3147 | 0.55899
| CaO | 23.4803 | 0.27 | 23.1714 | 0.62837
| K2O | 0.0092231 | 0.02 | 0.008964 | 0.028524
| Na2O | 0.93812 | 0.1 | 1.063 | 0.1894
|  | ppm | SD | ppm | SD
| La | 15 | 6.7 | 12.3 | 4.1
| Ce | 35.2 | 14.4 | 35.6 | 9.4
| Pr | 4 | 1.7 | 3.85 | 1.3
| Nd | 15.4 | 6.6 | 14.5 | 5.4
| Sm | 1.4 | 1.9 | 1.5 | 2.2
| Y | 4.7 | 2.9 | 4.4 | 2.6
Representative diopside EPMA analysis hosted in calcite carbonatites
OKA5 | [10 empty] | OKA1
| point 24 | point 25 | point 26 | point 3 | point 7 | point 8 | point 8' | point 9 | point 9' | point 10 | point 1 | point 2 | point 3 | point 4 | point 5 | point 6 | point 7 | point 8 | point 9 | point 10
SiO2 | 52.906 | 52.2071 | 52.494 | 51.3235 | 52.48 | 51.7705 | 51.7327 | 51.4719 | 52.292 | 53.2291 | 52.4004 | 52.9204 | 52.6069 | 52.2201 | 52.2495 | 53.595 | 52.4216 | 52.853 | 52.302 | 53.1067
TiO2 | 0.2817 | 0.3631 | 0.13328 | 0.75155 | 0.39014 | 0.46864 | 0.36638 | 0.39673 | 0.27247 | 0.042443 | 0.3158 | 0.29884 | 0.44552 | 0.45763 | 0.4717 | 0.045014 | 0.37263 | 0.28281 | 0.030051 | 0.025421
Al2O3 | 0.52334 | 0.84492 | 0.38854 | 1.2853 | 0.89557 | 1.3051 | 0.95319 | 0.93446 | 0.53672 | 0.17717 | 0.65911 | 0.69276 | 1.1851 | 1.1631 | 1.1753 | 0.15901 | 0.91658 | 0.57478 | 0.16926 | 0.034187
Cr2O3 | 0.005555 | < 0.01 | 0.046603 | 0.009365 | < 0.01 | 0.010109 | 0.006719 | < 0.01 | 0.021851 | 0.005814 | < 0.01 | 0.014386 | 0.020604 | 0.00604 | 0.005288 | 0.010926 | < 0.01 | 0.009634 | 0.013732 | < 0.01
FeO | 9.9256 | 11.6488 | 15.1094 | 12.2471 | 11.5417 | 11.7429 | 10.5032 | 11.639 | 9.8565 | 12.026 | 10.0697 | 10.0398 | 11.2156 | 11.362 | 11.5364 | 11.2612 | 10.6491 | 9.7714 | 10.8451 | 9.9785
MnO | 0.69916 | 0.87655 | 0.17505 | 0.86021 | 0.85739 | 0.86489 | 0.71491 | 0.8509 | 0.75441 | 1.247 | 0.70238 | 0.73257 | 0.73227 | 0.72569 | 0.72877 | 0.75969 | 0.71502 | 0.6854 | 0.81609 | 0.64668
MgO | 11.81 | 10.5461 | 8.6713 | 9.8731 | 10.3667 | 9.9494 | 11.1316 | 10.407 | 11.7522 | 9.9296 | 11.5894 | 11.5125 | 10.5578 | 10.5235 | 10.5061 | 10.781 | 11.1193 | 11.834 | 11.0141 | 11.7974
CaO | 23.7201 | 23.2959 | 22.0914 | 23.3028 | 23.4967 | 23.1603 | 23.6185 | 23.5069 | 23.6715 | 21.4526 | 23.4799 | 23.3791 | 22.9179 | 22.9705 | 22.9448 | 21.9549 | 23.2415 | 23.7029 | 22.7718 | 22.1706
K2O | n.d. | n.d. | n.d. | n.d. | n.d. | n.d. | n.d. | n.d. | n.d. | 0.012166 | n.d. | < 0.01 | n.d. | n.d. | n.d. | < 0.01 | < 0.01 | < 0.01 | 0.00515 | < 0.01
Na2O | 0.94924 | 0.90436 | 1.6988 | 1.0187 | 0.91391 | 1.0756 | 0.90808 | 0.89073 | 0.93457 | 2.2534 | 1.0004 | 1.0321 | 1.2378 | 1.2263 | 1.2273 | 1.9025 | 1.1083 | 0.9152 | 1.5816 | 1.9139
Total | 100.818 | 100.686 | 100.8 | 100.673 | 100.947 | 100.348 | 99.9334 | 100.1 | 100.087 | 100.375 | 100.217 | 100.624 | 100.918 | 100.652 | 100.842 | 100.471 | 100.547 | 100.633 | 99.5488 | 99.6754
| pfu (6 oxygen) | [9 empty] | pfu (6 oxygen)
Si | 1.984 | 1.9763 | 2.0067 | 1.9527 | 1.9801 | 1.9684 | 1.9661 | 1.9644 | 1.9778 | 2.0222 | 1.9791 | 1.9875 | 1.979 | 1.9731 | 1.9718 | 2.0218 | 1.9771 | 1.984 | 1.9978 | 2.0116
Ti | 0.0079468 | 0.01034 | 0.0038328 | 0.02151 | 0.011073 | 0.013404 | 0.010475 | 0.01139 | 0.0077526 | 0.001213 | 0.0089726 | 0.0084431 | 0.012608 | 0.013008 | 0.013391 | 0.0012774 | 0.010572 | 0.0079861 | 0.00086351 | 0.00072437
Al | 0.023128 | 0.037694 | 0.017504 | 0.057628 | 0.039821 | 0.05848 | 0.042691 | 0.042029 | 0.023924 | 0.0079323 | 0.029338 | 0.030662 | 0.052539 | 0.05179 | 0.05227 | 0.0070692 | 0.040739 | 0.025428 | 0.0076195 | 0.0015261
Cr | < 0.01 | < 0.01 | < 0.01 | < 0.01 | < 0.01 | < 0.01 | < 0.01 | < 0.01 | < 0.01 | < 0.01 | < 0.01 | < 0.01 | < 0.01 | < 0.01 | < 0.01 | < 0.01 | < 0.01 | < 0.01 | < 0.01 | < 0.01
Fe2+ | 0.31124 | 0.36874 | 0.48298 | 0.38962 | 0.36413 | 0.37334 | 0.33378 | 0.37143 | 0.31173 | 0.38203 | 0.31802 | 0.31529 | 0.3528 | 0.35898 | 0.36404 | 0.35522 | 0.33584 | 0.30671 | 0.3464 | 0.31605
Fe3+ | 0.092077 | 0.082352 | 0.1275 | 0.10258 | 0.066994 | 0.084796 | 0.1055 | 0.10728 | 0.10829 | 0.16511 | 0.10074 | 0.077868 | 0.080321 | 0.097616 | 0.099682 | 0.12717 | 0.096677 | 0.085067 | 0.16568 | 0.16927
Mn | 0.022205 | 0.028103 | 0.0056673 | 0.027717 | 0.027397 | 0.02785 | 0.02301 | 0.027503 | 0.024165 | 0.040122 | 0.022467 | 0.023301 | 0.02333 | 0.023222 | 0.023292 | 0.024271 | 0.022838 | 0.02179 | 0.0264 | 0.020745
Mg | 0.66025 | 0.59518 | 0.49418 | 0.56 | 0.58311 | 0.56396 | 0.63069 | 0.59212 | 0.66266 | 0.56238 | 0.65256 | 0.64458 | 0.59211 | 0.59279 | 0.59108 | 0.60631 | 0.62519 | 0.66226 | 0.6272 | 0.6662
Ca | 0.953 | 0.94484 | 0.90478 | 0.94987 | 0.94981 | 0.94345 | 0.96167 | 0.96117 | 0.95922 | 0.87318 | 0.95011 | 0.94071 | 0.92368 | 0.92989 | 0.9277 | 0.88734 | 0.93912 | 0.95328 | 0.93192 | 0.89974
K | n.d. | n.d. | n.d. | n.d. | n.d. | n.d. | n.d. | n.d. | n.d. | n.d. | n.d. | < 0.01 | n.d. | n.d. | n.d. | < 0.01 | < 0.01 | < 0.01 | < 0.01 | < 0.01
Na | 0.069012 | 0.066372 | 0.12591 | 0.075137 | 0.06685 | 0.079285 | 0.066907 | 0.065906 | 0.068529 | 0.16597 | 0.073255 | 0.075146 | 0.090274 | 0.08983 | 0.089793 | 0.13914 | 0.081035 | 0.066605 | 0.11712 | 0.14055
pyroxene group | diopside | diopside | diopside | diopside | diopside | diopside | diopside | diopside | diopside | diopside | diopside | diopside | diopside | diopside | diopside | diopside | diopside | diopside | diopside | diopside
nomenclature | point 26: ferro sodian; point 8': ferrian; point 9: ferrian; point 9': ferrian; point 10: ferro sodian; OKA1 point 1: ferrian; OKA1 point 5: ferrian; OKA1 point 6: ferro sodian; OKA1 point 9: ferro sodian; OKA1 point 10: ferro sodian
end member calculation | point 24: Endmember components were calculated as follows: Di = Mg, Hd = Fe2+ + Mn and Aeg = Na (Halama et al., 2005)
Ae | 6.494 | 6.2711 | 11.3559 | 7.1391 | 6.4187 | 7.5912 | 6.3456 | 6.2354 | 6.4221 | 14.4258 | 6.87 | 7.1005 | 8.5284 | 8.4361 | 8.4059 | 12.3687 | 7.6096 | 6.2991 | 10.4843 | 12.2905
Hd | 31.3768 | 37.4945 | 44.0724 | 39.6533 | 37.5931 | 38.4123 | 33.8385 | 37.7435 | 31.4776 | 36.693 | 31.9316 | 31.9934 | 35.5338 | 35.8937 | 36.2603 | 33.7343 | 33.6815 | 31.068 | 33.3711 | 29.4521
Di | 62.1292 | 56.2344 | 44.5717 | 53.2076 | 55.9881 | 53.9966 | 59.8158 | 56.0211 | 62.1003 | 48.8812 | 61.1984 | 60.9062 | 55.9378 | 55.6702 | 55.3338 | 53.8969 | 58.7089 | 62.6329 | 56.1446 | 58.2574
SEM-BSE image showing stage 1 diopside analysed points by EPMA in OKA1
SEM-BSE image showing stage 1 diopside analysed points by EPMA in OKA5
Clinopyroxene from the calcite carbonatite samples OKA5 and OKA1 ternary diagram
olg
phl
ap
magmatic calcite
ap
8
8'
10
9
9'
1
10

## apatite
LA-ICP-MS analyses of stage 1 and 2 apatites hosted in calcite carbonatites | [7 empty] | Note: the LA-ICP-MS data were calculated using the calcium content determined by EPMA. | [7 empty] | n.a. = not analysed |  | n.d. = not detected
OKA5 | stage 1 apatite (ppm) | [5 empty] | stage 2 apatite (ppm)
| point 1 | point 2 | point 3 | point 4 | average | stdev | point 5 | point 6 | average | stdev
Ca | 386579 | 386579 | 396579 | 392242 | 390494.75 | 4855.8273 | 378894 | 378894 | 378894 | 0
Na | 708.6059 | 705.4136 | 888.1324 | 561.6672 | 715.9548 | 133.6848 | 622.4001 | n.d.
Mg | 65.2968 | 65.2601 | 33.6223 | n.d. | 54.7264 | 18.2767 | 105.6407 | n.d.
Si | n.d. | n.d. | n.d. | n.d. |  |  | n.d. | n.d.
K | n.d. | n.d. | n.d. | n.d. |  |  | n.d. | n.d.
Mn | 223.127 | 151.5089 | 193.1717 | 164.3516 | 183.0398 | 31.9013 | n.d. | n.a.
Fe | 172.1863 | 158.5105 | 183.4717 | 117.9665 | 158.0338 | 28.5948 | 61.8841 | n.d.
Sr | 13972.413 | 12252.9564 | 14476.73 | 14790.5998 | 13873.1748 | 1131.5039 | 23138.6527 | 19596.5625 | 21367.6076 | 2504.636
Ba | n.a. | 62.477 | 83.3639 | 55.6068 | 67.1492 | 14.4564 | n.a. | 103.5907 | 103.5907
Y | 393.8014 | 322.8495 | 428.4895 | 355.9347 | 375.2688 | 45.8167 | 20.4081 | 52.9736 | 36.6908 | 23.0273
La | 6300.3933 | 5590.8729 | 7204.0583 | 5619.9511 | 6178.8189 | 758.0479 | 494.942 | n.a. | 494.942
Ce | 11083.654 | 10379.9305 | 12995.8827 | 9664.9787 | 11031.1115 | 1432.1827 | 760.259 | 6806.6153 | 3783.4372 | 4275.4195
Pr | 968.5002 | 912.8177 | 1079.6558 | 822.6744 | 945.912 | 107.518 | 50.2576 | 552.6662 | 301.4619 | 355.2565
Nd | 3331.7294 | 2966.3124 | 3476.1594 | 2842.4499 | 3154.1628 | 298.6996 | 170.665 | 1526.231 | 848.448 | 958.5299
Sm | 314.2961 | 352.4154 | 361.0647 | 281.6364 | 327.3531 | 36.6292 | 19.7053 | 98.5978 | 59.1516 | 55.7854
Eu | 77.2279 | 68.4591 | 93.6849 | 73.585 | 78.2392 | 10.9072 | n.d. | 35.3529
Gd | 201.8904 | 172.4271 | 212.9154 | 211.9466 | 199.7949 | 18.9138 | 23.8786 | 93.1845
Tb | 24.8087 | 19.4608 | 26.1999 | 14.3907 | 21.215 | 5.3979 | n.d. | 8.6011
Dy | 119.6951 | 78.3564 | 83.2602 | 90.2831 | 92.8987 | 18.5227 | n.d. | 21.8188
Ho | 10.1102 | 20.2329 | 16.4548 | 13.3003 | 15.0246 | 4.3319 | n.d. | n.d.
Er | 29.3238 | 39.2668 | 36.1496 | 36.6258 | 35.3415 | 4.2396 | n.d. | n.d.
Tm | 4.0474 | 2.9373 | 3.8589 | 5.1142 | 3.9894 | 0.89303 | n.d. | n.d.
Yb | 21.2662 | 15.8923 | 18.991 | n.d. | 18.7165 | 2.6975 | n.d. | n.d.
Lu | n.d. | 3.9661 | n.d. | n.d. |  |  | n.d. | n.d.
Th | 7175.0748 | 6102.2718 | 7379.806 | 4600.5428 | 6314.4239 | 1272.5507 | n.d. | 2532.4159 |  |  |  | SEM-CL image showing stage 1 and 2 apatite analysed points by LA-ICP-MS in OKA5
U | n.d. | 69.2259 | n.d. | n.d. |  |  | n.d. | n.d.
OKC17 | stage 1 apatite (ppm) | [9 empty] | stage 2 apatite (ppm)
| point 1 | point 2 | point 3 | point 4 | point 5 | point 6 | point 7 | point 8 | average | stdev | point 9 | point 10 | point 11 | average | stdev
Ca | 382242 | 392242 | 386579 | 382242 | 392242 | 386579 | 386579 | 396579 | 388160.5 | 5095.5042 | 378894 | 378894 | 378894 | 378894 | 0
Na | 912.0328 | 1098.7702 | 1361.8467 | 1503.5172 | 815.1099 | 834.4999 | 858.7424 | 916.9167 | 1037.6795 | 261.5966 | 960.9427 | 1046.5464 | 745.7262 | 917.7384 | 154.994
Mg | n.d. | n.a. | 31.6311 | n.a. | 13.1152 | n.d. | n.d. | n.a. | 22.3732 | 13.0927 | 40.0942 | n.d. | 17.7939 |  | 15.7687
Si | n.d. | n.d. | n.d. | n.d. | n.d. | n.d. | n.d. | n.d. |  |  | n.d. | n.d. | n.d.
K | n.d. | n.d. | n.d. | n.d. | n.d. | n.d. | n.d. | n.d. |  |  | n.d. | n.d. | n.d.
Mn | 170.7054 | 182.8694 | 166.2319 | n.a. | 158.0914 | 194.6349 | 174.3274 | 164.898 | 173.1083 | 12.2891 | 161.4504 | n.a. | 93.9989 | 127.7247 | 47.6954
Fe | 93.6976 | n.d. | 103.6691 | n.a. | 72.1609 | 75.6747 | 73.6859 | n.a. | 83.7776 | 14.1114 | 143.2627 | n.a. | n.a.
Sr | 23132.066 | 23859.1743 | 24161.4061 | 23303.2379 | 20070.5659 | 20617.2171 | 20805.1554 | 19080.2413 | 21878.633 | 1948.5459 | 23516.2723 | 19899.3124 | 18610.1592 | 20675.2479 | 2543.4314
Ba | 116.3374 | 115.7697 | 119.3249 | 99.187 | 101.487 | 76.5036 | 122.4427 | 104.9289 | 106.9977 | 15.0249 | 145.2008 | 92.6272 | 113.5379 | 117.122 | 26.4694
Y | 351.5296 | 291.2812 | 356 | 249.4416 | 226.8851 | 289.9742 | 240.3338 | 273.1896 | 284.8294 | 48.2663 | 223.8849 | 241.816 | 219.8736 | 228.5248 | 11.6839
La | 6157.4952 | 6031.9358 | 6784.7034 | 5076.0603 | 4622.381 | 5974.3514 | 5448.6965 | 4468.1559 | 5570.4724 | 807.8429 | 4750.6555 | 2619.7838 | 3751.111 | 3707.1834 | 1066.1148
Ce | 12276.1603 | 11510.7514 | 13704.6127 | 9838.2566 | 9056.6612 | 11772.7678 | 10593.8239 | 8954.9624 | 10963.4995 | 1658.9267 | 9441.1178 | 5540.5398 | 7287.7275 | 7423.1284 | 1953.811
Pr | 1244.5974 | 1178.1125 | 1351.5099 | 955.9279 | 894.4737 | 1156.8849 | 1053.2976 | 870.8293 | 1088.2042 | 173.2414 | 990.8078 | 628.7936 | 742.1955 | 787.2656 | 185.1677
Nd | 4333.1343 | 3980.7081 | 4413.3166 | 2918.8877 | 2862.2867 | 3670.7384 | 3359.902 | 2890.9212 | 3553.7369 | 643.6908 | 3226.7201 | 1986.1402 | 2261.7527 | 2491.5377 | 651.4296
Sm | 411.7113 | 400.6555 | 378.0943 | 325.6186 | 249.7308 | 377.5113 | 320.8382 | 270.5326 | 341.8366 | 60.0014 | 269.1992 | 224.6427 | 224.2656 | 239.3692 | 25.8343
Eu | 77.3225 | 88.5748 | 93.2942 | 64.6989 | 58.9776 | 92.6219 | 68.9778 | 65.3482 | 76.227 | 13.7066 | 65.232 | 49.4664 | 59.8606 | 58.1864 | 8.015
Gd | 234.9011 | 196.9601 | 295.8126 | 180.8012 | 171.2329 | 201.1883 | 144.9196 | 169.8705 | 199.4608 | 47.1233 | 208.8004 | 158.4535 | 184.5863 | 183.9468 | 25.1795
Tb | 20.8508 | 23.0134 | 24.3269 | 19.2584 | 15 | 16.6365 | 19.2955 | 16.8429 | 19.4031 | 3.2294 | 11.3554 | 16.2555 | 16.8812 | 14.8307 | 3.0259
Dy | 65.4335 | 59.2777 | 85.5373 | 76.4341 | 43.127 | 66.21 | 65.5024 | 62.8942 | 65.552 | 12.3496 | 72.8603 | 58.227 | 67.0908 | 66.0594 | 7.371
Ho | 10.1649 | 11.9274 | 15.49 | 11.1769 | 6.5654 | 12.5682 | 8.6563 | 9.9203 | 10.8087 | 2.679 | 10.908 | 6.5517 | 5.8092 | 7.7563 | 2.7546
Er | 17.9287 | 18.4076 | 34.5307 | 19.3194 | 16.2655 | 21.6656 | 17.6131 | 27.5881 | 21.6648 | 6.2821 | 25.5883 | 21.4121 | 9.7339 | 18.9114 | 8.2177
Tm | n.d. | 3.621 | 3.0479 | 2.2621 | 1.2886 | 2.0157 | 2.6662 | 1.7191 | 2.3744 | 0.80024 | 2.6492 | n.d. | 2.3514 | 2.5003 | 0.21055
Yb | 0 | 21.1741 | 24.0068 | 11.3382 | 5.0109 | 18.0719 | 7.6984 | 5.8969 | 11.6497 | 8.5628 | n.d. | 11.7287 | 11.7861 | 11.7574 | 0.04059
Lu | n.d. | n.d. | n.d. | n.d. | n.d. | n.d. | n.d. | n.d. |  |  | n.d. | n.d. | n.d.
Th | 1420.3903 | 1255.2725 | 1917.8997 | 548.0147 | 1104.3324 | 1954.2652 | 1629.9168 | 1750.59 | 1447.5852 | 473.2487 | 637.4731 | 405.5999 | 936.4179 | 659.8303 | 266.1143 |  | SEM-CL image showing stage 1 and 2 apatite analysed points by LA-ICP-MS in OKC17. | [5 empty] | SEM-CL image showing stage 1 and 2 apatite analysed points by LA-ICP-MS in OKC17.
U | n.d. | n.d. | n.d. | n.d. | n.d. | n.d. | n.d. | n.d. |  |  | n.d. | n.d. | n.d.
OKC19-2 | stage 1 apatite (ppm) point 1: stage 1 apatite (ppm) | [6 empty] | stage 2 apatite (ppm)
| point 1 | point 2 | point 3 | point 4 | point 5 | point 6 | point 7 | point 8 | point 9 | point 10 | point 11 | point 12 | average | stdev | point 13 | point 14 | point 15 | point 16 | point 17 | point 18 | average | stdev
Ca | 377329 | 377329 | 377329 | 377329 | 377329 | 377329 | 377329 | 377329 | 377329 | 377329 | 377329 | 377329 | 377329 | 0 | 381257 | 381257 | 381257 | 381257 | 381257 | 381257 | 381257 | 0
Na | 1134.4167 | 1109.1308 | 746.5572 | 675.2131 | 957.3598 | 996.0465 | 472.4349 | 646.2085 | 918.2406 | 547.6357 | 711.8359 | 1023.507 | 828.2156 | 222.7544 | 126.4677 | 795.7836 | 1065.9577 | 950.4987 | 579.7261 | 626.4412 | 690.8125 | 332.914
Mg | n.a. | n.a. | n.a. | n.a. | n.a. | n.a. | n.a. | n.a. | n.a. | n.a. | n.a. | n.a. |  |  | n.a. | n.a. | n.a. | n.a. | n.a. | n.a.
Si | n.a. | n.a. | n.a. | n.a. | n.a. | n.a. | n.a. | n.a. | n.a. | n.a. | n.a. | n.a. |  |  | n.a. | n.a. | n.a. | n.a. | n.a. | n.a.
K | n.a. | n.a. | n.a. | n.a. | n.a. | n.a. | n.a. | n.a. | n.a. | n.a. | n.a. | n.a. |  |  | n.a. | n.a. | n.a. | n.a. | n.a. | n.a.
Mn | n.a. | n.a. | n.a. | n.a. | n.a. | n.a. | n.a. | n.a. | n.a. | n.a. | n.a. | n.a. |  |  | n.a. | n.a. | n.a. | n.a. | n.a. | n.a.
Fe | n.a. | n.a. | n.a. | n.a. | n.a. | n.a. | n.a. | n.a. | n.a. | n.a. | n.a. | n.a. |  |  | n.a. | n.a. | n.a. | n.a. | n.a. | n.a.
Sr | 31564.4998 | 20991.1618 | 23692.902 | 20935.5072 | 18975.9861 | 26538.2618 | 21126.5613 | 20732.3486 | 18533.7803 | 20457.6578 | 20955.6665 | 19108.1266 | 21967.705 | 3722.6742 |  | 25814.4072 | 18711.2847 | 23112.7073 | 20142.2908 | 19705.1007 | 21497.1581 | 2917.913
Ba | 371.6038 | 112.9085 | 72.9075 | 76.817 | 87.4449 | 99.6481 | 80.174 | 78.8575 | 54.7261 | 73.722 | 84.8307 | 58.3923 | 104.336 | 85.6422 | 7267.5731 | 58.0648 | 167.5454 | 46.8585 | 39.4234 | 42.5383 | 1270.3339 | 2938.4395
Y | 1017.3318 | 527.852 | 188.9425 | 245.0258 | 1339.0726 | 262.0145 | 278.0956 | 257.617 | 1097.2756 | 247.1125 | 343.6881 | 1439.3865 | 603.6179 | 476.5003 | 109.2034 | 130.4732 | 1313.4581 | 410.657 | 313.7915 | 294.3709 | 428.659 | 448.4168
La | 4486.7033 | 5591.6037 | 3524.6318 | 4528.2004 | 4050.5118 | 5148.254 | 5443.247 | 4832.1467 | 2532.4878 | 4803.1362 | 3900.5431 | 2963.0259 | 4317.041 | 955.8037 | 33.658 | 2240.3236 | 912.7529 | 1079.8059 | 1478.1986 | 1755.8817 | 1250.1035 | 763.01
Ce | 12324.4161 | 10974.5227 | 8888.7663 | 13810.4316 | 10947.8689 | 11850.8342 | 16756.1149 | 14984.4962 | 6876.0352 | 14503.8425 | 11619.9699 | 7270.2341 | 11733.961 | 3029.5723 | 125.4741 | 4500.7521 | 2812.6499 | 3124.4936 | 3617.7905 | 4652.5272 | 3138.9479 | 1646.9625
Pr | 946.6523 | 1109.6481 | 723.6166 | 949.2896 | 845.8104 | 1015.6892 | 1108.3286 | 996.1883 | 566.9463 | 975.4348 | 776.0412 | 696.3017 | 892.4956 | 170.9442 | 16.5555 | 459.4479 | 370.7884 | 407.2505 | 415.5507 | 439.5211 | 351.519 | 166.8358
Nd | 3007.2497 | 3578.8386 | 2241.7376 | 2904.6988 | 2649.2763 | 3018.9807 | 3273.7717 | 3029.5404 | 1898.7812 | 2923.0963 | 2357.8284 | 2296.8932 | 2765.0577 | 484.4217 | 78.4557 | 1441.998 | 1471.0502 | 1557.2308 | 1474.8366 | 1474.5297 | 1249.6835 | 575.0822
Sm | 371.2361 | 396.0866 | 218.2172 | 277.7092 | 336.9478 | 284.9258 | 311.7322 | 289.8654 | 286.4645 | 280.2904 | 244.2048 | 337.2867 | 302.9139 | 50.7207 | 24.648 | 151.0138 | 265.5765 | 245.0765 | 208.1491 | 175.6155 | 178.3466 | 86.4036
Eu | 97.7852 | 80.6844 | 49.699 | 62.1946 | 91.3899 | 62.2886 | 69.7411 | 64.3409 | 80.307 | 63.211 | 57.5793 | 100.7825 | 73.3336 | 16.5944 | 10.2686 | 33.0612 | 82.5219 | 65.05 | 53.2263 | 45.2579 | 48.231 | 25.1547
Gd | 344.3611 | 302.7571 | 174.471 | 230.3174 | 327.4845 | 237.5001 | 248.7887 | 227.3172 | 276.3971 | 216.7716 | 200.4536 | 341.1249 | 260.6454 | 56.933 | 26.1215 | 116.5023 | 258.2329 | 196.0695 | 164.5055 | 149.2847 | 151.7861 | 78.098
Tb | 34.8947 | 22.9824 | 11.5618 | 15.5621 | 37.1642 | 16.0415 | 17.1139 | 15.9703 | 31.8559 | 15.079 | 15.7263 | 39.653 | 22.8004 | 10.1429 | 3.2609 | 8.1239 | 34.8175 | 21.1152 | 15.7685 | 13.0362 | 16.0204 | 11.0762
Dy | 181.0477 | 93.9209 | 46.3928 | 59.0522 | 217.915 | 59.7512 | 63.8096 | 59.3839 | 175.7748 | 57.9043 | 68.0039 | 234.8115 | 109.814 | 70.8362 | 20.9821 | 31.0642 | 207.1146 | 98.618 | 71.7245 | 61.7396 | 81.8738 | 67.4736
Ho | 30.3031 | 15.9967 | 6.533 | 8.8766 | 40.3398 | 8.8516 | 9.2684 | 8.6822 | 32.5029 | 8.3066 | 10.7539 | 43.2969 | 18.6426 | 13.8423 | 3.2903 | 4.3476 | 40.4641 | 15.626 | 11.7858 | 9.2747 | 14.1314 | 13.6966
Er | 84.0232 | 40.2491 | 14.4267 | 17.7553 | 111.8545 | 20.7426 | 21.4719 | 19.3987 | 85.032 | 19.9168 | 25.9935 | 117.624 | 48.2074 | 39.5809 | 8.0052 | 10.8279 | 105.0639 | 33.7405 | 24.4582 | 24.792 | 34.4813 | 35.8811
Tm | 9.12 | 4.1659 | 1.304 | 1.9436 | 13.2335 | 1.8487 | 2.2364 | 2.2214 | 10.1624 | 2.3113 | 2.8766 | 13.3881 | 5.401 | 4.6765 | 0.69224 | 1.1478 | 12.0971 | 2.8241 | 2.3688 | 2.9308 | 3.6768 | 4.2237
Yb | 38.3083 | 22.1742 | 7.6687 | 8.7637 | 55.7415 | 9.0985 | 9.4931 | 11.2209 | 48.3532 | 9.0767 | 13.3977 | 62.554 | 24.6542 | 20.7139 | 3.4064 | 5.2282 | 58.8386 | 11.4172 | 10.0719 | 16.4494 | 17.5686 | 20.743
Lu | 3.5122 | 2.5829 | 0.76897 | 1.004 | 5.8696 | 0.92676 | 1.2486 | 1.2247 | 4.5829 | 1.1362 | 1.6199 | 5.273 | 2.4791 | 1.8573 | 0.30886 | 0.5576 | 5.3768 | 1.3046 | 1.1836 | 1.7101 | 1.7403 | 1.8533
Th | 1288.4086 | 1105.6956 | 653.7362 | 1076.249 | 1247.8369 | 988.482 | 1191.8424 | 970.4293 | 732.1818 | 1070.1035 | 795.4264 | 940.7017 | 1005.0911 | 200.2258 | n.d. | n.d. | 415.7674 | n.d. | n.d. | n.d. |  |  | SEM-CL image showing stage 1 and 2 apatite analysed points by LA-ICP-MS in OKC19-2.
U | 48.9358 | 2.0843 | 1.5107 | 2.0225 | 35.4872 | 0.76242 | 9.0782 | 1.7461 | 25.1893 | 5.4497 | 5.5005 | 25.679 | 13.6205 | 16.1765 | 3.6987 | 0.39923 | 28.7142 | n.d. | 1.4227 | 0.75586
1
5
6
2
3
4
1
1
9
2
10
3
4
11
5
6
7
8
13
14
15
16
17
18
1
2
3
4
5
6
7
8
9
10
11
12

## parisite
LA-ICP-MS analyses of stage 3 and 4 parisite | [6 empty] | Note: the LA-ICP-MS data were calculated with the stoichiometric Ca content | [8 empty] | n.a. = not analysed |  | n.d. = not detected
LA-ICP-MS data average summary of the main cations of stage 3 and 4 parisite.
|  | n = 21 | n = 21
|  | stage 3 parisite | stage 4 parisite
wt%
| CaO | 10.419 | 10.423
| SrO | 1.1843 | 0.66263
| La2O3 | 16.1918 | 20.9615
| Ce2O3 | 24.5768 | 31.4185
| Pr2O3 | 1.7203 | 1.6927
| Nd2O3 | 4.1293 | 4.044
| ThO2 | 1.3885 | 2.715
| ∑La2O3-Nd2O3 | 46.6181 | 58.1167
OKC19-2
intensely altered | stage 3 parisite (ppm)
calcite carbonatite | point 1 | point 2 | point 3 | point 4 | point 5 | point 6 | point 7 | point 8 | point 9 | point 10 | point 11 | point 12 | point 13 | point 14 | point 15 | point 16 | point 17 | point 18 | point 19 | point 20 | point 21 | average | stdev
Ca | 74436.1787 | 74446.725 | 74449.9156 | 74443.2192 | 74431.7152 | 74466.9322 | 74486.3343 | 74486.76 | 74455.395 | 74491.4868 | 74496.3093 | 74476.1264 | 74485.4194 | 74488.3537 | 74469.2407 | 74462.7228 | 74452.7989 | 74469.3049 | 74456.4392 | 74427.9795 | 74471.7527 | 74464.3385 | 20.54
Na | 83.6822 | 95.8954 | 78.3001 | 99.2985 | 89.3602 | 47.8946 | 67.9884 | 82.573 | 85.0691 | 97.6531 | 117.1613 | 118.7313 | 103.7781 | 122.278 | 97.2395 | 105.4172 | 81.4053 | 204.6207 | 175.6735 | 201.5138 | 126.0613 | 108.6474 | 40.4748
Sr | 6189.1709 | 6083.846 | 6794.7125 | 6811.1079 | 6462.5663 | 3921.6537 | 6755.1074 | 6974.0862 | 9157.6339 | 11110.8504 | 12721.7268 | 22161.5355 | 11744.1337 | 11687.7124 | 12752.4938 | 11364.4551 | 9611.3469 | 18848.6726 | 7790.7838 | 17647.3667 | 11040.8146 | 10363.418 | 4648.3982
Y | 3942.7317 | 2522.0825 | 1891.9617 | 2330.0913 | 4206.052 | 2074.7891 | 1796.7696 | 1813.6187 | 2560.5939 | 2530.1093 | 1722.285 | 1994.9034 | 2781.8536 | 2611.8796 | 2472.2333 | 2705.898 | 3149.7064 | 1648.8505 | n.a. | 2385.6971 | 1265.463 | 2420.3785 | 728.8854
La | 97513.52 | 111472.7827 | 101763.7791 | 110481.6551 | 98495.3118 | 93666.3831 | 136595.5363 | 140328.2053 | 141615.1121 | 191642.2212 | 193000.9519 | 181493.4025 | 163173.032 | 178125.1225 | 191770.0084 | 178244.0761 | 161991.6666 | 162608.95 | 70711.9905 | 159880.9486 | 116841.9181 | 141972.2178 | 37955.5442
Ce | 183617.4103 | 206748.5081 | 235140.8094 | 221667.3832 | 184252.3457 | 149961.5031 | 199137.2461 | 204174.7543 | 205827.4152 | 262995.1519 | 255171.1647 | 252689.2867 | 236284.6112 | 251983.2099 | 252555.3828 | 244633.3834 | 231316.5669 | 226073.6304 | 103224.3282 | 242337.4348 | 173248.1908 | 215382.8437 | 39967.8854
Pr | 11116.0414 | 11343.0189 | 10632.051 | 12288.3183 | 13116.8617 | 8005.862 | 15214.3001 | 15601.3996 | 16716.9596 | 17002.1658 | 16340.7946 | 15742.4282 | 15889.2766 | 15996.6301 | 21107.5788 | 21084.1329 | 18153.3403 | 20071.6265 | 7789.4896 | 20477.629 | 13881.4696 | 15122.4464 | 3948.2182
Nd | 32979.2038 | 34437.6065 | 30815.9053 | 35301.1342 | 34275.3103 | 24020.6452 | 28065.7191 | 28706.5107 | 39611.1529 | 38427.5529 | 37075.9091 | 42819.7649 | 34398.0246 | 36755.1698 | 47599.8001 | 46640.9866 | 46527.9181 | 39796.3273 | 19700.6853 | 56000.6502 | 27899.0425 | 36278.8104 | 8584.9156
Sm | 3549.9689 | 3307.9254 | 3057.1322 | 3374.7026 | 3722.2548 | 2458.2735 | 2214.2405 | 2256.7322 | 3485.2617 | 2977.5044 | 2761.6926 | 2739.9106 | 2771.314 | 3037.3684 | 3607.3945 | 3859.3549 | 3713.6654 | 3235.8777 | 1418.3755 | 3082.2723 | 2230.3871 | 2993.41 | 620.9719
Eu | 802.8227 | 699.3425 | 629.9614 | 699.3437 | 845.0299 | 544.0497 | 454.7058 | 458.0233 | 720.7414 | 602.7673 | 514.9183 | 521.1139 | 590.9167 | 604.1598 | 707.1308 | 780.7605 | 749.9659 | 688.0596 | 303.13 | 681.3947 | 472.3751 | 622.4149 | 135.8765
Gd | 2637.7131 | 2139.9827 | 1965.78 | 2249.054 | 2809.4367 | 1679.7221 | 1351.9143 | 1390.2082 | 2909.1816 | 2859.4977 | 2574.736 | 2589.462 | 2564.468 | 2762.1711 | 3052.5746 | 3169.3286 | 2929.3279 | 3172.3427 | 1464.1298 | 3332.6221 | 2322.3476 | 2472.6667 | 607.0543
Tb | 200.8002 | 144.0322 | 125.5638 | 145.6938 | 215.2749 | 119.4348 | 84.6883 | 84.949 | 155.3542 | 144.7025 | 120.3009 | 127.4636 | 134.6348 | 150.9038 | 148.1798 | 163.5082 | 159.7318 | 158.9069 | 85.1057 | 189.1057 | 122.3992 | 141.9397 | 34.7172
Dy | 730.5291 | 509.5286 | 411.3278 | 491.5532 | 780.1157 | 446.3726 | 311.4094 | 316.663 | 462.0141 | 440.4683 | 334.9933 | 369.5589 | 442.1606 | 445.3359 | 434.6399 | 481.8077 | 507.4597 | 434.9887 | 218.641 | 578.1044 | 349.6055 | 452.2513 | 129.6416
Ho | 108.5118 | 72.6329 | 54.0143 | 65.3977 | 118.8303 | 57.7569 | 49.2675 | 48.7882 | 62.7344 | 58.2423 | 45.4481 | 46.9694 | 66.9873 | 62.1554 | 61.003 | 67.2614 | 74.6003 | 53.1368 | 29.4013 | 72.39 | 42.6793 | 62.7718 | 20.3383
Er | 202.005 | 139.0165 | 117.3784 | 141.9934 | 215.4651 | 112.9273 | 132.8355 | 133.7001 | 141.4267 | 139.6547 | 102.5245 | 109.4267 | 175.7843 | 158.984 | 151.4585 | 161.1338 | 169.6837 | 101.4092 | 53.9663 | 132.8537 | 77.7561 | 136.7326 | 38.0222
Tm | 16.8924 | 14.7831 | 13.7489 | 13.2699 | 18.3183 | 11.5081 | 17.2076 | 17.1295 | 15.9214 | 16.4472 | 12.0196 | 13.8207 | 23.4218 | 21.444 | 19.3284 | 19.4699 | 20.4025 | 9.6993 | 4.5454 | 11.7091 | 6.9391 | 15.1441 | 4.7283
Yb | 73.2494 | 93.8623 | 90.1988 | 90.0176 | 78.5853 | 55.5413 | 106.9307 | 109.7689 | 93.8662 | 93.9879 | 80.5279 | 85.7425 | 136.4467 | 125.9795 | 114.9985 | 101.5607 | 106.3336 | 43.1565 | 21.2704 | 48.698 | 28.5458 | 84.7271 | 30.5968
Lu | 8.958 | 7.9887 | 10.8299 | 11.646 | 8.5443 | 6.829 | 11.7768 | 12.3039 | 9.4823 | 11.1751 | 10.4347 | 10.9882 | 16.1004 | 13.8475 | 12.4785 | 11.659 | 11.5434 | 5.2236 | 2.4848 | 5.3291 | 3.0265 | 9.65 | 3.4817
Th | 11608.1577 | 11241.9308 | 12196.2627 | 14345.5456 | 12212.3872 | 14265.5663 | 14533.521 | 13689.9712 | 10663.834 | 12838.2507 | 12413.2682 | 10630.5638 | 13633.0961 | 17625.2692 | 8134.4489 | 9462.2699 | 10502.829 | 18468.5638 | 6025.6783 | 19201.1471 | 9443.8524 | 12530.3054 | 3265.0373 | SEM-BSE image showing parisite points analysed by LA-ICP-MS in OKC19-2.
U | 410.8818 | 266.3001 |  | 164.5 | 406.2015 | 201.9509 | 231.2768 | 252.5839 | 82.0174 | 87.4344 | 56.1396 | 37.649 | 165.2347 | 146.1427 | 22.6432 | 56.2358 | 115.8739 | 158.0183 | 76.7229 | 139.4436 | 87.6972 | 158.2474 | 110.4348
OKC8 | stage 3 parisite (ppm) point 1: stage 4 parisite (ppm)
fluorite-rich rock | point 1 | point 2 | point 3 | point 4 | point 5 | point 6 | point 7 | point 8 | point 9 | point 10 | point 11 | point 12 | point 13 | point 14 | point 15 | point 16 | point 17 | point 18 | point 19 | point 20 | point 21 | average | stdev
Ca | 74486.34 | 74500.0369 | 74481.7244 | 74482.327 | 74496.7153 | 74472.2067 | 74502.1248 | 74490.0546 | 74499.0974 | 74498.7143 | 74503.0689 | 74495.8916 | 74505.3967 | 74500.6648 | 74507.3917 | 74488.6766 | 74502.3759 | 74492.2389 | 74495.279 | 74476.1521 | 74501.9798 | 74494.2122 | 9.7932
Na | n.a. | 256.2076 | 262.0662 | 330.6696 | 197.7405 | n.a. | 139.3017 | 176.7896 | 142.1517 | 127.962 | 184.1398 | 126.3775 | 112.4273 | 115.9659 | 223.7373 | 248.6349 | 403.2083 | 270.184 | 299.803 | 168.994 | 118.365 | 205.5119 | 82.8016
Sr | 2440.8862 | 8307.7763 | 7160.2364 | 12061.4582 | 8872.1301 | 2474.1794 | 4935.0534 | 6868.1849 | 5359.3652 | 5264.5643 | 5817.2648 | 4951.2982 | 4525.5972 | 5657.4023 | 6987.5366 | 4530.0018 | 8036.2252 | 3584.1163 | 3461.8667 | 3888.1132 | 2482.892 | 5603.1499 | 2409.444
Y | 2667.0958 | 4482.7603 | 3208.6628 | 3518.6768 | 4656.5241 | 2178.0353 | 2519.0317 | 3081.9561 | 4326.508 | 3937.6752 | 5225.6473 | 3725.118 | 3628.4159 | 4435.7926 | 5204.4372 | 3757.1866 | 3996.0013 | 3163.7309 | 2902.3365 | 3339.6479 | 1675.0742 | 3601.4435 | 937.8137
La | 75436.1448 | 244139.1451 | 182524.7006 | 194586.4967 | 249745.4646 | 52211.4596 | 203354.8318 | 200326.0101 | 198001.0552 | 194380.1648 | 236372.5751 | 190164.2222 | 164407.56 | 208861.842 | 247483.864 | 178915.0779 | 195442.3987 | 150202.1154 | 132514.825 | 150221.6086 | 87016.9568 | 177919.4533 | 54628.6603
Ce | 113670.5563 | 352373.6767 | 320593.2384 | 327774.597 | 354460.005 | 94380.6638 | 295419.5198 | 316182.0084 | 295220.5469 | 287148.657 | 322619.6631 | 307599.9112 | 211685.1522 | 273817.399 | 333035.0552 | 277774.6483 | 302120.5667 | 217460.468 | 207063.7197 | 280492.7633 | 134671.0716 | 267883.9946 | 76328.6845
Pr | 5977.67 | 16285.1445 | 14379.2631 | 14952.1445 | 17188.5899 | n.a. | 12860.1716 | 14341.0104 | 15522.5851 | 15580.3954 | 18139.3434 | 15862.0079 | 11957.195 | 17495.2704 | 16974.1578 | 16828.737 | 13270.1927 | 13441.4819 | 11284.5722 | 14625.1986 | 7231.7109 | 14209.8421 | 3198.7269
Nd | 15922.583 | 44832.3247 | 39673.2526 | 42348.4679 | 47834.8677 | 12212.2409 | 36463.3818 | 40453.1174 | 35954.5184 | 35485.9283 | 41943.1889 | 34990.9561 | 28975.1897 | 38247.8585 | 42207.3199 | 35993.9422 | 34062.5499 | 29514.8111 | 24757.5018 | 34041.4584 | 14948.341 | 33850.6572 | 9779.0923
Sm | 1770.7396 | 4492.0501 | 3935.4823 | 4312.0338 | 4768.5639 | 1223.5749 | 3554.0115 | 4202.2372 | 3829.1413 | 3766.4568 | 4448.4947 | 3622.9078 | 3043.3482 | 3883.3395 | 4441.863 | 3261.0926 | 3406.5535 | 2820.2093 | 2548.9189 | 2994.9623 | 1472.243 | 3418.9631 | 1002.7231
Eu | 428.926 | 1108.1288 | 905.6393 | 1006.7619 | 1144.254 | 294.4085 | 838.6295 | 1013.3315 | 972.5045 | 939.4229 | 1112.2219 | 967.6012 | 760.3501 | 959.7953 | 1158.8396 | 791.1326 | 858.6259 | 686.9856 | 622.226 | 741.3252 | 360.4612 | 841.5034 | 249.668
Gd | 1363.6578 | 2984.13 | 2292.8164 | 2787.4842 | 3085.4939 | 871.5052 | 2261.7517 | 2689.1522 | 2787.6999 | 2650.0405 | 3128.7909 | 2573.1066 | 2157.3732 | 2682.8613 | 3122.9914 | 2233.7189 | 2377.9905 | 1946.3212 | 1815.5251 | 2086.4076 | 1041.1289 | 2330.4737 | 645.764
Tb | 125.783 | 264.2912 | 201.076 | 220.0766 | 253.2177 | 92.8974 | 181.5439 | 213.085 | 248.8409 | 242.4591 | 285.6357 | 230.1286 | 196.6185 | 246.1907 | 291.6379 | 206.0073 | 215.6169 | 172.7969 | 164.1027 | 189.025 | 93.9177 | 206.4261 | 55.0672
Dy | 550.3061 | 1070.2737 | 767.2564 | 906.0439 | 1083.0885 | 441.7817 | 688.1431 | 817.9682 | 1077.0305 | 968.9111 | 1255.6982 | 962.4513 | 861.8896 | 1059.0638 | 1157.6817 | 882.9092 | 923.9318 | 751.146 | 685.5334 | 828.8773 | 397.6623 | 863.6975 | 226.102
Ho | 75.0584 | 148.3373 | 116.5901 | 119.4961 | 160.938 | 66.3892 | 87.4729 | 105.9535 | 148.7869 | 137.8401 | 183.4748 | 133.7444 | 128.0184 | 156.5576 | 176.9371 | 130.9073 | 133.8449 | 108.0745 | 96.0269 | 112.6478 | 54.7593 | 122.9455 | 34.4987
Er | 135.8124 | 300.5087 | 252.6079 | 297.3325 | 354.0934 | 142.9073 | 176.8786 | 201.635 | 320.2217 | 269.4228 | 385.0424 | 278.0263 | 265.5828 | 329.5737 | 356.1068 | 269.3942 | 284.8193 | 229.7989 | 198.1539 | 236.643 | 119.5736 | 257.3398 | 74.4089
Tm | 10.5558 | 32.4697 | 25.199 | 28.4422 | 39.0661 | 13.569 | 16.7831 | 17.7508 | 31.2651 | 27.074 | 37.6538 | 27.6129 | 27.0098 | 31.1525 | 39.2811 | 27.1947 | 29.0631 | 22.18 | 20.2159 | 23.3007 | 11.9886 | 25.6585 | 8.3561
Yb | 39.6678 | 158.4592 | 120.1188 | 138.3966 | 169.5309 | 52.7172 | 85.6802 | 83.1423 | 159.6484 | 131.9516 | 193.7912 | 136.3267 | 131.8472 | 154.3209 | 174.7988 | 143.7492 | 140.7594 | 107.0176 | 97.87 | 122.4635 | 64.1461 | 124.1145 | 41.206
Lu | 4.5157 | 18.2509 | 13.4725 | 14.4707 | 20.0128 | 3.7835 | 9.0581 | 10.1882 | 16.1631 | 13.7046 | 20.4396 | 13.2437 | 14.4319 | 16.2248 | 20.6742 | 13.6952 | 15.7947 | 12.0791 | 10.8834 | 11.691 | 6.3319 | 13.2909 | 4.7686
Th | 8575.9617 | 32834.1038 | 25945.2325 | 23870.3263 | 31161.3621 | 9381.0084 | 21139.788 | 22086.6926 | 25866.037 | 21537.9918 | 38746.4432 | 24144.2601 | 22995.0867 | 27208.4775 | 25655.1113 | 22985.1423 | 29261.0279 | 21989.7807 | 18073.4229 | 16235.5782 | 13825.984 | 23024.7057 | 7243.4299
U | 387.4089 | 1018.7079 | 718.7531 | 492.6388 | 991.5624 | 227.4996 | 339.387 | 443.0356 | 560.8463 | 445.0845 | 898.2467 | 485.6553 | 724.8699 | 803.5365 | 977.156 | 362.6911 | 380.5393 | 387.4489 | 344.9554 |  | 238.7789 | 561.4401 | 258.8483 | SEM-BSE image showing parisite points analysed by LA-ICP-MS in OKC8.
2
3
barite
type 4a fluorite
1
2
3
6
5
stage 3a calcite
barite

## calcite
LA-ICP-MS analyses of stage 3 and stage 4 calcite | [5 empty] | Note: the LA-ICP-MS data were calculated using the calcium content determined by EPMA. | [6 empty] | n.a. = not analysed |  | n.d. = not detected
OKC3 | stage 4 calcite
Fluorite-rich rock | Point 1 | Point 2 | Point 3 | Point 4 | Point 5 | Point 6 | Point 7 | Point 8 | Point 9 | average | stdev
Ca | 375082 | 382122 | 386974 | 371108 | 381321 | 383298.8333 | 393298.8333 | 391668 | 385150 | 383335.8519 | 7144.8742
Na | n.d. | n.d. | n.d. | n.d. | n.d. | n.d. | n.d. | n.d. | n.d.
Fe | 39.8028 | 5.2977 | 38.3375 | 6.7847 | 17.1677 | 13.9001 | 13.3535 | 45.648 | 56.7856 | 26.3419 | 18.8999
Mg | 7155.6701 | 8966.8665 | 5134.9282 | 9307.8552 | 8064.4341 | 5376.6936 | 6734.8518 | 6083.464 | 5827.8263 | 6961.3989 | 1530.382
Mn | 5961.3905 | 3731.3848 | 1561.1744 | 2463.0731 | 8516.871 | 5979.2959 | 11661.7066 | 1936.6982 | 1773.4467 | 4842.7824 | 3501.3019
Si | n.d. | n.d. | n.d. | n.d. | n.d. | n.d. | n.d. | n.d. | n.d.
Sr | 2406.844 | 2934.214 | 1374.7131 | 2284.5989 | 2917.1761 | 1819.0167 | 1586.9471 | 2616.3088 | 3711.9483 | 2405.7519 | 740.2474
Ba | n.d. | n.d. | n.d. | n.d. | n.d. | n.d. | n.d. | n.d. | n.d.
Y | 4.2474 | 0.41796 | 9.5707 | 0.53666 | 4.0935 | 1.8209 | 0.63212 | 7.8869 | 4.9347 | 3.7935 | 3.3094
La | 19.0588 | n.d. | 11.1583 | n.d. | 11.3249 | 20.2747 | n.d. | 63.5705 | 10.9926 | 22.73 | 20.4411
Ce | 15.0655 | n.d. | 8.2605 | n.d. | 13.5292 | 26.2807 | n.d. | 53.6912 | 7.018 | 20.6408 | 17.5764
Pr | 0.78605 | n.d. | 1.2413 | n.d. | 0.6353 | 0.84142 | n.d. | 3.6256 | 1.3689 | 1.4164 | 1.1182
Nd | 1.9597 | n.d. | 4.1906 | n.d. | 2.5198 | 3.1467 | n.d. | 7.4026 | n.d.
Sm | n.d. | n.d. | n.d. | n.d. | n.d. | n.d. | n.d. | n.d. | n.d.
Eu | n.d. | n.d. | n.d. | n.d. | n.d. | n.d. | n.d. | n.d. | n.d.
Gd | n.d. | n.d. | n.d. | n.d. | n.d. | n.d. | n.d. | n.d. | n.d.
Tb | n.d. | n.d. | n.d. | n.d. | n.d. | n.d. | n.d. | n.d. | n.d.
Dy | n.d. | n.d. | n.d. | n.d. | n.d. | n.d. | n.d. | n.d. | n.d.
Ho | n.d. | n.d. | n.d. | n.d. | n.d. | n.d. | n.d. | n.d. | n.d. |  |  |  | SEM-BSE image showing an example of stage 4 calcite analysed points by LA-ICP-MS in OKC3
Er | n.d. | n.d. | n.d. | n.d. | n.d. | n.d. | n.d. | n.d. | n.d.
Tm | n.d. | n.d. | n.d. | n.d. | n.d. | n.d. | n.d. | n.d. | n.d.
Yb | n.d. | n.d. | n.d. | n.d. | n.d. | n.d. | n.d. | n.d. | n.d.
Lu | n.d. | n.d. | n.d. | n.d. | n.d. | n.d. | n.d. | n.d. | n.d.
Th | n.d. | n.d. | n.d. | n.d. | n.d. | n.d. | n.d. | n.d. | n.d.
U | n.d. | n.d. | n.d. | n.d. | n.d. | n.d. | n.d. | n.d. | n.d.
OKC4 | stage 4 calcite Point 1: magmatic calcite
calcite carbonatite | point 1 | point 2 | point 3 | point 4 | point 5 | point 6 | point 7 | point 8 | point 9 | point 10 | point 11 | point 12 | point 13 | point 14 | point 15 | average | stdev
Ca | 379677.8889 | 379677.8889 | 379677.8889 | 381511 | 375491 | 374975 | 377057 | 375792 | 378125 | 379677.8889 | 379677.8889 | 379677.8889 | 379677.8889 | 379677.8889 | 379677.8889 | 378670.1333 | 1930.1107
Na | 265.0221 | 203.2245 | 136.0101 | 195.6428 | 372.494 | 198.3769 | 228.5794 | 174.0083 | 243.7223 | 258.1225 | n.d. | n.d. | n.d. | n.d. | n.d.
Fe | 763.4256 | 733.6725 | 747.0156 | 1233.794 | 1310.5362 | 1140.5067 | 1070.0303 | 933.3225 | 919.2102 | 907.2335 | 2878.9455 | 2833.0471 | 4123.6445 | 4510.6417 | 3581.9017 | 1845.7952 | 1344.1447
Mg | 1722.2838 | 1582.8164 | 1428.7909 | 1930.4038 | 2422.5851 | 1823.2017 | 1818.7402 | 1835.1065 | 1608.8298 | 1725.162 | 360.3427 | 358.5592 | 498.3426 | 348.5487 | 350.4751 | 1320.9459 | 719.6233
Mn | 1411.412 | 1396.5137 | 1722.8481 | 1729.7912 | 1707.3368 | 2103.4939 | 1596.3734 | 1285.0399 | 1244.6541 | 1235.1401 | 1310.2948 | 1088.4178 | 1226.5681 | 1245.938 | 1299.4905 | 1440.2208 | 273.9089
Si | n.d. | n.d. | n.d. | n.d. | n.d. | n.d. | n.d. | n.d. | n.d. | n.d. | n.d. | n.d. | n.d. | n.d. | n.d.
Sr | 13400.0066 | 14251.0094 | 13743.0342 | 16350.2385 | 16578.7346 | 15874.6097 | 16322.4727 | 16681.2133 | 17645.8726 | 18198.899 | 1866.5719 | 2375.7357 | 2883.1677 | 3159.4839 | 3616.552 | 11529.8401 | 6543.3587
Ba | 5672.8816 | 5309.2413 | 3355.5638 | 6229.9269 | 5750.1018 | 4267.5985 | 6249.3922 | 6735.8149 | 6557.2164 | 6707.8657 | 54.2611 | 25.0525 | 35.8961 | 37.5304 | 317.433 | 3820.3851 | 2869.9558
Y | 51.7474 | 52.429 | 58.0191 | 81.6324 | 57.3643 | 86.6891 | 90.3994 | 60.1638 | 46.0798 | 57.5546 | 44.8727 | 32.3983 | 38.939 | 57.0499 | 35.4952 | 56.7223 | 17.5718
La | 798.2809 | 739.389 | 387.3097 | 640.3334 | 734.4145 | 603.0588 | 851.1871 | 753.8647 | 840.8651 | 884.8177 | n.d. | n.d. | n.d. | n.d. | n.d.
Ce | 851.1885 | 703.9251 | 394.6993 | 798.429 | 908.4009 | 748.8148 | 994.1599 | 971.0611 | 1102.2883 | 1078.2767 | n.d. | n.d. | n.d. | n.d. | n.d.
Pr | 50.5598 | 43.1837 | 26.968 | 56.8608 | 69.9856 | 57.6281 | 77.1909 | 68.6502 | 80.3836 | 78.6569 | n.d. | n.d. | n.d. | n.d. | n.d.
Nd | 139.5525 | 121.8514 | 85.3428 | 159.9133 | 165.3157 | 156.7352 | 206.4991 | 192.9036 | 212.6245 | 225.7758 | n.d. | n.d. | n.d. | n.d. | n.d.
Sm | 15.5205 | 14.1953 | 12.4507 | 18.35 | 11.7177 | 23.1061 | 30.951 | 27.9066 | 23.4134 | 18.9733 | n.d. | n.d. | n.d. | n.d. | n.d.
Eu | 7.3636 | 5.2281 | 4.5254 | 7.7674 | 6.0317 | 5.2775 | 7.6766 | 4.163 | 4.8923 | 6.2414 | n.d. | n.d. | n.d. | n.d. | n.d.
Gd | 12.2851 | 9.875 | 12.3701 | 9.2287 | 12.808 | 14.3549 | 26.7828 | 10.7326 | 19.2955 | 15.9972 | n.d. | n.d. | n.d. | n.d. | n.d.
Tb | 1.666 | 1.4848 | 1.1515 | 1.8513 | 2.4266 | 2.4209 | 1.9029 | 1.5251 | 1.5186 | 1.4909 | n.d. | n.d. | n.d. | n.d. | n.d.
Dy | 9.6933 | 8.9976 | 8.1414 | 12.1678 | 6.5432 | 16.7359 | 15.3927 | 7.7104 | 9.9806 | 8.952 | n.d. | 7.0233 | n.d. | n.d. | n.d.
Ho | 1.591 | 1.3889 | 1.7833 | 2.6348 | 1.2059 | 2.2917 | 2.6607 | 1.4292 | 1.3619 | 1.6258 | n.d. | 1.1385 | n.d. | n.d. | 1.7749
Er | 3.1512 | 4.8243 | 6.2165 | 8.8599 | 2.7732 | 7.2583 | 7.8838 | 6.4033 | 2.7018 | 4.4577 | n.d. | 9.5189 | n.d. | 8.1485 | 4.9229
Tm | 0.70161 | 0.63514 | 0.87689 | 0.7953 | 0.83395 | 0.96138 | 1.5804 | 1.7034 | 0.56537 | 0.74009 | n.d. | n.d. | n.d. | n.d. | n.d.
Yb | 3.5149 | 3.8889 | 5.1251 | 11.1559 | n.d. | 6.9234 | 9.5553 | 5.2513 | 3.8944 | 2.7807 | 8.7415 | n.d. | 7.2286 | 15.6753 | 6.0879 | 6.9095 | 3.6369
Lu | n.d | n.d | n.d | n.d | n.d | n.d | n.d | n.d | n.d | n.d | n.d | n.d | n.d | n.d | n.d
Th | n.d | n.d | n.d | n.d | n.d | n.d | n.d | n.d | n.d | n.d | n.d | n.d | n.d | n.d | n.d
U | n.d | n.d | n.d | n.d | n.d | n.d | n.d | n.d | n.d | n.d | n.d | n.d | n.d | n.d | n.d
OKA5 | magmatic calcite point 1: magmatic calcite
calcite carbonatite | point 1 | point 2 | point 3 | point 4 | point 5 | point 6 | point 7 | point 8 | point 9 | point 10 | point 11 | point 12 | point 13 | point 14 | point 15 | point 16 | point 17 | point 18 | point 19 | average | stdev
Ca | 369682 | 376945 | 383538 | 374506 | 370648 | 370648 | 370648 | 377147 | 373082 | 374894 | 368536 | 369339 | 377373 | 374083 | 376270 | 373687 | 371778 | 380659 | 374081.2778 | 374081.2778 | 3952.3317
Na | n.d. | n.d. | n.d. | n.d. | n.d. | n.d. | n.d. | n.d. | n.d. | n.d. | n.d. | n.d. | n.d. | n.d. | n.d. | n.d. | n.d. | n.d. | n.d.
Fe | 93.7995 | n.a. | 95.8328 | 125.3922 | n.a. | 56.324 | 92.5841 | 86.0433 | 52.2308 | 38.7231 | 186.9162 | 107.8007 | 44.5882 | 84.5964 | 45.7168 | 60.8334 | 72.2537 | 35.1878 | 79.9264 | 79.9264 | 37.7672
Mg | 75.5281 | n.a. | 71.6084 | 79.3209 | n.a. | 67.8074 | 114.0772 | 61.3449 | 64.7266 | 78.3942 | 44.0988 | 83.7295 | 61.6204 | 71.2339 | 37.9933 | 60.4766 | 81.7907 | n.d. | 65.8594
Mn | 458.9964 | n.a. | 419.9013 | 413.7073 | 396.015 | 378.2729 | 399.1852 | 468.3097 | 410.3421 | 412.9731 | 383.2984 | 396.8228 | 367.4103 | 394.6661 | 353.6276 | 376.7328 | 351.6598 | 625.2843 | 412.1885 | 412.1885 | 61.4196
Si | n.d. | n.a. | n.d. | n.d. | n.d. | n.d. | n.d. | n.d. | n.d. | n.d. | n.d. | n.d. | n.d. | n.d. | n.d. | n.d. | n.d. | n.d. | n.d.
Sr | 20524.5478 | 19582.0728 | 21050.0599 | 18655.9116 | 20337.3179 | 20120.1678 | 21243.5518 | 20270.7823 | 19106.4637 | 18064.1956 | 23241.7615 | 17743.5985 | 17802.3571 | 18042.2331 | 16226.3526 | 18057.9584 | 17446.3394 | 15504.0732 | 19056.6525 | 19056.6525 | 1865.532
Ba | 3451.7808 | 3135.5206 | 3967.8355 | 4777.8974 | 3149.2911 | 3043.1694 | 3101.2186 | 3224.6817 | 3415.2112 | 3385.9961 | 4614.024 | 3195.3192 | 3404.7338 | 3144.6278 | 2899.7059 | 3078.1236 | 3285.2734 | 2469.1972 | 3374.6448 | 3374.6448 | 548.0853
Y | 7.9383 | 6.7497 | 2.0704 | 2.926 | 18.985 | 19.0201 | 20.1175 | 20.8855 | 24.1047 | 19.8671 | 1.3107 | 22.8957 | 13.6205 | 21.7149 | 22.0863 | 13.5272 | 18.0727 | 16.1055 | 15.111 | 15.111 | 7.4158
La | 285.6069 | 250.0934 | n.a. | n.a. | 324.0522 | 308.4598 | 360.5127 | 328.9923 | 360.2552 | 260.7917 | 219.0488 | 423.6067 | 278.3297 | 365.3885 | 242.682 | 343.576 | 352.3163 | n.a. | 313.5808 | 313.5808 | 54.6198
Ce | 344.4713 | 281.4849 | n.a. | n.a. | 445.9215 | 439.9036 | 512.4154 | 450.9291 | 479.3448 | 362.956 | 201.3195 | 531.7127 | 391.97 | 516.8661 | 375.5949 | 448.5071 | 459.2034 | 379.9994 | 413.9125 | 413.9125 | 85.8888
Pr | 25.5593 | 20.0001 | n.a. | n.a. | 34.547 | 37.9331 | 38.6322 | 37.8656 | 33.6216 | 37.0471 | 9.4536 | 40.3169 | 28.1301 | 41.3853 | 32.8484 | 33.0113 | 38.8686 | 15.9236 | 31.5715 | 31.5715 | 9.0784
Nd | 67.1708 | 48.23 | n.a. | n.a. | 99.0694 | 103.0405 | 121.2491 | 100.5939 | 147.9226 | 99.2328 | 31.7273 | 132.5282 | 95.7819 | 120.5358 | 87.0442 | 99.558 | 104.6384 | 55.1381 | 94.5913 | 94.5913 | 30.0103
Sm | 6.9904 | 5.6786 | n.a. | n.a. | 7.0892 | 9.9414 | 10.5624 | 16.9883 | 10.544 | 11.4262 | 0 | 11.336 | 0 | 12.9909 | 10.2769 | 10.5975 | 12.2582 | 0 | 9.7629 | 8.6143 | 4.8177
Eu | 1.2336 | 0.80169 | 0 | 0 | 2.5663 | 2.4328 | 2.5976 | 2.6075 | 4.1538 | 1.9292 | 0 | 0.96155 | 2.1882 | 4.4679 | 1.2394 | 1.1183 | 3.8327 | 0 | 2.295 | 1.8119 | 1.3991
Gd | 2.9597 | 4.3748 | 0 | 0 | 7.1821 | 6.6059 | 7.0924 | 10.6913 | 0 | 18.4566 | 0 | 7.8851 | 0 | 9.9924 | 5.0816 | 7.642 | 6.2859 | 0 | 7.25 | 5.3421 | 4.8561
Tb | n.d. | n.d. | n.d. | n.d. | n.d. | n.d. | n.d. | n.d. | n.d. | n.d. | n.d. | n.d. | n.d. | n.d. | n.d. | n.d. | n.d. | n.d. | n.d.
Dy | n.d. | n.d. | n.d. | n.d. | n.d. | n.d. | n.d. | n.d. | n.d. | n.d. | n.d. | n.d. | n.d. | n.d. | n.d. | n.d. | n.d. | n.d. | n.d.
Ho | n.d. | n.d. | n.d. | n.d. | n.d. | n.d. | n.d. | n.d. | n.d. | n.d. | n.d. | n.d. | n.d. | n.d. | n.d. | n.d. | n.d. | n.d. | n.d.
Er | n.d. | n.d. | n.d. | n.d. | n.d. | n.d. | n.d. | n.d. | n.d. | n.d. | n.d. | n.d. | n.d. | n.d. | n.d. | n.d. | n.d. | n.d. | n.d.
Tm | n.d. | n.d. | n.d. | n.d. | n.d. | n.d. | n.d. | n.d. | n.d. | n.d. | n.d. | n.d. | n.d. | n.d. | n.d. | n.d. | n.d. | n.d. | n.d.
Yb | n.d. | n.d. | n.d. | n.d. | n.d. | n.d. | n.d. | n.d. | n.d. | n.d. | n.d. | n.d. | n.d. | n.d. | n.d. | n.d. | n.d. | n.d. | n.d.
Lu | n.d. | n.d. | n.d. | n.d. | n.d. | n.d. | n.d. | n.d. | n.d. | n.d. | n.d. | n.d. | n.d. | n.d. | n.d. | n.d. | n.d. | n.d. | n.d.
Th | n.d. | n.d. | n.d. | n.d. | n.d. | n.d. | n.d. | n.d. | n.d. | n.d. | n.d. | n.d. | n.d. | n.d. | n.d. | n.d. | n.d. | n.d. | n.d.
U | n.d. | n.d. | n.d. | n.d. | n.d. | n.d. | n.d. | n.d. | n.d. | n.d. | n.d. | n.d. | n.d. | n.d. | n.d. | n.d. | n.d. | n.d. | n.d.
OKA1 | magmatic calcite point 1: magmatic calcite
calcite carbonatite | point 1 | point 2 | point 3 | point 4 | point 5 | point 6 | point 7 | point 8 | point 9 | point 10 | point 11 | point 12 | point 13 | point 14 | point 15 | point 16 | point 17 | point 18 | point 19 | point 20 | average | stdev
Ca | 372594 | 370533 | 372679 | 370862 | 371667 | 371667 | 371667 | 371667 | 371667 | 377520 | 375457 | 378436 | 375873 | 375873 | 375873 | 381400 | 381400 | 371667 | 371667 | 371667 | 374091.8 | 3427.4381
Na | 143.11 | 294.8206 | 103.4561 | 114.8018 | 120.1753 | 117.2284 | 123.0636 | 183.459 | 111.1212 | n.d. | n.d. | n.d. | n.d. | n.d. | n.d. | n.d. | n.d. | n.d. | n.d. | n.d.
Fe | 420.1004 | 465.1803 | 415.0333 | 393.3889 | 388.6335 | 367.2288 | 410.8887 | 365.7372 | 633.9009 | 138.0925 | 179.0176 | 183.8406 | 113.4059 | 146.0173 | 125.8864 | 355.6784 | 346.9176 | 3126.3682 | 2149.9579 | 331.9202 | 552.8597 | 742.8818
Mg | 312.1935 | 313.8089 | 327.7547 | 320.339 | 313.9677 | 300.353 | 310.5362 | 287.5365 | 351.2914 | 152.9029 | 137.0065 | 147.0137 | 80.4903 | 120.4066 | 132.9108 | 286.628 | 303.0016 | 343.6252 | 207.1664 | 65.7453 | 240.7339 | 97.3104
Mn | 539.7185 | 528.5458 | 539.357 | 529.5735 | 514.6118 | 505.1152 | 505.1071 | 501.5526 | 493.9217 | 535.0466 | 564.2957 | 546.1043 | 536.0597 | 505.2488 | 505.3427 | 474.2996 | 562.6442 | 872.9366 | 646.3809 | 200.1149 | 530.2989 | 114.8523
Si | n.d. | n.d. | n.d. | n.d. | n.d. | n.d. | n.d. | n.d. | n.d. | n.d. | n.d. | n.d. | n.d. | n.d. | n.d. | n.d. | n.d. | n.d. | n.d. | n.d. | n.d.
Sr | 30993.3549 | 30433.5895 | 30011.2328 | 30385.8737 | 30170.4956 | 29404.2744 | 28979.2033 | 29530.132 | 28423.5351 | 20169.7322 | 19579.9964 | 19689.7397 | 20309.0152 | 19766.0891 | 19416.7573 | 18471.9621 | 16741.8611 | 2954.7391 | 1816.5962 | 3597.5494 | 21542.2865 | 9537.9473
Ba | 2059.5977 | 2062.5899 | 1947.787 | 1937.836 | 1922.043 | 2030.8284 | 1835.1397 | 2109.472 | 1842.9658 | 3319.7731 | 2959.9355 | 2738.8027 | 3294.8477 | 3085.2461 | 2957.6949 | 1962.6632 | 1789.9232 | 146.5484 | 72.1882 | 430.8672 | 2025.3375 | 937.8641
Y | 28.5253 | 27.589 | 28.5012 | 28.9587 | 28.2119 | 26.877 | 26.1911 | 27.9113 | 26.2931 | 24.239 | 28.509 | 26.1049 | 21.1923 | 26.5339 | 24.5116 | 26.6552 | 24.5505 | 35.6536 | 16.4095 | 41.2227 | 27.232 | 4.9067
La | 404.6525 | 394.9295 | 394.4421 | 413.4718 | 403.6771 | 393.8614 | 382.1031 | 389.1042 | 383.3739 | 368.5199 | 391.8144 | 518.045 | 290.0468 | 365.604 | 385.8048 | 434.2391 | 438.8392 | 101.9802 | 17.5838 | 0 | 343.6046 | 138.3404
Ce | 573.6568 | 561.4785 | 551.1197 | 558.3319 | 568.2915 | 546.9586 | 525.9551 | 547.8909 | 520.5079 | 498.159 | 514.5124 | 519.9773 | 439.7932 | 494.2538 | 496.0543 | 622.0387 | 584.9805 | 184.0308 | 35.128 | 13.9441 | 467.8531 | 175.2297
Pr | 43.7739 | 42.2312 | 40.8814 | 39.99 | 42.4009 | 41.1199 | 39.1027 | 40.5257 | 38.2537 | 35.1641 | 42.4206 | 33.9174 | 30.0332 | 37.9047 | 37.5759 | 40.9092 | 40.182 | 15.0551 | 3.2521 | 0.97069 | 34.2832 | 12.6702
Nd | 128.5397 | 129.422 | 125.027 | 125.6281 | 125.6959 | 116.2342 | 118.8195 | 116.8222 | 109.2527 | 93.5059 | 144.3245 | 129.0065 | 83.0094 | 112.0263 | 99.8654 | 126.4349 | 114.0749 | 55.2997 | 7.8628 | 6.3921 | 103.3622 | 38.2596
Sm | 13.2211 | 12.9976 | 12.446 | 11.9325 | 13.4231 | 13.294 | 10.3788 | 12.8127 | 13.2286 | 8.0306 | 8.3872 | 9.4351 | 8.0797 | 12.2972 | 8.7825 | 15.5493 | 13.2438 | 6.7299 | n.d. | n.d.
Eu | 3.3688 | 3.4178 | 3.3312 | 3.4658 | 3.9727 | 2.954 | 2.9616 | 2.7176 | 2.9035 | 2.0646 | 2.1084 | 4.0024 | 2.0772 | 4.0914 | 1.8628 | 3.6214 | 3.4779 | 1.9091 | n.d. | 1.2164
Gd | 12.7104 | 10.4037 | 7.6701 | 11.0669 | 9.1298 | 9.6275 | 9.8447 | 10.6172 | 7.8533 | 14.5191 | 0 | 11.9575 | 7.7336 | 6.7699 | 5.1371 | 14.9805 | 16.6001 | 6.1808 | n.d. | n.d.
Tb | 1.1357 | 1.0952 | 0.8264 | 0.9993 | 1.064 | 0.86636 | 0.89816 | 0.79403 | 0.84122 | 0.57084 | 1.4477 | 0 | 0 | 1.2379 | 0 | 0 | 0 | 1.1206 | n.d. | 0.53726
Dy | 5.208 | 5.0717 | 4.4119 | 5.3718 | 4.4873 | 3.1056 | 4.2883 | 5.3354 | 3.9194 | 6.4966 | 5.7412 | 5.9203 | 3.0167 | 8.4177 | 7.0137 | 3.7566 | 5.8279 | 4.9509 | n.d. | 7.3952
Ho | 0.80977 | 0.7053 | 1.1266 | 0.96057 | 1.0192 | 0.97903 | 0.80336 | 0.88067 | 0.81426 | n.d. | n.d. | n.d. | n.d. | n.d. | 1.6277 | n.d. | 1.1379 | 1.5743 | 0.83816 | 1.484
Er | 2.6664 | 2.7502 | 2.1444 | 1.9016 | 2.2311 | 2.3754 | 2.3557 | 2.4611 | 2.1167 | 3.5221 | n.d. | 2.1073 | 2.3624 | 1.9388 | 2.7462 | n.d. | n.d. | 5.6863 | 2.4562 | 5.5766
Tm | n.d. | n.d. | n.d. | n.d. | n.d. | n.d. | n.d. | n.d. | n.d. | n.d. | n.d. | n.d. | n.d. | n.d. | n.d. | n.d. | n.d. | n.d. | n.d. | n.d.
Yb | n.d. | n.d. | n.d. | n.d. | n.d. | n.d. | n.d. | n.d. | n.d. | n.d. | n.d. | n.d. | n.d. | n.d. | n.d. | n.d. | n.d. | n.d. | n.d. | n.d.
Lu | n.d. | n.d. | n.d. | n.d. | n.d. | n.d. | n.d. | n.d. | n.d. | n.d. | n.d. | n.d. | n.d. | n.d. | n.d. | n.d. | n.d. | n.d. | n.d. | n.d.
Th | n.d. | n.d. | n.d. | n.d. | n.d. | n.d. | n.d. | n.d. | n.d. | n.d. | n.d. | n.d. | n.d. | n.d. | n.d. | n.d. | n.d. | n.d. | n.d. | n.d.
U | n.d. | n.d. | n.d. | n.d. | n.d. | n.d. | n.d. | n.d. | n.d. | n.d. | n.d. | n.d. | n.d. | n.d. | n.d. | n.d. | n.d. | n.d. | n.d. | n.d.
OKA1 | magmatic calcite point 1: stage 3a calcite
calcite carbonatite | point 1 | point 2 | point 3 | point 4 | point 5 | point 6 | point 7 | average | stdev
Ca | 389134.5 | 389134.5 | 389134.5 | 389134.5 | 389134.5 | 389134.5 | 389134 | 389134.4286 | 0.18898
Na | 132.6 | n.d. | n.d. | 317.2 | 136.1 | 177.9 | 98.3
Fe | 8667.9 | 1865.6 | 1355.3 | 1323.8 | 1419.7 | 848.7 | 1567.3 | 2435.4714 | 2765.0756
Mg | 1548.6 | 457.4 | 296.6 | 308.3 | 508.4 | 381.8 | 554.6 | 579.3857 | 438.2552
Mn | 2414.9 | 1240.1 | 1182 | 882.6 | 925.9 | 741.9 | 1162.7 | 1221.4429 | 557.0482
Si | n.d. | n.d. | n.d. | n.d. | n.d. | n.d. | n.d.
Sr | n.a. | 7953 | n.a. | n.a. | n.a. | 8556.4 | 6053.7 | 7521.0333 | 1306.0717
Ba | n.a. | n.a. | n.a. | n.a. | n.a. | n.a. | n.a.
Y | 26.9 | 9.7 | 7.4 | 14.8 | 9.2 | 17.6 | 12.6 | 14.0286 | 6.6715
La | n.a. | 40.5 | 104.9 | 284.5 | 79.8 | n.a. | 73.8 | 116.7 | 96.5719
Ce | n.a. | 48.9 | 140.1 | 437.5 | 143.6 | n.a. | 104.3 | 174.88 | 151.6656
Pr | n.a. | 3.8 | 11.6 | 30.3 | 10.7 | n.a. | 8.7 | 13.02 | 10.1201
Nd | n.a. | 13.4 | 24.2 | 94.8 | 29.7 | n.a. | 24.4 | 37.3 | 32.685
Sm | n.a. | n.d. | n.d. | n.d. | n.d. | n.a. | n.d.
Eu | n.a. | n.d. | n.d. | n.d. | n.d. | n.a. | n.d.
Gd | n.a. | n.d. | n.d. | 9.9 | 3.2 | n.a. | 3.6
Tb | n.a. | n.d. | n.d. | n.d. | n.d. | n.a. | n.d.
Dy | n.a. | n.d. | 1.7 | 3.7 | n.d. | n.a. | 2.5
Ho | n.a. | n.d. | n.d. | n.d. | n.d. | n.a. | n.d.
Er | n.d. | n.d. | n.d. | n.d. | n.d. | n.d. | n.d.
Tm | n.d. | n.d. | n.d. | n.d. | n.d. | n.d. | n.d.
Yb | n.d. | n.d. | n.d. | n.d. | n.d. | n.d. | n.d.
Lu | n.d. | n.d. | n.d. | n.d. | n.d. | n.d. | n.d.
Th | n.d. | n.d. | n.d. | n.d. | n.d. | n.d. | n.d.
U | n.d. | n.d. | n.d. | n.d. | n.d. | n.d. | n.d.
OKC17 | stage 3a calcite point 1: magmatic calcite
| point 1 | point 2 | point 3 | point 4 | point 5 | point 6 | point 7 | point 8 | point 9 | point 10 | point 11 | point 12 | point 13 | point 14 | point 15 | point 16 | point 17 | point 18 | average | stdev
Ca | 385399 | 387055 | 387055 | 387055 | 387055 | 382654 | 383842.75 | 383842.75 | 383842.75 | 383842.75 | 383842.75 | 383842.75 | 387274.5 | 387274.5 | 387274.5 | 387274.5 | 387274.5 | 385629.5294 | 385629.5294 | 1710.1756
Na | 109.8824 | 130.1395 | 119.1241 | 163.4942 | 152.94 | 126.8554 | n.d. | 195.479 | 221.7166 | 210.094 | 233.4681 | 253.1521 | 112.7098 | 113.5489 | 63.9153 | 160.5826 | 107.7472 | 145.5794
Fe | 898.074 | 820.8395 | 794.5079 | 738.7874 | 626.6007 | 492.6926 | 565.5037 | 462.2039 | 486.5543 | 524.993 | 543.143 | 504.6458 | 838.2998 | 495.266 | n.a. | 528.0132 | n.a. | 835.9262 | 634.7532 | 156.4629
Mg | 138.9245 | 137.5779 | 172.8363 | 137.5255 | 213.5193 | 289.4723 | 340.2205 | 274.2364 | 284.5459 | 312.8061 | 338.7186 | 308.8655 | 350.7093 | 299.779 | 629.5172 | 272.6088 | 503.6669 | 294.4429 | 294.4429 | 123.5754
Mn | 1380.7278 | 1076.574 | 1018.0223 | 1019.8491 | 598.5452 | 443.8519 | 507.4427 | 427.1733 | 421.3299 | 443.8908 | 450.4917 | 453.2235 | 567.2748 | 442.5116 | 1165.2504 | 505.7723 | 963.9097 | 699.1671 | 699.1671 | 313.4434
Si | n.d. | n.d. | n.d. | n.d. | n.d. | n.d. | n.d. | n.d. | n.d. | n.d. | n.d. | n.d. | n.d. | n.d. | n.d. | n.d. | n.d. | n.d.
Sr | 21570.7324 | 22336.4351 | 22476.5077 | 22193.4527 | 21393.0026 | 17655.6562 | 15653.6892 | 25001.7353 | 24716.4918 | 25325.011 | 25091.6974 | 25082.1028 | 19318.4975 | 21038.1697 | 9927.8594 | 21398.0001 | 15309.0357 | 20911.0633 | 20911.0633 | 4097.4024
Ba | 2330.345 | 2612.9961 | 2564.6823 | 2666.5319 | 2489.3418 | 2012.6292 | 1629.7781 | 3479.0241 | 2981.4909 | 3000.1551 | 3149.7259 | 3101.384 | 1978.4806 | 2134.16 | 1002.6343 | 2258.5269 | 1693.9243 | 2416.8124 | 2416.8124 | 619.8212
Y | 18.0914 | 19.6873 | 18.726 | 17.9464 | 19.3345 | 14.6698 | 17.5771 | 19.6836 | 20.9433 | 20.6081 | 22.2041 | 21.6089 | 18.3091 | 18.0564 | 13.1367 | 18.2718 | 15.785 | 18.5082 | 18.5082 | 2.298
La | 340.9882 | 436.655 | 448.1618 | 473.6925 | 497.2079 | 534.5882 | 407.9277 | 724.0077 | 655.8377 | 653.9764 | 672.4156 | 641.5426 | 443.2977 | 445.4407 | 285.9212 | 545.6011 | 424.4889 | 507.75 | 507.75 | 121.0433
Ce | 502.5943 | 582.3168 | 612.3943 | 635.7546 | 641.3414 | 666.0288 | 585.5968 | 860.3681 | 886.07 | 893.4472 | 870.2351 | 886.0141 | 602.0057 | 602.2625 | 419.0862 | 711.3713 | 588.5792 | 679.1451 | 679.1451 | 142.8419
Pr | 37.7239 | 49.9438 | 51.3206 | 47.983 | 48.8243 | 49.9726 | 44.0175 | 68.4853 | 70.0568 | 66.7967 | 72.7805 | 65.7723 | 45.2771 | 47.6559 | 30.6247 | 55.0419 | 42.7425 | 52.6482 | 52.6482 | 11.7563
Nd | 118.1895 | 138.5783 | 157.4164 | 142.218 | 139.7046 | 153.5649 | 122.9041 | 194.7188 | 206.0867 | 188.982 | 190.8643 | 174.4816 | 139.296 | 132.3092 | 93.9649 | 161.5126 | 116.8489 | 151.273 | 151.273 | 30.5023
Sm | 10.3317 | 7.1686 | 11.6532 | 10.6254 | 14.404 | 11.9929 | 10.7971 | 10.9335 | 13.4445 | 13.4259 | 16.5041 | 16.0831 | 14.4647 | 13.6311 | 7.3171 | 10.8156 | 11.9953 | 12.0934 | 12.0934 | 2.5379
Eu | 2.3123 | 3.7066 | 3.6966 | 2.5204 | 3.3308 | 3.0126 | 2.6882 | 3.5761 | 3.0149 | 3.0529 | 3.7496 | 3.6163 | 3.5737 | 3.3575 | 1.9948 | 3.1233 | 2.7979 | 3.125 | 3.125 | 0.51042
Gd | 6.5475 | 7.0415 | 10.4259 | 7.2907 | 7.6826 | 8.6596 | 4.6099 | 7.8236 | 4.8749 | 11.1841 | 9.4298 | 8.405 | 8.3579 | 7.7087 | 4.0821 | 9.3741 | 6.027 | 7.6191 | 7.6191 | 1.9169
Tb | n.d. | <1 | 0.63624 | <1 | <1 | <1 | 0.71199 | 0.53834 | 0.89642 | 1.0016 | 1.2697 | 0.60195 | 0.55641 | <1 | 0.65999 | 0.75644 | 0.64198 | 0.63965 | 0.74256 | 0.21421
Dy | 3.0833 | 1.8631 | 2.2621 | 3.8213 | 5.0201 | 2.6161 | 4.5563 | 4.77 | 4.5825 | 3.0508 | 4.145 | 3.5558 | 2.2517 | 3.3725 | 2.5083 | 3.0009 | 1.943 | 3.3178 | 3.3178 | 0.99319
Ho | 0.57143 | 0.61454 | n.d. | 0.51238 | <1 | <1 | 0.59579 | 0.71085 | 0.72327 | 0.54325 | 0.57993 | n.d. | <1 | 0.69616 | 0.64891 | 0.59003 | n.d. | <1
Er | 1.3354 | 1.067 | 1.7561 | 2.088 | n.d. | 2.6963 | 1.5669 | 1.4998 | n.d. | 1.8921 | n.d. | 2.2388 | 1.367 | 1.3903 | 1.0682 | n.d. | 0.81843 | 1.2226
Tm | n.d. | n.d. | n.d. | n.d. | n.d. | n.d. | n.d. | n.d. | n.d. | n.d. | n.d. | n.d. | n.d. | n.d. | n.d. | n.d. | n.d. | n.d.
Yb | n.d. | n.d. | n.d. | n.d. | n.d. | n.d. | n.d. | n.d. | n.d. | n.d. | n.d. | n.d. | n.d. | n.d. | n.d. | n.d. | n.d. | n.d.
Lu | n.d. | n.d. | n.d. | n.d. | n.d. | n.d. | n.d. | n.d. | n.d. | n.d. | n.d. | n.d. | n.d. | n.d. | n.d. | n.d. | n.d. | n.d.
Th | n.d. | n.d. | n.d. | n.d. | n.d. | n.d. | n.d. | n.d. | n.d. | n.d. | n.d. | n.d. | n.d. | n.d. | n.d. | n.d. | n.d. | n.d.
U | n.d. | n.d. | n.d. | n.d. | n.d. | n.d. | n.d. | n.d. | n.d. | n.d. | n.d. | n.d. | n.d. | n.d. | n.d. | n.d. | n.d. | n.d.
OKC17 | magmatic calcite point 1: stage 3a calcite
| point 1 | point 2 | point 3 | point 4 | point 5 | point 6 | point 7 | point 8 | point 9 | point 10 | average | stdev
Ca | 408385.6667 | 408385.6667 | 408385.6667 | 408385.6667 | 408385.6667 | 395711 | 387055 | 387055 | 387055 | 387055 | 398585.9334 | 10647.32
Na | n.d. | n.d. | n.d. | n.d. | n.d. | n.d. | n.d. | n.d. | n.d. | n.d.
Fe | 2411.4383 | 1749.5491 | 3419.1438 | 3255.0226 | 3549.1396 | 3272.8621 | 1529.2012 | 2046.4939 | 2331.2442 | 1307.9155 | 2487.201 | 835.3268
Mg | 1238.6038 | 1133.2968 | 1398.4101 | 1462.7325 | 1231.6393 | 1059.2039 | 1229.2693 | 1183.5261 | 1081.1876 | 1442.2519 | 1246.0121 | 144.4985
Mn | 246.7011 | 255.9425 | 346.3295 | 368.9631 | 245.3244 | 203.7314 | 249.6043 | 314.6148 | 282.5323 | 465.708 | 297.9451 | 77.7579
Si | 0 | 0 | 0 | 0 | 0 | 0 | 0 | 0 | 0 | 0
Sr | 5707.2613 | 16069.0912 | 2265.1741 | 4052.5926 | 1788.9991 | 3931.5462 | 2680.6144 | 3304.6368 | 2012.1935 | 4927.7492 | 4673.9859 | 4202.8712
Ba | 260.0187 | n.a. | 29.0331 | 190.2294 | 4.6021 | 13.9624 | 29.7153 | 65.2015 | 13.022 | 223.5167 | 92.1446 | 102.2887
Y | 13.115 | 12.0092 | 13.7889 | 13.7381 | 7.7411 | 30.0479 | 19.3685 | 8.4173 | 7.6468 | 13.7535 | 13.9626 | 6.683
La | 14.3322 | 32.8822 | 29.1562 | 35.1426 | 0 | n.a. | 14.3145 | 15.7361 | 8.9057 | n.a. | 18.8087 | 12.3834
Ce | 35.1757 | 45.2028 | 60.7204 | 50.3614 | 1.3046 | n.a. | 21.1642 | 28.0815 | 11.1545 | n.a. | 31.6456 | 20.1951
Pr | 2.314 | 3.0817 | 5.9003 | 4.2049 | 0.29501 | n.a. | 2.127 | 1.7938 | 0.91942 | n.a. | 2.5795 | 1.8043
Nd | 9.8361 | 12.177 | 19.338 | 13.7033 | 1.881 | n.a. | 6.4775 | 7.7775 | 2.6226 | n.a. | 9.2266 | 5.8381
Sm | n.d | n.d | n.d | n.d | n.d | n.a. | n.d | n.d | n.d | n.d
Eu | n.d. | n.d. | n.d. | n.d. | n.d. | n.a. | n.d. | n.d. | n.d. | n.d.
Gd | n.d. | n.d. | n.d. | n.d. | n.d. | n.a. | n.d. | n.d. | n.d. | n.d.
Tb | n.d. | n.d. | n.d. | n.d. | n.d. | n.a. | n.d. | n.d. | n.d. | n.d.
Dy | 1.4556 | 1.3105 | n.d. | n.d. | n.d. | n.a. | 2.8757 | 0.60179 | 1.8264 | 2.0297
Ho | <1 | <1 | <1 | 0.53221 | n.d. | n.a. | 0.92418 | <1 | <1 | 0.60333
Er | 1.8833 | 1.0174 | 1.9389 | 2.0078 | n.d. | n.a. | 2.1084 | 1.3081 | 1.0398 | 0.8595
Tm | n.d. | n.d. | n.d. | n.d. | n.d. | n.a. | n.d. | n.d. | n.d. | n.d.
Yb | 2.4167 | 2.4601 | 2.1097 | 2.9221 | 4.6996 | n.a. | 1.8343 | 0.92127 | 1.7086 | 1.177 | 2.2499 | 1.1139
Lu | n.d. | n.d. | n.d. | n.d. | n.d. | n.a. | n.d. | n.d. | n.d. | n.d.
Th | n.d. | n.d. | n.d. | n.d. | n.d. | n.a. | n.d. | n.d. | n.d. | n.d.
U | n.d. | n.d. | n.d. | n.d. | n.d. | n.a. | n.d. | n.d. | n.d. | n.d.
OKC19-1 | stage 3a calcite point 1: magmatic calcite
| point 1 | point 2 | point 3 | point 4 | point 5 | average | stdev
Ca | 382502 | 382210 | 382151 | 380583 | 382231 | 381935.4 | 767.9989
Na | 163.4825 | 144.3793 | 147.8487 | 153.3268 | 119.5896 | 145.7254 | 16.298
Fe | 395.866 | 513.853 | 401.3705 | 385.9285 | 491.2429 | 437.6522 | 60.034
Mg | 265.786 | 263.0186 | 260.8588 | 269.8233 | 328.0224 | 277.5018 | 28.4399
Mn | 414.5953 | 478.8541 | 401.8391 | 384.3742 | 413.5972 | 418.652 | 35.7908
Si | stage 3a calcite point 1: n.d.; stage 3a calcite point 2: n.d.; stage 3a calcite point 3: n.d.; stage 3a calcite point 4: n.d.; stage 3a calcite point 5: n.d.
Sr | 21115.9658 | 20495.4948 | 21003.3736 | 21423.181 | 17155.7305 | 20238.7492 | 1755.5598
Ba | 2288.8339 | 2049.7887 | 2028.0423 | 2115.8165 | 1726.9522 | 2041.8867 | 203.6458
Y | 16.6013 | 17.6097 | 16.9792 | 18.312 | 17.722 | 17.4448 | 0.66788
La | 530.4206 | 478.276 | 492.2929 | 457.1357 | 450.6349 | 481.752 | 31.8828
Ce | 679.1507 | 621.9758 | 655.1057 | 607.2916 | 588.658 | 630.4364 | 36.5183
Pr | 49.5012 | 49.1685 | 46.2124 | 42.4884 | 42.3046 | 45.935 | 3.4752
Nd | 132.939 | 129.102 | 132.7785 | 117.1071 | 118.3702 | 126.0594 | 7.7621
Sm | 10.5436 | 11.4066 | 13.1984 | 12.4168 | 8.6886 | 11.2508 | 1.7494
Eu | 2.5047 | 2.2103 | 2.9623 | 2.6336 | 2.4572 | 2.5536 | <1
Gd | 7.6475 | 7.6605 | 8.823 | 7.036 | 6.9303 | 7.6195 | 0.75272
Tb | 0.81676 | 0.29454 | 0.87636 | 0.90175 | 0.36713 | 0.65131 | <1
Dy | 2.7426 | 2.1689 | 1.7209 | 2.9217 | 2.5683 | 2.4245 | <1
Ho | 0.65224 | 0.50816 | 0.57599 | 0.60009 | 0.40719 | 0.54873 | <1
Er | 0.45215 | 1.9249 | 0.8984 | 1.768 | 1.1644 | 1.2416 | 0.61053
Tm | stage 3a calcite point 1: n.d.; stage 3a calcite point 2: n.d.; stage 3a calcite point 3: n.d.; stage 3a calcite point 4: n.d.; stage 3a calcite point 5: n.d.
Yb | 1.327 | 1.1394 | 0.94168 | 1.2209 | 0.88761 | 1.1033 | <1
Lu | stage 3a calcite point 1: n.d.; stage 3a calcite point 2: n.d.; stage 3a calcite point 3: n.d.; stage 3a calcite point 4: n.d.; stage 3a calcite point 5: n.d.
Th | stage 3a calcite point 1: n.d.; stage 3a calcite point 2: n.d.; stage 3a calcite point 3: n.d.; stage 3a calcite point 4: n.d.; stage 3a calcite point 5: n.d.
U | stage 3a calcite point 1: n.d.; stage 3a calcite point 2: n.d.; stage 3a calcite point 3: n.d.; stage 3a calcite point 4: n.d.; stage 3a calcite point 5: n.d.
OKC19-2 | stage 3a calcite point 1: stage 3a calcite
| point 1 | point 2 | point 3 | point 4 | point 5 | point 6 | point 7 | point 8 | point 9 | point 10 | point 11 | point 12 | point 13 | point 14 | point 15 | point 16 | point 17 | point 18 | point 19 | point 20 | point 21 | point 22 | point 23 | point 24 | point 25 | point 26 | point 27 | average | stdev
Ca | 397430 | 380162 | 385094 | 396499 | 396499 | 388231 | 388231 | 388231 | 388231 | 388231 | 388231 | 388231 | 388231 | 385213 | 385213 | 380929 | 385213 | 390083 | 385213 | 385213 | 385213 | 385213 | 385086 | 385086 | 383551 | 383551 | 383551 | 387031.8519 | 4222.0237
Na | n.d. | n.d. | n.d. | n.d. | n.d. | n.d. | n.d. | n.d. | n.d. | n.d. | n.d. | n.d. | n.d. | n.d. | n.d. | n.d. | n.d. | n.d. | n.d. | n.d. | n.d. | n.d. | n.d. | n.d. | n.d. | n.d. | n.d.
Fe | 8956.4977 | 4819.7202 | 4047.1667 | 2823.4082 | n.a. | 3218.3769 | 3910.0287 | 3316.4146 | 3422.1641 | 3500.134 | 3171.2128 | n.a. | n.a. | n.a. | n.a. | n.a. | n.a. | n.a. | n.a. | n.a. | n.a. | n.a. | n.a. | n.a. | n.a. | n.a. | n.a. | 4118.5124 | 1790.1557
Mg | 1419.8501 | 451.3086 | 443.6755 | 244.408 | 3144.1847 | 166.6963 | 376.7108 | 169.3196 | 182.2418 | 207.9881 | 211.733 | 1902.8596 | 2981.3667 | n.a. | n.a. | n.a. | n.a. | n.a. | n.a. | n.a. | n.a. | n.a. | n.a. | n.a. | n.a. | n.a. | n.a. | 915.5648 | 1091.4005
Mn | 5070.3272 | 5288.2715 | 3261.9774 | 4089.6261 | n.a. | 3850.8244 | 7963.0011 | 4011.1569 | 4090.7718 | 3973.372 | 3779.4779 | n.a. | n.a. | n.a. | n.a. | n.a. | n.a. | n.a. | n.a. | n.a. | n.a. | n.a. | n.a. | n.a. | n.a. | n.a. | n.a. | 4537.8806 | 1343.7151
Si | n.d. | n.d. | n.d. | n.d. | n.d. | n.d. | n.d. | n.d. | n.d. | n.d. | n.d. | n.d. | n.d. | n.a. | n.a. | n.a. | n.a. | n.a. | n.a. | n.a. | n.a. | n.a. | n.a. | n.a. | n.a. | n.a. | n.a.
Sr | 2454.3 | 2439.8225 | 2482.7544 | 1885.4594 | n.a. | 1922.0356 | 1469.6751 | 1947.8447 | 1934.8701 | 1884.8805 | 1795.5333 | 2097.3697 | 1332.1339 | 2300.2659 | 1625.5551 | 2426.3246 | 1552.1127 | 2060.5643 | 7217.2728 | 3101.9343 | 3097.4246 | 3281.3112 | 3181.7604 | 3014.8862 | 2069.6653 | 2986.2933 | 2707.725 | 2471.9144 | 1121.8259
Ba | n.d. | n.d. | n.d. | n.d. | n.d. | n.d. | n.d. | n.d. | n.d. | n.d. | n.d. | n.d. | n.d. | n.d. | n.d. | n.d. | n.d. | n.d. | n.d. | n.d. | n.d. | n.d. | n.d. | n.d. | n.d. | n.d. | n.d.
Y | 49.1813 | 30.4986 | 51.0728 | 47.1529 | n.a. | 94.0294 | n.a. | 94.6918 | 90.8179 | 64.6528 | 94.4802 | 20.7883 | 27.2722 | 47.699 | 58.0146 | n.a. | n.a. | n.a. | 65.2173 | 39.9266 | 32.7602 | 30.986 | 36.1499 | 55.4961 | 26.4975 | 29.1487 | 62.0496 | 52.2084 | 23.7685
La | 6.5792 | 4.6216 | 10.5567 | 4.8256 | n.a. | 4.3028 | 2.2655 | n.d. | 1.0899 | 5.2837 | 1.1915 | n.a. | n.a. | 8.2704 | 7.1207 | n.a. | n.a. | n.a. | n.a. | 0.68638 | 2.6574 | 1.9096 | 4.533 | n.a. | 4.5997 | 2.4523 | 9.2192
Ce | 9.6733 | 9.3662 | 19.5689 | 13.0496 | n.a. | 2.1596 | 2.9 | n.d. | n.d. | n.d. | n.d. | n.a. | n.a. | 15.5289 | 12.1295 | n.a. | n.a. | n.a. | n.a. | n.a. | 4.9697 | 3.3482 | 3.1881 | n.a. | 7.979 | 4.401 | 17.225
Pr | 0.92218 | 0.75291 | 2.1081 | 0.84622 | n.a. | 0.65474 | 0.21 | n.d. | 0.20371 | 0.17813 | 0.24675 | n.a. | n.a. | 1.5554 | 0.96791 | n.a. | n.a. | n.a. | n.a. | 0.21512 | 0.4685 | 0.40348 | 0.25809 | 8.1511 | 0.78908 | 0.43533 | 1.7316 | 1.1104 | 1.7929
Nd | n.d. | 2.4623 | n.d. | 2.9061 | n.a. | 0.90351 | n.d. | 0.9 | n.d. | n.d. | n.d. | n.a. | n.a. | 4.9407 | 3.3134 | n.a. | n.a. | n.a. | n.a. | 0.538 | 1.7554 | 1.2674 | 1.1748 | 28.4803 | 2.1234 | 1.6969 | 5.7997
Sm | n.d. | n.d. | 2.3602 | 1.279 | n.a. | n.d. | n.d. | n.d. | n.d. | n.d. | n.d. | n.a. | n.a. | 0.83733 | 0.75601 | n.a. | n.a. | n.a. | n.a. | 0.54796 | 0.83549 | 0.50987 | n.d. | 3.5795 | 0.58087 | 0.5279 | 1.4254
Eu | n.d. | n.d. | n.d. | 0.46089 | n.a. | n.a. | n.d. | n.d. | n.d. | n.d. | n.d. | n.a. | n.a. | 0.37858 | 0.25939 | n.a. | n.a. | n.a. | n.a. | n.d. | 0.24235 | 0.21024 | n.d. | n.d. | 0.29906 | 0.35857 | 0.5348
Gd | n.d. | 2.8 | n.d. | 1.7641 | n.a. | 0.72496 | n.d. | n.d. | 1.3507 | 1.1249 | 1.6967 | n.a. | n.a. | 1.5818 | 1.0801 | n.a. | n.a. | n.a. | n.a. | 0.55508 | 0.77874 | 0.99723 | 0.28346 | 4.1302 | 0.74927 | 0.72862 | 1.99
Tb | n.d. | 0.28015 | 0.45709 | 0.52841 | n.a. | 0.45604 | 0.5 | n.d. | 0.56646 | n.d. | 0.4815 | n.a. | n.a. | 0.35125 | 0.39039 | n.a. | n.a. | n.a. | n.a. | 0.19579 | 0.25977 | 0.22746 | 0.13589 | 0.70992 | 0.24331 | 0.19358 | 0.56178
Dy | 2.741 | 3.7133 | 3.7491 | 4.2107 | n.a. | 5.3554 | n.a. | n.a. | 4.8738 | 5.2655 | 6.0986 | n.a. | n.a. | 3.9486 | 4.9808 | n.a. | n.a. | n.a. | n.a. | 2.7334 | 2.7882 | 2.4341 | 2.532 | 4.697 | 2.1577 | 2.5221 | 6.0176 | 3.9344 | 1.3079
Ho | 1.0189 | 0.71258 | 1.4767 | 1.7373 | n.a. | 2.6488 | n.d. | 2.6 | 2.8768 | 2.5775 | 2.7058 | n.a. | n.a. | 1.3306 | 1.5075 | n.a. | n.a. | n.a. | n.a. | 1.066 | 0.89914 | 0.8647 | 0.9002 | 1.2454 | 0.66909 | 0.69738 | 1.7606
Er | 6.4393 | 3.3731 | 5.377 | 9.5657 | n.a. | n.a. | 1.8 | n.a. | 14.3382 | 10.5147 | n.a. | n.a. | n.a. | 7.2213 | 10.2332 | n.a. | n.a. | n.a. | n.a. | 6.4426 | 4.5505 | 4.3638 | 5.5529 | 6.7617 | 3.5589 | 4.1815 | 9.1208 | 6.6703 | 3.2043
Tm | 2.1939 | 1.2609 | 0.92579 | 2.3465 | n.a. | 4.1989 | 0.3 | n.a. | 4.8308 | 2.7156 | 3.901 | n.a. | n.a. | 1 | 2 | n.a. | n.a. | n.a. | n.a. | 7 | 8 | 9 | 10 | 11 | 12 | 13 | 14 | 5.7723 | 4.5482
Yb | 19.1214 | 12.1593 | 8.4872 | 26.3775 | n.a. | 43.7274 | 4.9 | n.a. | 40.8268 | 33.3662 | 34.8312 | n.a. | n.a. | 15.8711 | 23.6514 | n.a. | n.a. | n.a. | n.a. | 16.0494 | 12.124 | 9.4999 | 13.1179 | 12.3372 | 10.2127 | 9.7545 | 18.4797 | 19.205 | 11.4849
Lu | 2.7832 | 1.0909 | 1.0453 | 3.8227 | n.a. | 5.8606 | 0.42622 | 7.9172 | 5.939 | 4.8564 | 5.2831 | n.a. | n.a. | 2.4487 | 3.3238 | n.a. | n.a. | n.a. | n.a. | 2.4903 | 1.9795 | 1.6535 | 1.9348 | 1.8655 | 1.6315 | 1.5821 | 2.8298 | 3.0382 | 1.9775
Th | n.d. | n.d. | n.d. | n.d. | n.d. | n.d. | n.d. | n.d. | n.d. | n.d. | n.d. | n.d. | n.d. | n.d. | n.d. | n.d. | n.d. | n.d. | n.d. | n.d. | n.d. | n.d. | n.d. | n.d. | n.d. | n.d. | n.d.
U | n.d. | n.d. | n.d. | n.d. | n.d. | n.d. | n.d. | n.d. | n.d. | n.d. | n.d. | n.d. | n.d. | n.d. | n.d. | n.d. | n.d. | n.d. | n.d. | n.d. | n.d. | n.d. | n.d. | n.d. | n.d. | n.d. | n.d.
200 um
type 4a
fluorite
quartz
dolomite
7
4
5
6

## fluorite
Chemical analyses of stage 3 and 4 fluorite | [6 empty] | n.a. = not analysed |  | n.d. = not detected
Combine EPMA and LA-ICP-MS analyses of fluorite
Average LA-ICP-MS of stage 3b and 4 fluorite. Note: the LA-ICP-MS data were calculated using the calcium content determined by EPMA. Mg, Th, U and Sm to Lu were under the limit of detection.
|  | n = 6 | n = 49 | n = 74 | n = 15
|  | OKC19-2 | OKC3-OKC8 | OKC6-OKC8 | OKC8
|  | stage 3b | type 4a | type 4b | type 4c
EPMA (wt%)
| CaO | 72.4926 | 69.6242 | 69.946 | 69.5123
LA-ICP-MS (ppm)
| Na | 31 | n.d. | n.d. | n.d.
| Sr | 2713 | 1516.0121 | 1976 | 1935
| Ba | 5 | n.d. | n.d. | n.d.
| La | 4 | 53 | 13 | 27
| Ce | 7 | 71.4 | 24 | 36
| Pr | < 1 | 5 | n.d. | n.d.
| Nd | 1.2 | 16 | n.d. | n.d.
| Y | 120 | n.d. | 120 | 145
LA-ICP-MS analysis of stage 3 and 4 fluorite
OKC19-2
intensely altered | stage 3b fluorite
calcite carbonatite | point 1 | point 2 | point 3 | point 4 | point 5 | point 6 | average | stdev
Ca | 521601 | 520997 | 520323 | 513952 | 516844 | 515151 | 518144.6667 | 2973.7577
Na | 4.3087 | n.a. | 7.8999 | 77.2015 | 17.9193 | 45.3657 | 30.539 | 27.4118
Sr | 350.4815 | 4018.5503 | 1594.3418 | n.a. | 5000.9574 | 2600.8493 | 2713.0361 | 1660.4022
Ba | 1.0837 | 6.2927 | 2.2306 | n.a. | 12.0153 | 4.5716 | 5.2388 | 3.8416
Y | 75.7508 | 213.7471 | 71.1787 | 154.9712 | 69.8403 | 136.2012 | 120.2816 | 53.4338
La | 0.15875 | 4.6028 | 1.4344 | 12.4297 | 4.4826 | 2.6228 | 4.2885 | 3.9663
Ce | < 1 | 3.694 | 2.1868 | 21.2505 | 6.7005 | 4.9967 | 7.7657 | 6.9043
Pr | < 0.1 | 0.5244 | < 1 | n.a. | 0.61281 | < 1 | 0.56861 | < 0.1
Nd | < 1 | 1.9349 | 0.59707 | n.a. | 1.7297 | 1.4195 | 1.4203 | 0.50945
Sm | n.d. | 0.63108 | n.d. | 0.98925 | < 1 | n.d.
Eu | n.d. | < 1 | 0.17226 | 0.71144 | < 1 | < 1
Gd | n.d. | 1.194 | 0.7407 | 1.4079 | 0.75227 | 1.1469
Tb | < 0.1 | < 1 | < 1 | < 1 | < 1 | < 0.1
Dy | < 1 | 1.968 | 1.4346 | 2.2463 | 3.6901 | 2.1393 | 2.2957 | 0.75104
Ho | < 1 | 1.0461 | 0.52554 | 0.71018 | 1.4101 | 1.0176 | 0.9419 | < 1
Er | 0.6391 | 8.6778 | 2.619 | 5.7687 | 8.597 | 8.683 | 5.8308 | 3.1929
Tm | < 0.1 | 4.4982 | 0.67542 | 2.0529 | 2.4399 | 2.4925 | 2.4318 | 1.2249
Yb | 0.55769 | 76.0555 | 6.8514 | 27.5585 | 22.8766 | 30.4264 | 27.3877 | 24.2891
Lu | < 0.1 | 14.6146 | 1.2296 | 4.9808 | 3.7795 | 6.214 | 6.1637 | 4.5354
Th | < 0.1 | 2.8484 | 0.52243 | 2.006 | 1.132 | < 0.1 | 1.6272 | 0.88043 |  | SEM-CL image showing stage 3b fluorite analysed points by LA-ICP-MS in OKC19-2
U | n.d. | < 0.1 | < 0.1 | < 0.1 | < 0.1 | n.d.
OKC3/OKC8 | stage 3b fluorite point 1: OKC3; stage 3b fluorite point 2: type 4a fluorite | [23 empty] | OKC8
fluorite rich rock | point 1 | point 2 | point 3 | point 4 | point 5 | point 6 | point 7 | point 8 | point 9 | point 10 | point 11 | point 12 | point 13 | point 14 | point 15 | point 16 | point 17 | point 18 | point 19 | point 20 | point 21 | point 22 | point 23 | point 24 | point 25 | point 26 | point 27 | point 28 | point 29 | point 30 | point 31 | point 32 | point 33 | point 34 | point 35 | point 36 | point 37 | point 38 | point 39 | point 40 | point 41 | point 42 | point 43 | point 44 | point 45 | point 46 | point 47 | point 48 | point 49 | average | stdev
Ca | 501429 | 503053 | 498801 | 498174 | 498981 | 498255 | 502163 | 502574 | 503915 | 500967 | 494746 | 496764 | 499732 | 501914 | 503483 | 496875 | 498738 | 500108 | 500609 | 500424 | 500250 | 502210 | 499113 | 502190 | 503639 | 503915 | 500642 | 502657 | 502171 | 455224 | 496377 | 496740 | 491754 | 491835 | 493108 | 499383 | 499053 | 497797 | 496433 | 496828 | 498860 | 492854 | 494190 | 497074 | 491851 | 495456 | 493810 | 497955 | 494347 | 497743.2857 | 7087.6961
Na | n.d. | n.d. | n.d. | n.d. | n.d. | n.d. | n.d. | n.d. | n.d. | n.d. | n.d. | n.d. | n.d. | n.d. | n.d. | n.d. | n.d. | n.d. | n.d. | n.d. | n.d. | n.d. | n.d. | n.d. | n.d. | n.d. | n.d. | n.d. | n.d. | n.d. | n.d. | n.d. | n.d. | n.d. | n.d. | n.d. | n.d. | n.d. | n.d. | n.d. | n.d. | n.d. | n.d. | n.d. | n.d. | n.d. | n.d. | n.d. | n.d. | n.d.
Sr | 256.0843 | 2400.8468 | 2290.9772 | 2336.8437 | 2452.8018 | 2366.4302 | 2977.8683 | 1442.2753 | 156.8478 | 285.1719 | 1197.8765 | 1360.9994 | 2760.2554 | 3249.7672 | 1643.0928 | 1719.7687 | 2766.7521 | 1667.919 | 2788.7952 | 955.6723 | 230.2819 | 246.668 | 1501.4515 | 385.1538 | 2161.4101 | 1027.4287 | 1149.355 | 1105.6325 | 2434.7446 | 3259.7354 | 886.6489 | 1181.9762 | 1364.6091 | 1548.1179 | 945.9675 | 1287.0134 | 1170.4765 | 1230.9113 | 579.5261 | 1089.751 | 314.0993 | 498.3781 | 691.0111 | 341.1259 | 983.0889 | 1681.7936 | 824.3322 | 3425.7081 | 2154.1551 | 1485.2571 | 911.7518
Ba | n.d. | n.d. | n.d. | n.d. | n.d. | n.d. | n.d. | n.d. | n.d. | n.d. | n.d. | n.d. | n.d. | n.d. | n.d. | n.d. | n.d. | n.d. | n.d. | n.d. | n.d. | n.d. | n.d. | n.d. | n.d. | n.d. | n.d. | n.d. | n.d. | n.d. | n.d. | n.d. | n.d. | n.d. | n.d. | n.d. | n.d. | n.d. | n.d. | n.d. | n.d. | n.d. | n.d. | n.d. | n.d. | n.d. | n.d. | n.d. | n.d. | n.d.
Y | n.d. | n.d. | n.d. | n.d. | n.d. | n.d. | n.d. | n.d. | n.d. | n.d. | n.d. | n.d. | n.d. | n.d. | n.d. | n.d. | n.d. | n.d. | n.d. | n.d. | n.d. | n.d. | n.d. | n.d. | n.d. | n.d. | n.d. | n.d. | n.d. | n.d. | n.d. | n.d. | n.d. | n.d. | n.d. | n.d. | n.d. | n.d. | n.d. | n.d. | n.d. | n.d. | n.d. | n.d. | n.d. | n.d. | n.d. | n.d. | n.d. | n.d.
La | 40.7429 | 56.7639 | 81.9569 | 107.3479 | 40.6849 | 41.7579 | 72.0943 | 24.1834 | n.d. | 28.4809 | 41.0056 | 76.9685 | 77.6681 | 182.9819 | 59.2364 | 24.8149 | 109.309 | 302.4559 | 118.1088 | 32.7011 | 9.4677 | 12.1175 | 25.3954 | 104.4994 | 34.9765 | 10.1344 | 128.7603 | 25.4226 | 72.0409 | 51.5893 | n.d. | 36.1994 | n.d. | n.d. | n.d. | 42.8261 | 52.6602 | 55.9907 | 12.1331 | 7.2114 | 22.9223 | 10.4208 | 12.8695 | 3.809 | 107.261 | 21.5803 | 33.9318 | 40.0796 | 58.9522 | 57.1026
Ce | 17.1187 | 75.3633 | 60.7972 | 116.661 | 81.2534 | 43.0653 | 139.5722 | 27.2079 | n.d. | 24.4772 | 24.0712 | 86.9866 | 106.7998 | 173.183 | 183.145 | 57.8217 | 149.2501 | 279.1775 | 78.7059 | 29.3829 | 7.099 | 12.2129 | 51.0379 | 101.3922 | 67.3337 | 22.133 | 152.5228 | 51.5255 | 41.3627 | 86.9914 | n.d. | n.d. | n.d. | 80.2139 | 47.0047 | 41.3302 | 54.6046 | 65.8231 | 17.186 | 30.4031 | 21.3875 | 18.1649 | 16.7781 | 26.1691 | 146.7955 | 46.9073 | 36.213 | 45.9573 | 117.1011 | 70.2153
Pr | n.d. | 6.4459 | 2.9245 | 8.7203 | 4.8788 | 1.8384 | 8.0853 | n.d. | n.d. | n.d. | n.d. | 7.1343 | 6.5952 | 11.2932 | 8.8128 | 2.4035 | 11.9293 | 11.7641 | 4.2239 | 0.75584 | n.d. | n.d. | 5.2978 | 3.9729 | 5.4203 | 3.8109 | 4.2498 | n.d. | n.d. | 5.5438 | n.d. | n.d. | n.d. | 13.2467 | 9.6325 | 11.8044 | 4.1444 | n.d. | 1.5246 | 5.9908 | n.d. | 2.2261 | 3.8488 | 2.0923 | 2.8139 | 6.1466 | 2.4655 | n.d. | n.d. | 5.8193
Nd | n.d. | 33.086 | n.d. | 16.7238 | 25.7305 | n.d. | 20.6159 | n.d. | n.d. | n.d. | n.d. | 27.9789 | 21.8379 | 38.3697 | 14.8062 | 7.7676 | 13.0118 | 47.4443 | n.d. | n.d. | n.d. | n.d. | n.d. | n.d. | n.d. | 8.6372 | n.d. | n.d. | n.d. | 15.0036 | n.d. | 57.83 | 88.8815 | 45.0298 | 42.8791 | 14.7132 | n.d. | n.d. | n.d. | 10.6672 | n.d. | n.d. | n.d. | 8.6595 | n.d. | 23.6372 | 8.6043 | n.d. | n.d. | 26.9052
Sm | n.d. | n.d. | n.d. | n.d. | n.d. | n.d. | n.d. | n.d. | n.d. | n.d. | n.d. | n.d. | n.d. | n.d. | n.d. | n.d. | n.d. | n.d. | n.d. | n.d. | n.d. | n.d. | n.d. | n.d. | n.d. | n.d. | n.d. | n.d. | n.d. | n.d. | n.d. | n.d. | n.d. | n.d. | n.d. | n.d. | n.d. | n.d. | n.d. | n.d. | n.d. | n.d. | n.d. | n.d. | n.d. | n.d. | n.d. | n.d. | n.d. | n.d.
Eu | n.d. | n.d. | n.d. | n.d. | n.d. | n.d. | n.d. | n.d. | n.d. | n.d. | n.d. | n.d. | n.d. | n.d. | n.d. | n.d. | n.d. | n.d. | n.d. | n.d. | n.d. | n.d. | n.d. | n.d. | n.d. | n.d. | n.d. | n.d. | n.d. | n.d. | n.d. | n.d. | n.d. | n.d. | n.d. | n.d. | n.d. | n.d. | n.d. | n.d. | n.d. | n.d. | n.d. | n.d. | n.d. | n.d. | n.d. | n.d. | n.d. | n.d.
Gd | n.d. | n.d. | n.d. | n.d. | n.d. | n.d. | n.d. | n.d. | n.d. | n.d. | n.d. | n.d. | n.d. | n.d. | n.d. | n.d. | n.d. | n.d. | n.d. | n.d. | n.d. | n.d. | n.d. | n.d. | n.d. | n.d. | n.d. | n.d. | n.d. | n.d. | n.d. | n.d. | n.d. | n.d. | n.d. | n.d. | n.d. | n.d. | n.d. | n.d. | n.d. | n.d. | n.d. | n.d. | n.d. | n.d. | n.d. | n.d. | n.d. | n.d.
Tb | n.d. | n.d. | n.d. | n.d. | n.d. | n.d. | n.d. | n.d. | n.d. | n.d. | n.d. | n.d. | n.d. | n.d. | n.d. | n.d. | n.d. | n.d. | n.d. | n.d. | n.d. | n.d. | n.d. | n.d. | n.d. | n.d. | n.d. | n.d. | n.d. | n.d. | n.d. | n.d. | n.d. | n.d. | n.d. | n.d. | n.d. | n.d. | n.d. | n.d. | n.d. | n.d. | n.d. | n.d. | n.d. | n.d. | n.d. | n.d. | n.d. | n.d.
Dy | n.d. | n.d. | n.d. | n.d. | n.d. | n.d. | n.d. | n.d. | n.d. | n.d. | n.d. | n.d. | n.d. | n.d. | n.d. | n.d. | n.d. | n.d. | n.d. | n.d. | n.d. | n.d. | n.d. | n.d. | n.d. | n.d. | n.d. | n.d. | n.d. | n.d. | n.d. | n.d. | n.d. | n.d. | n.d. | n.d. | n.d. | n.d. | n.d. | n.d. | n.d. | n.d. | n.d. | n.d. | n.d. | n.d. | n.d. | n.d. | n.d. | n.d.
Ho | n.d. | n.d. | n.d. | n.d. | n.d. | n.d. | n.d. | n.d. | n.d. | n.d. | n.d. | n.d. | n.d. | n.d. | n.d. | n.d. | n.d. | n.d. | n.d. | n.d. | n.d. | n.d. | n.d. | n.d. | n.d. | n.d. | n.d. | n.d. | n.d. | n.d. | n.d. | n.d. | n.d. | n.d. | n.d. | n.d. | n.d. | n.d. | n.d. | n.d. | n.d. | n.d. | n.d. | n.d. | n.d. | n.d. | n.d. | n.d. | n.d. | n.d.
Er | n.d. | n.d. | n.d. | n.d. | n.d. | n.d. | n.d. | n.d. | n.d. | n.d. | n.d. | n.d. | n.d. | n.d. | n.d. | n.d. | n.d. | n.d. | n.d. | n.d. | n.d. | n.d. | n.d. | n.d. | n.d. | n.d. | n.d. | n.d. | n.d. | n.d. | n.d. | n.d. | n.d. | n.d. | n.d. | n.d. | n.d. | n.d. | n.d. | n.d. | n.d. | n.d. | n.d. | n.d. | n.d. | n.d. | n.d. | n.d. | n.d. | n.d.
Tm | n.d. | n.d. | n.d. | n.d. | n.d. | n.d. | n.d. | n.d. | n.d. | n.d. | n.d. | n.d. | n.d. | n.d. | n.d. | n.d. | n.d. | n.d. | n.d. | n.d. | n.d. | n.d. | n.d. | n.d. | n.d. | n.d. | n.d. | n.d. | n.d. | n.d. | n.d. | n.d. | n.d. | n.d. | n.d. | n.d. | n.d. | n.d. | n.d. | n.d. | n.d. | n.d. | n.d. | n.d. | n.d. | n.d. | n.d. | n.d. | n.d. | n.d.
Yb | n.d. | n.d. | n.d. | n.d. | n.d. | n.d. | n.d. | n.d. | n.d. | n.d. | n.d. | n.d. | n.d. | n.d. | n.d. | n.d. | n.d. | n.d. | n.d. | n.d. | n.d. | n.d. | n.d. | n.d. | n.d. | n.d. | n.d. | n.d. | n.d. | n.d. | n.d. | n.d. | n.d. | n.d. | n.d. | n.d. | n.d. | n.d. | n.d. | n.d. | n.d. | n.d. | n.d. | n.d. | n.d. | n.d. | n.d. | n.d. | n.d. | n.d.
Lu | n.d. | n.d. | n.d. | n.d. | n.d. | n.d. | n.d. | n.d. | n.d. | n.d. | n.d. | n.d. | n.d. | n.d. | n.d. | n.d. | n.d. | n.d. | n.d. | n.d. | n.d. | n.d. | n.d. | n.d. | n.d. | n.d. | n.d. | n.d. | n.d. | n.d. | n.d. | n.d. | n.d. | n.d. | n.d. | n.d. | n.d. | n.d. | n.d. | n.d. | n.d. | n.d. | n.d. | n.d. | n.d. | n.d. | n.d. | n.d. | n.d. | n.d.
Th | n.d. | n.d. | n.d. | n.d. | n.d. | n.d. | n.d. | n.d. | n.d. | n.d. | n.d. | n.d. | n.d. | n.d. | n.d. | n.d. | n.d. | n.d. | n.d. | n.d. | n.d. | n.d. | n.d. | n.d. | n.d. | n.d. | n.d. | n.d. | n.d. | n.d. | n.d. | n.d. | n.d. | n.d. | n.d. | n.d. | n.d. | n.d. | n.d. | n.d. | n.d. | n.d. | n.d. | n.d. | n.d. | n.d. | n.d. | n.d. | n.d. | n.d.
U | n.d. | n.d. | n.d. | n.d. | n.d. | n.d. | n.d. | n.d. | n.d. | n.d. | n.d. | n.d. | n.d. | n.d. | n.d. | n.d. | n.d. | n.d. | n.d. | n.d. | n.d. | n.d. | n.d. | n.d. | n.d. | n.d. | n.d. | n.d. | n.d. | n.d. | n.d. | n.d. | n.d. | n.d. | n.d. | n.d. | n.d. | n.d. | n.d. | n.d. | n.d. | n.d. | n.d. | n.d. | n.d. | n.d. | n.d. | n.d. | n.d. | n.d. |  |  | SEM-CL image showing stage 4, type 4a fluorite traverse with the analysed points by LA-ICP-MS in OKC8
OKC6/OKC8 | OKC3 point 1: OKC8; type 4a fluorite point 2: Type 4b fluorite; OKC8 point 49: OKC6
fluorite rich rock | point 1 | point 2 | point 3 | point 4 | point 5 | point 6 | point 7 | point 8 | point 9 | point 10 | point 11 | point 12 | point 13 | point 14 | point 15 | point 16 | point 17 | point 18 | point 19 | point 20 | point 21 | point 22 | point 23 | point 24 | point 25 | point 26 | point 27 | point 28 | point 29 | point 30 | point 31 | point 32 | point 33 | point 34 | point 35 | point 36 | point 37 | point 38 | point 39 | point 40 | point 41 | point 42 | point 43 | point 44 | point 45 | point 46 | point 47 | point 48 | point 49 | point 50 | point 51 | point 52 | point 53 | point 54 | point 55 | point 56 | point 57 | point 58 | point 59 | point 60 | point 61 | point 62 | point 63 | point 64 | point 65 | point 66 | point 67 | point 68 | point 69 | point 70 | point 71 | point 72 | point 73 | point 74 | average | stdev
Ca | 495326 | 508020 | 512393 | 496761 | 498795 | 497617 | 493449 | 494507 | 494873 | 496706 | 496018 | 495427 | 494168 | 498463 | 498463 | 502892 | 503384 | 503679 | 504251 | 506026 | 501594 | 506617 | 506122 | 503725 | 504223 | 502769 | 502176 | 501793 | 501145 | 503407 | 500012 | 503053 | 502393 | 503629 | 503672 | 503979 | 505266 | 502196 | 503591 | 503718 | 500622 | 496415 | 499895 | 500484 | 493872 | 498051 | 500240 | 498688 | 497588 | 501124 | 501200 | 499129 | 497955 | 500362 | 500596 | 500620 | 497992 | 501974 | 500601 | 496989 | 496244 | 497827 | 495833 | 491755 | 495121 | 499268 | 497986 | 494106 | 495193 | 501386 | 498050 | 495551 | 495690 | 498210 | 499904.2568 | 3885.233
Na | n.d. | n.d. | n.d. | n.d. | n.d. | n.d. | n.d. | n.d. | n.d. | n.d. | n.d. | n.d. | n.d. | n.d. | n.d. | n.d. | n.d. | n.d. | n.d. | n.d. | n.d. | n.d. | n.d. | n.d. | n.d. | n.d. | n.d. | n.d. | n.d. | n.d. | n.d. | n.d. | n.d. | n.d. | n.d. | n.d. | n.d. | n.d. | n.d. | n.d. | n.d. | n.d. | n.d. | n.d. | n.d. | n.d. | n.d. | n.d. | n.d. | n.d. | n.d. | n.d. | n.d. | n.d. | n.d. | n.d. | n.d. | n.d. | n.d. | n.d. | n.d. | n.d. | n.d. | n.d. | n.d. | n.d. | n.d. | n.d. | n.d. | n.d. | n.d. | n.d. | n.d. | n.d. | n.d.
Sr | 3010.9378 | 3658.8873 | 2639.6929 | 2992.6746 | 4359.3973 | 4036.6191 | 2778.0491 | 2693.1046 | 4620.1825 | 6206.4174 | 2858.0757 | 3438.5519 | 2538.783 | 2592.9098 | 1710.2138 | 3224.2847 | 3550.2693 | 2525.1345 | 1878.845 | 2087.1363 | 2706.3919 | 2290.1341 | 2686.5461 | 1195.3232 | 2551.6567 | 2017.5921 | 3190.6203 | 3611.4868 | 3235.7834 | 3573.2069 | 2970.8654 | 2918.3623 | 2022.8403 | 2345.2804 | 2169.6259 | 1549.9731 | 2011.4951 | 1013.8378 | 3409.3 | 3076.2108 | 564.9867 | 762.1477 | 714.2716 | 616.2898 | 498.8419 | 501.6335 | 608.4943 | 620.6074 | 608.7276 | 619.2335 | 1635.8688 | 1582.5959 | 1609.1297 | 634.0117 | 588.9492 | 453.0806 | 714.3242 | 317.7993 | 366.8533 | 481.5459 | 663.9784 | 507.1389 | 1010.4496 | 1141.3252 | 1336.3383 | 1518.5016 | 1499.9448 | 1292.1705 | 1666.0382 | 1726.9208 | 772.4962 | 1428.2947 | 1420.1514 | 1766.3325 | 1975.624 | 1216.7828
Ba | n.d. | n.d. | n.d. | n.d. | n.d. | n.d. | n.d. | n.d. | n.d. | n.d. | n.d. | n.d. | n.d. | n.d. | n.d. | n.d. | n.d. | n.d. | n.d. | n.d. | n.d. | n.d. | n.d. | n.d. | n.d. | n.d. | n.d. | n.d. | n.d. | n.d. | n.d. | n.d. | n.d. | n.d. | n.d. | n.d. | n.d. | n.d. | n.d. | n.d. | n.d. | n.d. | n.d. | n.d. | n.d. | n.d. | n.d. | n.d. | n.d. | n.d. | n.d. | n.d. | n.d. | n.d. | n.d. | n.d. | n.d. | n.d. | n.d. | n.d. | n.d. | n.d. | n.d. | n.d. | n.d. | n.d. | n.d. | n.d. | n.d. | n.d. | n.d. | n.d. | n.d. | n.d. | n.d.
Y | n.d. | n.d. | 28.6258 | n.d. | n.d. | n.d. | n.d. | n.d. | n.d. | n.d. | n.d. | n.d. | 47.3916 | n.d. | n.d. | 13.5201 | 19.2277 | n.d. | n.d. | 22.0135 | 36.2502 | n.d. | n.d. | n.d. | n.d. | 49.6971 | 16.9666 | 9.0339 | n.d. | n.d. | n.d. | n.d. | n.d. | 14.1896 | 75.6891 | n.d. | 11.1579 | n.d. | n.d. | n.d. | 266.1786 | 279.7804 | 260.0728 | 293.6215 | 261.5549 | 295.4468 | 272.8233 | 228.0061 | 219.6338 | 285.7221 | 8.9328 | 7.7942 | 240.7773 | 271.6789 | 285.8557 | 282.3855 | 228.929 | 195.5148 | 151.9193 | n.d. | n.d. | n.d. | 215.4144 | 191.1158 | 86.9423 | 72.5213 | 64.3721 | 68.4324 | n.d. | n.d. | 6.7208 | 8.8138 | 75.6445 | 72.4011 | 135.1895
La | n.d. | n.d. | 49.4975 | n.d. | n.d. | n.d. | 35.7675 | n.d. | n.d. | n.d. | n.d. | n.d. | n.d. | 54.4122 | 58.8511 | n.d. | n.d. | n.d. | n.d. | 30.3831 | 12.1595 | 15.0629 | n.d. | n.d. | n.d. | n.d. | n.d. | n.d. | 27.2199 | n.d. | n.d. | n.d. | n.d. | 20.0772 | n.d. | n.d. | n.d. | n.d. | 16.697 | 26.6976 | n.d. | n.d. | n.d. | n.d. | n.d. | n.d. | n.d. | 26.09 | 35.6037 | n.d. | 50.1988 | 22.7426 | 42.9182 | n.d. | n.d. | n.d. | n.d. | n.d. | n.d. | n.d. | n.d. | n.d. | 27.086 | 26.8329 | 23.7712 | 50.8687 | 51.9051 | 35.6307 | 62.0645 | 40.4612 | 25.248 | 39.9172 | 20.0275 | 52.476 | 35.0238
Ce | n.d. | 25.4864 | 63.2059 | n.d. | n.d. | 23.8825 | 47.7988 | n.d. | n.d. | 28.9701 | 28.7541 | n.d. | 22.3137 | 79.4078 | 92.6663 | n.d. | n.d. | n.d. | n.d. | n.d. | 36.7582 | 31.1417 | n.d. | n.d. | n.d. | n.d. | n.d. | 33.5686 | 18.0564 | 13.4001 | 25.3406 | 22.3083 | n.d. | n.d. | n.d. | n.d. | n.d. | n.d. | 17.2837 | 16.4332 | 17.0446 | n.d. | 22.2886 | 28.8426 | n.d. | n.d. | 32.2711 | 48.9538 | 113.6607 | 16.667 | 47.9001 | 47.0192 | 71.1747 | n.d. | 25.5995 | 15.031 | n.d. | n.d. | n.d. | n.d. | 18.025 | 44.508 | 39.5286 | 55.4757 | 65.9131 | 27.7571 | 38.3056 | 48.4383 | 65.5242 | 43.8142 | 24.1924 | 61.8724 | 113.1394 | 51.1321 | 41.1558
Pr | n.d. | n.d. | n.d. | n.d. | n.d. | n.d. | n.d. | n.d. | n.d. | n.d. | 4.7 | n.d. | n.d. | 28.5742 | 5.2933 | n.d. | n.d. | n.d. | n.d. | n.d. | 3.7107 | 5.3628 | n.d. | n.d. | n.d. | n.d. | n.d. | 3.2173 | n.d. | n.d. | n.d. | n.d. | n.d. | n.d. | n.d. | n.d. | n.d. | n.d. | n.d. | n.d. | n.d. | n.d. | n.d. | n.d. | n.d. | n.d. | n.d. | n.d. | n.d. | n.d. | n.d. | n.d. | 4.1409 | n.d. | 5.246 | n.d. | 6.9501 | n.d. | 4.7773 | n.d. | n.d. | n.d. | 7.7147 | 6.4485 | 6.2782 | n.d. | n.d. | 6.5838 | 3.443 | 6.6699 | 5.1508 | 3.8133 | 6.9004 | 5.3461 | 6.5161
Nd | n.d. | n.d. | n.d. | n.d. | n.d. | n.d. | n.d. | n.d. | n.d. | n.d. | n.d. | n.d. | n.d. | 18.1095 | 24.7413 | n.d. | n.d. | n.d. | n.d. | n.d. | n.d. | n.d. | n.d. | n.d. | n.d. | n.d. | n.d. | n.d. | n.d. | n.d. | n.d. | n.d. | n.d. | n.d. | n.d. | n.d. | n.d. | n.d. | n.d. | n.d. | n.d. | 46.0681 | 37.3144 | n.d. | n.d. | n.d. | n.d. | 49.6189 | 35.549 | n.d. | n.d. | n.d. | n.d. | n.d. | n.d. | n.d. | n.d. | n.d. | n.d. | n.d. | n.d. | 25.8373 | 24.0394 | 17.8611 | n.d. | n.d. | n.d. | n.d. | n.d. | n.d. | 16.0502 | 38.618 | 86.0075 | n.d. | n.d.
Sm | n.d. | n.d. | n.d. | n.d. | n.d. | n.d. | n.d. | n.d. | n.d. | n.d. | n.d. | n.d. | n.d. | n.d. | n.d. | n.d. | n.d. | n.d. | n.d. | n.d. | n.d. | n.d. | n.d. | n.d. | n.d. | n.d. | n.d. | n.d. | n.d. | n.d. | n.d. | n.d. | n.d. | n.d. | n.d. | n.d. | n.d. | n.d. | n.d. | n.d. | n.d. | n.d. | n.d. | n.d. | n.d. | n.d. | n.d. | n.d. | n.d. | n.d. | n.d. | n.d. | n.d. | n.d. | n.d. | n.d. | n.d. | n.d. | n.d. | n.d. | n.d. | n.d. | n.d. | n.d. | n.d. | n.d. | n.d. | n.d. | n.d. | n.d. | n.d. | n.d. | n.d. | n.d. | n.d.
Eu | n.d. | n.d. | n.d. | n.d. | n.d. | n.d. | n.d. | n.d. | n.d. | n.d. | n.d. | n.d. | n.d. | n.d. | n.d. | n.d. | n.d. | n.d. | n.d. | n.d. | n.d. | n.d. | n.d. | n.d. | n.d. | n.d. | n.d. | n.d. | n.d. | n.d. | n.d. | n.d. | n.d. | n.d. | n.d. | n.d. | n.d. | n.d. | n.d. | n.d. | n.d. | n.d. | n.d. | n.d. | n.d. | n.d. | n.d. | n.d. | n.d. | n.d. | n.d. | n.d. | n.d. | n.d. | n.d. | n.d. | n.d. | n.d. | n.d. | n.d. | n.d. | n.d. | n.d. | n.d. | n.d. | n.d. | n.d. | n.d. | n.d. | n.d. | n.d. | n.d. | n.d. | n.d. | n.d.
Gd | n.d. | n.d. | n.d. | n.d. | n.d. | n.d. | n.d. | n.d. | n.d. | n.d. | n.d. | n.d. | n.d. | n.d. | n.d. | n.d. | n.d. | n.d. | n.d. | n.d. | n.d. | n.d. | n.d. | n.d. | n.d. | n.d. | n.d. | n.d. | n.d. | n.d. | n.d. | n.d. | n.d. | n.d. | n.d. | n.d. | n.d. | n.d. | n.d. | n.d. | n.d. | n.d. | n.d. | n.d. | n.d. | n.d. | n.d. | n.d. | n.d. | n.d. | n.d. | n.d. | n.d. | n.d. | n.d. | n.d. | n.d. | n.d. | n.d. | n.d. | n.d. | n.d. | n.d. | n.d. | n.d. | n.d. | n.d. | n.d. | n.d. | n.d. | n.d. | n.d. | n.d. | n.d. | n.d.
Tb | n.d. | n.d. | n.d. | n.d. | n.d. | n.d. | n.d. | n.d. | n.d. | n.d. | n.d. | n.d. | n.d. | n.d. | n.d. | n.d. | n.d. | n.d. | n.d. | n.d. | n.d. | n.d. | n.d. | n.d. | n.d. | n.d. | n.d. | n.d. | n.d. | n.d. | n.d. | n.d. | n.d. | n.d. | n.d. | n.d. | n.d. | n.d. | n.d. | n.d. | n.d. | n.d. | n.d. | n.d. | n.d. | n.d. | n.d. | n.d. | n.d. | n.d. | n.d. | n.d. | n.d. | n.d. | n.d. | n.d. | n.d. | n.d. | n.d. | n.d. | n.d. | n.d. | n.d. | n.d. | n.d. | n.d. | n.d. | n.d. | n.d. | n.d. | n.d. | n.d. | n.d. | n.d. | n.d.
Dy | n.d. | n.d. | n.d. | n.d. | n.d. | n.d. | n.d. | n.d. | n.d. | n.d. | n.d. | n.d. | n.d. | n.d. | n.d. | n.d. | n.d. | n.d. | n.d. | n.d. | n.d. | n.d. | n.d. | n.d. | n.d. | n.d. | n.d. | n.d. | n.d. | n.d. | n.d. | n.d. | n.d. | n.d. | n.d. | n.d. | n.d. | n.d. | n.d. | n.d. | n.d. | n.d. | n.d. | n.d. | n.d. | n.d. | n.d. | n.d. | n.d. | n.d. | n.d. | n.d. | n.d. | n.d. | n.d. | n.d. | n.d. | n.d. | n.d. | n.d. | n.d. | n.d. | n.d. | n.d. | n.d. | n.d. | n.d. | n.d. | n.d. | n.d. | n.d. | n.d. | n.d. | n.d. | n.d.
Ho | n.d. | n.d. | n.d. | n.d. | n.d. | n.d. | n.d. | n.d. | n.d. | n.d. | n.d. | n.d. | n.d. | n.d. | n.d. | n.d. | n.d. | n.d. | n.d. | n.d. | n.d. | n.d. | n.d. | n.d. | n.d. | n.d. | n.d. | n.d. | n.d. | n.d. | n.d. | n.d. | n.d. | n.d. | n.d. | n.d. | n.d. | n.d. | n.d. | n.d. | n.d. | n.d. | n.d. | n.d. | n.d. | n.d. | n.d. | n.d. | n.d. | n.d. | n.d. | n.d. | n.d. | n.d. | n.d. | n.d. | n.d. | n.d. | n.d. | n.d. | n.d. | n.d. | n.d. | n.d. | n.d. | n.d. | n.d. | n.d. | n.d. | n.d. | n.d. | n.d. | n.d. | n.d. | n.d.
Er | n.d. | n.d. | n.d. | n.d. | n.d. | n.d. | n.d. | n.d. | n.d. | n.d. | n.d. | n.d. | n.d. | n.d. | n.d. | n.d. | n.d. | n.d. | n.d. | n.d. | n.d. | n.d. | n.d. | n.d. | n.d. | n.d. | n.d. | n.d. | n.d. | n.d. | n.d. | n.d. | n.d. | n.d. | n.d. | n.d. | n.d. | n.d. | n.d. | n.d. | n.d. | n.d. | n.d. | n.d. | n.d. | n.d. | n.d. | n.d. | n.d. | n.d. | n.d. | n.d. | n.d. | n.d. | n.d. | n.d. | n.d. | n.d. | n.d. | n.d. | n.d. | n.d. | n.d. | n.d. | n.d. | n.d. | n.d. | n.d. | n.d. | n.d. | n.d. | n.d. | n.d. | n.d. | n.d.
Tm | n.d. | n.d. | n.d. | n.d. | n.d. | n.d. | n.d. | n.d. | n.d. | n.d. | n.d. | n.d. | n.d. | n.d. | n.d. | n.d. | n.d. | n.d. | n.d. | n.d. | n.d. | n.d. | n.d. | n.d. | n.d. | n.d. | n.d. | n.d. | n.d. | n.d. | n.d. | n.d. | n.d. | n.d. | n.d. | n.d. | n.d. | n.d. | n.d. | n.d. | n.d. | n.d. | n.d. | n.d. | n.d. | n.d. | n.d. | n.d. | n.d. | n.d. | n.d. | n.d. | n.d. | n.d. | n.d. | n.d. | n.d. | n.d. | n.d. | n.d. | n.d. | n.d. | n.d. | n.d. | n.d. | n.d. | n.d. | n.d. | n.d. | n.d. | n.d. | n.d. | n.d. | n.d. | n.d.
Yb | n.d. | n.d. | n.d. | n.d. | n.d. | n.d. | n.d. | n.d. | n.d. | n.d. | n.d. | n.d. | n.d. | n.d. | n.d. | n.d. | n.d. | n.d. | n.d. | n.d. | n.d. | n.d. | n.d. | n.d. | n.d. | n.d. | n.d. | n.d. | n.d. | n.d. | n.d. | n.d. | n.d. | n.d. | n.d. | n.d. | n.d. | n.d. | n.d. | n.d. | n.d. | n.d. | n.d. | n.d. | n.d. | n.d. | n.d. | n.d. | n.d. | n.d. | n.d. | n.d. | n.d. | n.d. | n.d. | n.d. | n.d. | n.d. | n.d. | n.d. | n.d. | n.d. | n.d. | n.d. | n.d. | n.d. | n.d. | n.d. | n.d. | n.d. | n.d. | n.d. | n.d. | n.d. | n.d.
Lu | n.d. | n.d. | n.d. | n.d. | n.d. | n.d. | n.d. | n.d. | n.d. | n.d. | n.d. | n.d. | n.d. | n.d. | n.d. | n.d. | n.d. | n.d. | n.d. | n.d. | n.d. | n.d. | n.d. | n.d. | n.d. | n.d. | n.d. | n.d. | n.d. | n.d. | n.d. | n.d. | n.d. | n.d. | n.d. | n.d. | n.d. | n.d. | n.d. | n.d. | n.d. | n.d. | n.d. | n.d. | n.d. | n.d. | n.d. | n.d. | n.d. | n.d. | n.d. | n.d. | n.d. | n.d. | n.d. | n.d. | n.d. | n.d. | n.d. | n.d. | n.d. | n.d. | n.d. | n.d. | n.d. | n.d. | n.d. | n.d. | n.d. | n.d. | n.d. | n.d. | n.d. | n.d. | n.d.
Th | n.d. | n.d. | n.d. | n.d. | n.d. | n.d. | n.d. | n.d. | n.d. | n.d. | n.d. | n.d. | n.d. | n.d. | n.d. | n.d. | n.d. | n.d. | n.d. | n.d. | n.d. | n.d. | n.d. | n.d. | n.d. | n.d. | n.d. | n.d. | n.d. | n.d. | n.d. | n.d. | n.d. | n.d. | n.d. | n.d. | n.d. | n.d. | n.d. | n.d. | n.d. | n.d. | n.d. | n.d. | n.d. | n.d. | n.d. | n.d. | n.d. | n.d. | n.d. | n.d. | n.d. | n.d. | n.d. | n.d. | n.d. | n.d. | n.d. | n.d. | n.d. | n.d. | n.d. | n.d. | n.d. | n.d. | n.d. | n.d. | n.d. | n.d. | n.d. | n.d. | n.d. | n.d. | n.d. |  | SEM-CL image showing stage 4, type 4b fluorite traverse with the analysed points by LA-ICP-MS in OKC8
U | n.d. | n.d. | n.d. | n.d. | n.d. | n.d. | n.d. | n.d. | n.d. | n.d. | n.d. | n.d. | n.d. | n.d. | n.d. | n.d. | n.d. | n.d. | n.d. | n.d. | n.d. | n.d. | n.d. | n.d. | n.d. | n.d. | n.d. | n.d. | n.d. | n.d. | n.d. | n.d. | n.d. | n.d. | n.d. | n.d. | n.d. | n.d. | n.d. | n.d. | n.d. | n.d. | n.d. | n.d. | n.d. | n.d. | n.d. | n.d. | n.d. | n.d. | n.d. | n.d. | n.d. | n.d. | n.d. | n.d. | n.d. | n.d. | n.d. | n.d. | n.d. | n.d. | n.d. | n.d. | n.d. | n.d. | n.d. | n.d. | n.d. | n.d. | n.d. | n.d. | n.d. | n.d. | n.d.
OKC8 | OKC8 point 1: Type 4c fluorite
fluorite rich rock | point 1 | point 2 | point 3 | point 4 | point 5 | point 6 | point 7 | point 8 | point 9 | point 10 | point 11 | point 12 | point 13 | point 14 | point 15 | average | stdev
Ca | 496341 | 494445 | 491622 | 493302 | 495591 | 494310 | 496096 | 498782 | 494616 | 496983 | 500578 | 499822 | 498238 | 501445 | 500196 | 496824.4667 | 2831.5712
Na | n.d. | n.d. | n.d. | n.d. | n.d. | n.d. | n.d. | n.d. | n.d. | n.d. | n.d. | n.d. | n.d. | n.d. | n.d.
Sr | 2035.052 | 1973.6731 | 569.8643 | 1649.8306 | 1606.3217 | 2643.7315 | 3874.1031 | 1749.7492 | 1589.5387 | 1936.4934 | 2672.6896 | 2636.9135 | 1041.7304 | 2427.5563 | 613.1618 | 1934.694 | 828.8628
Ba | n.d. | n.d. | n.d. | n.d. | n.d. | n.d. | n.d. | n.d. | n.d. | n.d. | n.d. | n.d. | n.d. | n.d. | n.d.
Y | 333.2502 | 318.2073 | 49.9013 | 38.1184 | 36.7391 | 26.7571 | 122.1122 | 183.5848 | 28.7179 | 633.5408 | 89.2623 | 119.6681 | 60.924 | 105.4046 | 25.1037 | 144.7528 | 161.7763
La | 128.58 | n.d. | 12.392 | n.d. | 15.0444 | 16.2654 | n.d. | n.d. | n.d. | 49.7107 | 50.9339 | n.d. | 20.6079 | 55.2029 | 48.8332
Ce | 129.007 | 44.1806 | 34.6622 | n.d. | 16.4665 | n.d. | 22.6058 | n.d. | n.d. | 36.2733 | 54.0593 | 57.5799 | 50.1245 | 23.0176 | 66.8118
SEM-CL image showing stage 4, type 4c fluorite traverse with the analysed points by LA-ICP-MS in OKC8
stage 3a calcite
1
2
3
4
5
6
4
16
interval betwenn points = 20 um
22
29
interval between
points = 20 um
6
15
interval between
points = 25 um

## stage 4 fluorite bulk rock
Summary of bulk rock analyses of stage 4 fluorite ore
Representative bulk rock analyses of the Okorusu fluorite-rich rocks. Only one fluorite type is present in each sample (stage 4 alteration).
|  | OKC7 (Type 4a) | OKC3 (Type 4a) | OKC8 (Type 4a) | OKC10 (Type 4b) | OKC8 (Type 4b) | OKC7 (Type 4b)
Major elements (wt%)
| SiO2 | 12.94 | 14.04 | 10.02 | 0.21 | 1.02 | 0.2
| Al2O3 | 0.33 | 0.46 | 0.54 | 0.02 | 0.08 | < 0.01
| Fe2O3(T) | 1.56 | 0.73 | 1.12 | 0.04 | 0.18 | 0.04
| MnO | 0.026 | 0.052 | 0.016 | < 0.01 | 0.044 | < 0.01
| MgO | 0.03 | 0.67 | 0.03 | < 0.01 | 0.11 | 0.01
| CaO | 57.73 | 58.37 | 59.61 | 71.71 | 64.75 | 70.52
| Na2O | 0.02 | 0.02 | 0.02 | < 0.01 | < 0.01 | < 0.01
| K2O | 0.13 | 0.23 | 0.29 | < 0.01 | 0.03 | < 0.01
| TiO2 | 0.016 | 0.015 | 0.022 | < 0.02 | < 0.01 | < 0.01
| P2O5 | 0.29 | 0.07 | 0.14 | 0.02 | 0.03 | 0.04
| LOI | 3.88 | 3.79 | 3.58 | 0.18 | 15 | 0.28
| Total | 76.96 | 78.42 | 75.39 | 72.19 | 81.25 | 71.1
Trace elements (ppm)
| Ba | 8835 | 78 | 8693 | 7 | 2431 | 25
| Sr | 1570 | 1578 | 1000 | 1494 | 1036 | 2090
| Th | 11.9 | 13.8 | 32.8 | 8.6 | 6.3 | 2.6
| V | 73 | 35 | 34 | 5 | 11 | < 5
| Cr | 30 | < 20 | 30 | < 20 | < 20 | < 20
| Ni | 20 | < 20 | 40 | < 20 | < 20 | < 20
| Cu | 20 | 20 | 20 | < 10 | 10 | < 10
| La | 197 | 46.2 | 322 | 30.4 | 61.1 | 42.7
| Ce | 247 | 53 | 481 | 49.3 | 89.8 | 64.1
| Pr | 18.5 | 3.77 | 40.5 | 4.78 | 7.62 | 5.6
| Nd | 48.8 | 9.2 | 117 | 15.8 | 23.2 | 16.5
| Sm | 6 | 1.3 | 18 | 3.3 | 4.4 | 3
| Eu | 1.64 | < 1 | 5.95 | 1.19 | 1.61 | 0.95
| Gd | 4.1 | 1.3 | 16.7 | 3.5 | 5 | 2.8
| Tb | 0.6 | < 1 | 3 | 0.7 | 0.9 | 0.6
| Dy | 3.8 | 1.4 | 19 | 5.4 | 6 | 3.8
| Ho | 0.7 | < 1 | 3.8 | 1.2 | 1.3 | 0.8
| Er | 2.3 | 0.8 | 11.1 | 4.1 | 3.8 | 2.6
| Tm | 0.33 | < 1 | 1.58 | 0.72 | 0.57 | < 1
| Yb | 2.2 | 0.9 | 9.5 | 5.1 | 3.7 | 2.9
| Lu | < 1 | < 1 | 1.38 | 0.76 | 0.55 | < 1
| Y | 28 | 13 | 154 | 35 | 52 | 26
| ∑LREE | 517.3 | 113.47 | 978.5 | 103.58 | 186.12 | 131.9
| ∑HREE | 43.67 | 17.4 | 226.01 | 57.67 | 75.43 | 40.45