{"text_format":"1","workbook":"xlsx","n_sheets":3,"sheets":["Database","References","Macro1"],"not_rendered":{"charts":0,"images":0,"macros":1,"external_links":0,"defined_names":2,"comments":0,"pivot_tables":0},"unopened":[],"bounds":{"document_bytes":16777216,"sheet_cells":100000,"rows_first":2000,"rows_last":500,"rows_between":2000,"halvings":0,"cell_chars":16384,"cell_head_chars":4096},"cells_cut":0,"cells_raw":0,"read":"whole","date_system":"1900"}

{"sheet":"Database","index":0,"n_rows":276,"n_cols":10,"rows_kept":276,"cut":false,"hidden":false,"merged":[]}
[]
[]
[]
[]
[null,null,"Input ",null,"Field"]
[]
[]
[]
[]
[]
[]
[]
[]
[]
[]
[]
[null,"cTr","Mineral","Ideal Structural Formula","Unit Stoichiometry","cVr","Space Group","O/T","Figures","References"]
[null,"2T1","Synthetic","  ------","[GeO3]","2V1","–",3,4,1]
[null,"2T2","Pyroxene","XY[Si2O6]","[SiO3]","2V1","C2/c",3,5,2]
[null,"2T2","opx/cpx","XY[Si2O6]","[SiO3]","2V1","Pbca",3,5,2]
[null,"2T2","Lintisite","Na6Ti4[Li2Si4O12][Si2O6]2O4(H2O)4","[SiO3]","2V1","C2/c",2.4,6,3]
[null,"4T46T2","Lintisite","Na6Ti4[Li2Si4O12][Si2O6]2O4(H2O)4","[Li0.33Si0.67O2]","4V26V1","C2/c",2.4,6,3]
[null,"2T2","Punkaruaivite","Ti4[Li2Si4O10(OH)2][Si2O6]2(OH)4(H2O)2","[SiO3]","2V1","C2/c",2.4,"6d,e",4]
[null,"4T46T2","Punkaruaivite","Ti4[Li2Si4O10(OH)2][Si2O6]2(OH)4(H2O)2","[Li0.33Si0.67 O1.67(OH)0.33]","4V26V1","C2/c",2.4,"6d,e",4]
[null,"2T2","Eliseevite","Na1.5LiTi2[Si4O10.5(OH)1.5]O2(H2O)2","[SiO2.63(OH)0.37]","2V1","C2/c",3,"–",5]
[null,"2T2","Kukisvumite","Na6Ti4[ZnSi4O12][Si2O6]2O4(H2O)4","[SiO3]","2V1","Pccn",2.4,"–",6]
[null,"4T46T2","Kukisvumite","Na6Ti4[ZnSi4O12][Si2O6]2O4(H2O)4","[Zn0.2Si0.8O2.4]","4V26V1","Pccn",2.4,"–",6]
[null,"2T2","Manganokukisvumite","Na6Ti4[MnSi4O12][Si2O6]2O4(H2O)4","[SiO3]","2V1","Pccn",2.4,"–",7]
[null,"4T46T2","Manganokukisvumite","Na6Ti4[MnSi4O12][Si2O6]2O4(H2O)4","[Mn0.2Si0.8O2.4]","4V26V1","Pccn",2.4,"–",7]
[null,"2T2","Carpholite","□Mn2Al4[Si2O6]2(OH)4(OH)4","[SiO3]","2V1","Ccca",3,"7a,b",8]
[null,"2T2","Balipholite","BaMgLiAl4[Si2O6]2(OH)4(OH)4","[SiO3]","2V1","Ccca",3,"–",9]
[null,"2T2","Ferrocarpholite","□(Fe2+,Mg)2Al4[Si2O6]2(OH)4(OH)4","[SiO3]","2V1","Ccca",3,"–",10]
[null,"2T2","Magnesiocarpholite","□(Mg,Fe2+)2Al4[Si2O6]2(OH)4(OH)4","[SiO3]","2V1","Ccca",3,"–",11]
[null,"2T2","Vanadiocarpholite","□Mn2V2Al2[Si2O6]2(OH)4(OH)4","[SiO3]","2V1","Ccca",3,"–",12]
[null,"2T2","Potassiccarpholite","KMnLiAl4[Si2O6]2(OH)4F4","[SiO3]","2V1","Ccca",3,"–",13]
[null,"2T2","Nchwaningite","Mn4[Si2O6](OH)4(H2O)2","[SiO3]","2V1","Pca21",3,"7c,d",14]
[null,"2T2","Lorenzenite ","Na2Ti2[Si2O6]O3","[SiO3]","2V1","Pbcn",3,"8a,b",15]
[null,"2T2","Shattuckite","Cu5[Si2O6]2(OH)2","[SiO3]","2V1","Pcab",3,"8c–e",16]
[null,"2T2","Capranicaite","(K,□)(Ca,Na)Al4B4[Si2O6]O12","[SiO3]","2V1","P21/m",3,"–",17]
[null,"2T2","Yegorovite ","Na4[Si2O4(OH)2]2(H2O)7","[SiO2(OH)]","2V1","P21/c",3,"9a–f",18]
[null,"2T2","Aerinite","Ca6FeAl(Fe,Mg)2(Al,Mg)6[Si12O36](OH)12H)(H2O)12(CO3)","[SiO3]","2V1","P3c1",3,"10a–d",19]
[null,"2T2","Synthetic","Ba2[Si2O6]","[SiO3]","2V1","P212121",3,"–","–"]
[null,"2T2","Synthetic","Li4[Si2O6]","[SiO3]","2V1","Cmc21",3,"–","–"]
[null,"2T2","Synthetic","Ag4[Si2O6]","[SiO3]","2V1","P212121",3,"–","–"]
[null,"2T2","Synthetic","Na4[Si2O6]","[SiO3]","2V1","Cmc21",3,"–","–"]
[null,"2T2","Synthetic","Na2Zn[Si2O6]","[SiO3]","2V1","Fdd2",3,"–","–"]
[null,"2T2","Synthetic","Na2Ba[Si2O6]","[SiO3]","2V1","P1211",3,"–","–"]
[null,"2T3","Wollastonite 1A","Ca3[Si3O9]","[SiO3]","2V1","P-1",3,11,20]
[null,"2T3","Wollastonite 3A","Ca3[Si3O9]","[SiO3]","2V1","P-1",3,11,20]
[null,"2T3","Wollastonite 4A","Ca3[Si3O9]","[SiO3]","2V1","P-1",3,11,20]
[null,"2T3","Wollastonite 5A","Ca3[Si3O9]","[SiO3]","2V1","P-1",3,11,20]
[null,"2T3","Wollastonite 7A","Ca3[Si3O9]","[SiO3]","2V1","P-1",3,11,20]
[null,"2T3","Wollastonite 2M","Ca3[Si3O9]","[SiO3]","2V1","P21",3,11,20]
[null,"2T3","Dalnegorskite","Ca2Ca2MnCa[Si3O9]2","[SiO3]","2V1","P-1",3,"–",21]
[null,"2T3","Bustamite","(Ca,Mn2+)2Ca2Mn2+Ca[Si3O9]2","[SiO3]","2V1","P-1",3,"12a,b",22]
[null,"2T3","Ferrobustamite","(Ca,Fe2+)2Ca2Fe2+Ca[Si3O9]2","[SiO3]","2V1","P-1",3,"12c,d",23]
[null,"2T3","Mendigite","Mn2+2 Mn2+2 Mn2+Ca[Si3O9]2","[SiO3]","2V1","P-1",3,"12e,f",24]
[null,"2T3","Pectolite","NaCa2[Si3O8(OH)]","[SiO2.7(OH)0.3]","2V1","P-1",3,"13a,b",25]
[null,"2T3","Schizolite","Na(Ca,Mn)2[Si3O8(OH)]","[SiO2.7(OH)0.3]","2V1","P-1",3,"13c,d",26]
[null,"2T3","Murakamiite","LiCa2[Si3O8(OH)]","[SiO2.7(OH)0.3]","2V1","P-1",3,"13e,f",27]
[null,"2T3","Tanohataite","LiMn2+2[Si3O8(OH)]","[SiO2.7(OH)0.3]","2V1","P-1",3,"13g,h",28]
[null,"2T3","Serandite","NaMn2+2 Si3O8(OH)]","[SiO2.7(OH)0.3]","2V1","P-1",3,"13i,j",29]
[null,"2T3","Barrydawsonite-(Y)","Na2Ca2(Na,Y)2[Si3O8(OH)]2","[SiO2.7(OH)0.3]","2V1","P21/a",3,"–",30]
[null,"2T3","Vistepite","SnMn4[B2Si4O16(OH)2]","[(B0.3Si0.7)O2.7(OH)0.3]","2V1","P-1",3,"14a,b",31]
[null,"2T3","Cascandite","CaSc[Si3O8(OH)]","[SiO2.7(OH)0.3]","2V1","C-1",3,"14c,d",32]
[null,"2T3","Hilairite","Na2Zr[Si3O9](H2O)3","[SiO3]","2V1","R32",3,15,33]
[null,"2T3","Calciohilairite","CaZr[Si3O9](H2O)3","[SiO3]","2V1","R32",3,"–",34]
[null,"2T3","Komkovite","BaZr[Si3O9](H2O)3","[SiO3]","2V1","R32",3,"–",35]
[null,"2T3","Sazykinaite-(Y)","Na3YZr[Si6O18](H2O)6","[SiO3]","2V1","R32",3,"–",36]
[null,"2T3","Pyatenkoite-(Y)","Na3YTi[Si6O18](H2O)6","[SiO3]","2V1","R32",3,"–",37]
[null,"2T3","Synthetic","K1.81Na0.09H0.1Zr[Si3O9]","[SiO3]","2V1","R3",3,"–",38]
[null,"2T3","Synthetic","Rb1.8Na0.2Zr[Si3O9](H2O)0.35","[SiO3]","2V1","R3",3,"–",38]
[null,"2T3","Synthetic","Pb0.6Na0.4H0.4Zr[Si3O9](H2O)3","[SiO3]","2V1","R3",3,"–",38]
[null,"2T3","Synthetic","SrZr[Si3O9](H2O)1.5","[SiO3]","2V1","R3",3,"–",38]
[null,"2T3","Synthetic","Na1.14Cs0.55H0.31Zr[Si3O9](H2O)0.9","[SiO3]","2V1","R32",3,"–",38]
[null,"2T3","Kamenevite","K2Ti[Si3O9](H2O)","[SiO3]","2V1","P212121",3,"–",39]
[null,"2T3","Umbite","K2Zr[Si3O9](H2O)","[SiO3]","2V1","P212121",3,16,40]
[null,"2T3","Paraumbite","K3HZr2[Si6O18](H2O)3","[SiO3]","2V1","Orth",3,16,41]
[null,"2T3","Kostylevite","K2Zr[Si3O9](H2O)","[SiO3]","2V1","P21/a",3,"–",42]
[null,"2T3","Synthetic","(Cs1.37K0.45H0.18)2[Si3O9](H2O)0.98","[SiO3]","2V1","P212121",3,"–",43]
[null,"2T3","Foshagite","Ca4[Si3O9](OH)2","[SiO3]","2V1","P21/m",3,"17a,b",44]
[null,"2T3","Hillebrandite","Ca6[Si3O9](OH)6","[SiO3]","2V1","Cmcm",3,"–",45]
[null,"2T3","Jennite","Ca9[Si3O9]2(OH)8(H2O)8","[SiO3]","2V1","P-1",3,"17c,d",46]
[null,"2T3","Metajennite","Ca9[Si3O9]2(OH)8(H2O)2","[SiO3]","2V1","–",3,"–",47]
[null,"2T3","Plombierite","Ca5[Si6O16(OH)2](H2O)2·(Ca(H2O)5)]","[SiO2.7(OH)0.3]","2V1","B11b",3,"17e,f",48]
[null,"2T3","Tobermorite 14Å","Ca5[Si6O16(OH)2](H2O)2·(Ca(H2O)5)]","[SiO2.7(OH)0.3]","2V1","B11b",3,"17e,f",48]
[null,"2T3","Riversideite MDO1","Ca5[Si6O16(OH)2]","[SiO3]","2V1","C2/c",3,"–",49]
[null,"2T3","Tobermorite 9.3Å","Ca5[Si6O16(OH)2]","[SiO3]","2V1","C2/c",3,"–",49]
[null,"2T3","Riversideite MDO2","Ca5[Si6O16(OH)2]","[SiO3]","2V1","C-1",3,"–",49]
[null,"2T3","Tobermorite 9.3Å","Ca5[Si6O16(OH)2]","[SiO3]","2V1","C-1",3,"–",49]
[null,"2T3","Whelanite","Cu2Ca6[Si6O17(OH)](CO3)(OH)3(H2O)2]","[SiO2.83(OH)0.17]","2V1","Pnn2",3,"18a,b",50]
[null,"2T4","Batisite","BaNa2Ti2[Si4O12]O2","[SiO3]","2V1","Imma",3,19,51]
[null,"2T4","Scherbakovite","K2NaTi2[Si4O12](O,OH)2","[SiO3]","2V1","Imma",3,"–",52]
[null,"2T4","Noonkanbahite","BaKNaTi2[Si4O12]O2","[SiO3]","2V1","Imma",3,"–",53]
[null,"2T4","Haradaite","Sr2V4+2[Si4O12]O2]","[SiO3]","2V1","Cmcm",3,"20a,b",54]
[null,"2T4","Suzukiite","Ba2V4+2[Si4O12]O2]","[SiO3]","2V1","Cmcm",3,"–",55]
[null,"2T4","Ohmilite","Sr3(Ti,Fe3+)[Si4O12](O,OH)(H2O)2–3","[SiO3]","2V1","P21/m",3,"20c,d",56]
[null,"2T4","Fukalite (MDO1)","Ca8[Si4O12](OH)4(CO3)2","[SiO3]","2V1","P21/c",3,21,57]
[null,"2T4","Taikanite","BaSr2Mn3+2[Si4O12]O2","[SiO3]","2V1","C2",3,22,58]
[null,"2T4","Krauskopfite","Ba2[Si4O8(OH)4](H2O)4","[SiO2(OH)]","2V1","P21/a",3,23,59]
[null,"2T4","Balangeroite-2M(1A)","(Mg,Fe2+,Fe3+)42[Si4O12]4O6(OH)40","[SiO3]","2V1","P2/n",3,24,60]
[null,"2T4","Gageite-2M(1A)","(Mn2+,Mg)42[Si4O12]4O6(OH)40","[SiO3]","2V1","P2/n",3,24,61]
[null,"2T4","Synthetic","Ba2U2[Si4O12]O4","[SiO3]","2V1","Cmcm",3,"–",62]
[null,"2T4","Synthetic","Na2Y2[Si4O12]","[SiO3]","2V1","P21/c",3,"–",63]
[null,"2T4","Synthetic","Cu3Na2[Si4O12]","[SiO3]","2V1","Pnma",3,"–",64]
[null,"2T4","Synthetic","NaGd[P4O12]","[SiO3]","2V1","P21/n",3,"–",65]
[null,"2T5","Rhodonite","CaMn4[Si5O15]","[SiO3]","2V1","P-1",3,"25,26c,d",66]
[null,"2T5","Vittinkiite","Mn5[Si5O15]","[SiO3]","2V1","P-1",3,"26a,b",67]
[null,"2T5","Ferrorhodonite","CaMn3Fe2+[Si5O15]","[SiO3]","2V1","P-1",3,"25e,f",68]
[null,"2T5","Marsturite","NaCaMn2+3[Si5O14(OH)]","[SiO2.8(OH)0.2]","2V1","P-1",3,"27a,b",69]
[null,"2T5","Lithiomarsturite","LiCa2Mn2+2[Si5O14(OH)]","[SiO2.8(OH)0.2]","2V1","P-1",3,"27c,d",70]
[null,"2T5","Nambulite","(Li,Na)Mn2+4[Si5O14(OH)]","[SiO2.8(OH)0.2]","2V1","P-1",3,"27e,f",71]
[null,"2T5","Natronambulite","(Na,Li)Mn2+4[Si5O14(OH)]","[SiO2.8(OH)0.2]","2V1","P-1",3,"27g,h",72]
[null,"2T5","Synthetic","Mn2+5[Si5O15]","[SiO3]","2V1","P-1",3,"–",73]
[null,"2T5","Synthetic","LiMn2+4[Si5O14(OH)]","[SiO3]","2V1","P-1",3,"–",73]
[null,"2T5","Babingtonite","Ca2(Fe2+,Mn2+)Fe3+[Si5O14(OH)]","[SiO2.8(OH)0.2]","2V1","P-1",3,28,74]
[null,"2T5","Manganbabingtonite","Ca2(Mn2+,Fe2+)Fe3+[Si5O14(OH)]","[SiO2.8(OH)0.2]","2V1","P-1",3,28,75]
[null,"2T5","Scandiobabingtonite","Ca2(Fe2+,Mn2+)Sc[Si5O14(OH)]","[SiO2.8(OH)0.2]","2V1","P-1",3,"–",76]
[null,"2T5","Santaclaraite","CaMn2+4[Si5O14(OH)](OH)(H2O)]","[SiO2.8(OH)0.2]","2V1","P-1",3,"–",77]
[null,"2T6","Stokesite","Ca2Sn2[Si6O18](H2O)4","[SiO3]","2V1","Pnna",3,29,78]
[null,"2T6","Gaidonnayite","Na4Zr2[Si6O18](H2O)4","[SiO3]","2V1","P21nb",3,"–",79]
[null,"2T6","Georgechaoite","Na2K2Zr2[Si6O18](H2O)4","[SiO3]","2V1","P21nb",3,30,80]
[null,"2T6","Synthetic","Cs4Zr2[Si6O18](H2O)4","[SiO3]","2V1","P21nb",3,"–",81]
[null,"2T6","Synthetic","K8Sr2[Si6O18]","[SiO3]","2V1","Ama2",3,"–",82]
[null,"2T7","Pyroxferroite","Fe7[Si7O21]","[SiO3]","2V1","P-1",3,"–",83]
[null,"2T7","Pyroxmangite","Mn7[Si7O21]","[SiO3]","2V1","P-1",3,31,84]
[null,"2T7","Synthetic","Mn4Mg3[Si7O21]","[SiO3]","2V1","P-1",3,"–",85]
[null,"2T9","Synthetic Ferrosilite III","Fe9[Si9O27]","[SiO3]","2V1","P-1",3,32,86]
[null,"2T12","Alamosite","Pb12[Si12O36]","[SiO3]","2V1","P2/n",3,33,87]
[null,"2T24","Synthetic","Na24Y8[Si24O72]","[SiO3]","2V1","P212121",3,34,88]
[null,"3T4","Vinogradovite","Na4Ti4[Si2O6]2[Si4O10]O4(H2O,Na,K)3","[SiO2.5]","3V2","B2/b",2.75,"35,36a,b",89]
[null,"2T2","Vinogradovite","Na4Ti4[Si2O6]2[Si4O10]O4(H2O,Na,K)3","[SiO3]","2V1","B2/b",3,"35,36a,b",89]
[null,"3T4","Paravinogradovite","(Na,□)2(Ti4+,Fe3+)4[Si2O6]2[Si3AlO10](OH)4(H2O)","[Si0.75Al0.25O2.5]","3V2","P1",2.75,"35,36c,d",90]
[null,"2T2","Paravinogradovite","(Na,□)2(Ti4+,Fe3+)4[Si2O6]2[Si3AlO10](OH)4(H2O)","[SiO3]","2V1","P2",3,"35,36c,d",90]
[null,"3T4","Bigcreekite","Ba2[Si4O10](H2O)8","[SiO2.5]","3V2","Pnma",2.5,37,91]
[null,"3T4","Synthetic","Li4[SiGe3O10]","[(Si0.25Ge0.75)O2.5]","3V2","Abm2",2.5,"–",92]
[null,"3T4","Synthetic","Cs2H2[Si4O10]","[SiO2.5]","3V2","Pnma",2.5,"–",93]
[null,"3T6","Epididymite","Na2Be2[Si6O15](H2O)","[SiO2.5]","3V2","Pnma",2.5,38,94]
[null,"3T6","Eudidymite","Na2Be2[Si6O15](H2O)","[SiO2.5]","3V2","C2/c",2.5,38,95]
[null,"3T6","Elpidite","Na2Zr[Si6O15](H2O)3","[SiO2.5]","3V2","Pbcm",2.5,"38,39",96]
[null,"3T6","Yusupovite","Na2Zr[Si6O15](H2O)3","[SiO2.5]","3V2","C2/m",2.5,38,97]
[null,"3T6","Synthetic","Rb2Zr[Si6O15](H2O)","[SiO2.5]","3V2","Cmce",2.5,"–",98]
[null,"3T6","Synthetic","K2Zr[Si6O15](H2O)","[SiO2.5]","3V2","Cmce",2.5,"–",99]
[null,"3T8","Caysichite-(Y)","Y4(Ca,REE)4[Si8O20](CO3)6(OH)(H2O)7]","[SiO2.5]","3V2","Ccmm",2.5,"40,41",100]
[null,"3T8","Litidionite","KNaCu[Si4O10]","[SiO2.5]","3V8","P-1",2.5,"42,43a,b",101]
[null,"3T8","Fenaksite","KNaFe[Si4O10]2","[SiO2.5]","3V8","P-1",2.5,42,102]
[null,"3T8","Manaksite","KNaMn[Si4O10]","[SiO2.5]","3V8","P-1",2.5,42,103]
[null,"3T8","Calcinaksite","KNa[Ca(H2O)][Si4O10]","[SiO2.5]","3V8","P-1",2.5,42,104]
[null,"3T8","Agrellite","NaCa2[Si4O10](F)","[SiO2.5]","3V8","P-1",2.5,"42,43c,d",105]
[null,"3T8","Synthetic ","K2Ca[Si4O10]","[SiO2.5]","3V8","P-1",2.5,"–",106]
[null,"3T8","Synthetic ","KNaM[Si4O10]","[SiO2.5]","3V8","P-1",2.5,"–",107]
[null,"3T8","Synthetic ","M = Cu2+, Mn2+, Fe2+","[SiO2.5]","3V8","P-1",2.5,"–",107]
[null,"3T8","Synthetic ","Na2M[Si4O10]","[SiO2.5]","3V8","P-1",2.5,"–",108]
[null,"3T8","Synthetic ","M = Co2+, Ni2+, Cu2+, Mn2+","[SiO2.5]","3V8","P-1",2.5,"–",108]
[null,"3T8","Narsarsukite","Na4(Ti,Fe)2[Si8O20](O,OH,F)2","[SiO2.5]","3V8","I4/m",2.5,"44,45",109]
[null,"3T8","Synthetic","KSc[Si4O10]F","[SiO2.5]","3V8","I4/m",2.5,"–",110]
[null,"3T8","Synthetic","Pb6O[Si6Al2O20]","[Si0.75Al0.25O2.5]","3V8","I4/m",2.5,"–",111]
[null,"3T8","Synthetic","K2In[Si4O10](OH)","[SiO2.5]","3V8","P21/m",2.5,"–",112]
[null,"3T12","Tuhualite","(Na,K)2Fe3+2Fe2+2[Si12O30](H2O)","[SiO2.5]","3V2","Cmca",2.5,"46,47",113]
[null,"3T12","Emeleusite","Na4Li2Fe3+2[Si12O30]","[SiO2.5]","3V2","Pnna",2.5,46,114]
[null,"3T12","Zektzerite","Na2­Li2Zr2[Si12O30]","[SiO2.5]","3V2","Cmca",2.5,46,115]
[null,"3T12","Canasite","K3Na3Ca5[Si12O30](OH)4","[SiO2.5]","3V12","C2/m",2.5,48,116]
[null,"3T12","Fluorcanasite","K3Na3Ca5[Si12O30]F3(OH)(H2O)","[SiO2.5]","3V12","Cm",2.5,"48,49a,b",117]
[null,"3T12","Frankamenite","K3Na3Ca5[Si12O30]F3(OH)(H2O)","[SiO2.5]","3V12","P1",2.5,48,118]
[null,"3T12","Miserite","K2(Ca,Y,REE)10[Si6O15]2[Si2O7]2(OH,F)4(H2O)2","[SiO2.5]","3V12","P-1",2.75,"48,49c,d",119]
[null,"1T2","Miserite","K2(Ca,Y,REE)10[Si6O15]2[Si2O7]2(OH,F)4(H2O)2","[SiO3.5]","1V2","P-1",2.75,"48,49c,d",119]
[null,"3T12","Denisovite","K15(Ca,Na)48[Si60O162(F16O2(OH)2](H2O)2","[SiO2.5]","3V12","P2/a",2.7,"–",120]
[null,"2T43T2","Denisovite","K15(Ca,Na)48[Si60O162(F16O2(OH)2](H2O)2","[SiO2.83]","2V43V2","P2/a",2.7,"–",120]
[null,"3T16","Synthetic","Cs4Y2[Si8O20]F4","[SiO2.5]","3V8","Pnma",2.5,50,121]
[null,"3T16","Synthetic","K4In2[Si8O20](OH)2","[SiO2.5]","3V16","P21/m",2.5,51,122]
[null,"3T16","Synthetic","K4Lu2[Si8O20](OH)2","[SiO2.5]","3V16","P21/m",2.5,"–",123]
[null,"3T16","Synthetic","Ru4Lu2[Si8O20]F2","[SiO2.5]","3V16","P21/m",2.5,"–",123]
[null,"3T17","Charoite","(K,Sr)15–16(Ca,Na)32[Si6O11(O,OH)6]2 [Si12O18(O,OH)12]2[Si17O25(O,OH)18]2(OH,F)4(H2O)3","[SiO1.45(O,OH)1.05]","3V17","P21/m",2.56,"52a–c,53",124]
[null,"3T12","Charoite","(K,Sr)15–16(Ca,Na)32[Si6O11(O,OH)6]2 [Si12O18(O,OH)12]2[Si17O25(O,OH)18]2(OH,F)4(H2O)3","[SiO1.5(O,OH)]","3V12","P21/m",2.56,"52d–f,53",124]
[null,"2T43T2","Charoite","(K,Sr)15–16(Ca,Na)32[Si6O11(O,OH)6]2 [Si12O18(O,OH)12]2[Si17O25(O,OH)18]2(OH,F)4(H2O)3","[SiO1.83(O,OH)]","2V43V2","P21/m",2.56,"52g–i,53",124]
[null,"3T32","Synthetic","Na16[Si32O64(OH)16]","[SiO2(OH)0.5]","3V2","Pna21",2.5,"–",125]
[null,"3T56","Ashcroftine","K10Na10(Y,Ca)24(OH)4(CO3)16(Si56O140)(H2O)16","[SiO2.5]","3V56","I4/mmm",2.5,54,126]
[null,"1T23T2","Astrophyllite","K2NaFe2+7Ti2[Si4O12]2O2(OH)4F","[SiO3]","1V13V1","P-1",3,"55,56",127]
[null,"1T23T2","Bulgakite","Li2(Ca,Na)Fe2+7Ti2[Si4O12]2O2(OH)4(F,O)(H2O)2","[SiO3]","1V13V1","P-1",3,55,128]
[null,"1T23T2","Nalivkinite","Li2NaFe2+7Ti2[Si4O12]2O2(OH)4F","[SiO3]","1V13V1","P-1",3,55,129]
[null,"1T23T2","Niobophyllite","K2NaFe2+7(Nb,Ti)2[Si4O12]2O2(OH)4(O,F)","[SiO3]","1V13V1","P-1",3,55,130]
[null,"1T23T2","Tarbagataite","(K,□)CaFe2+7Ti2[Si4O12]2O2(OH)4(OH)","[SiO3]","1V13V1","P-1",3,55,131]
[null,"1T23T2","Zircophyllite","K2NaFe2+7Zr2[Si4O12]2O2(OH)4F","[SiO3]","1V13V1","P-1",3,55,132]
[null,"1T23T2","Kupletskite 1A","K2NaMn2+7Ti2[Si4O12]2O2(OH)4F","[SiO3]","1V13V1","P-1",3,55,133]
[null,"1T23T2","Kupletskite 2M","K2NaMn2+7Ti2[Si4O12]2O2(OH)4F","[SiO3]","1V13V1","C2/c",3,55,133]
[null,"1T23T2","Kupletskite-(Cs)","Cs2NaMn2+7Ti2[Si4O12]2O2(OH)4F","[SiO3]","1V13V1","P-1",3,55,134]
[null,"1T23T2","Niobokupletskite","K2NaMn7(Nb,Ti)2[Si4O12]2O2(OH)4(O,F)","[SiO3]","1V13V1","P-1",3,55,135]
[null,"1T23T2","Laverovite","K2NaMn7Zr2[Si4O12]2O2(OH)4F","[SiO3]","1V13V1","P-1",3,55,136]
[null,"1T23T2","Devitoite","(Ba6(PO4)2(CO3))Fe2+7Fe3+2[Si4O12]2O2(OH)4","[SiO3]","1V13V1","P-1",3,"55,57",137]
[null,"1T23T2","Lobanovite","K2Na(Fe2+4Mg2Na)Ti2[Si4O12]2O2(OH)4","[SiO3]","1V13V1","C2/m",3,55,138]
[null,"1T23T2","Sveinbergeite","(H2O)2(Ca(H2O))(Fe2+6Fe3+)Ti2[Si4O12]2O2(OH)4((OH)H2O))","[SiO3]","1V13V1","P-1",3,55,139]
[null,"1T23T2","Heyerdahlite","Na3Mn7Ti2[Si4O12]2O2(OH)4F(H2O)2","[SiO3]","1V13V1","P-1",3,55,140]
[null,"1T23T4","Nafertisite","Na3Fe2+10Ti2[Si6O17]2O2(OH)6F(H2O)2","[SiO2.83]","1V23V4","A2/m",2.83,"58,59",141]
[null,"1T23T6","Veblenite","KNa(Fe2+5Fe3+4Mn7)Nb3Ti[Si2O7]2[Si8O22]2O6(OH)10(H2O)3","[SiO2.75]","1V23V6","P-1",2.9,"60,61",142]
[null,"1T2","Veblenite","KNa(Fe2+5Fe3+4Mn7)Nb3Ti[Si2O7]2[Si8O22]2O6(OH)10(H2O)3","[SiO3.5]","1V2","P-1",2.9,"60,61",142]
[null,"2T23T2","Amphiboles","A0–1B2C5[T8O22]W2","[SiO2.75]","2V23V2","mon,orth",2.75,"62,63a,b",143]
[null,"2T23T2","Planchéite","Cu16[Si8O22](OH)8(H2O)2","[SiO2.75]","2V23V2","Pcnb",2.75,"62,63c,d",144]
[null,"2T23T2","Lavinskyite 2O","K2(LiCu2+)2Cu2+12[Si8O22](OH)8","[SiO2.75]","2V23V2","Pcnb",2.75,62,145]
[null,"2T23T2","Lavinskyite 1M","K2(LiCu2+)2Cu2+12[Si8O22](OH)8","[SiO2.75]","2V23V2","P21/c",2.75,62,145]
[null,"2T23T2","Synthetic ","Li2Mg2[Si4O11]","[SiO2.75]","2V23V2","P-1",2.75,"64a,b,e,f",146]
[null,"2T23T2","Synthetic","Fe3[BeSi3O9(OH)2]","[Be0.25Si0.75O0.82OH0.18]","2V23V2","Pna21",2.75,"64c,d,e,f",147]
[null,"2T23T4","Jimthompsonite","(Mg,Fe)5[Si6O16](OH)2","[SiO2.67]","2V23V4","Pbca",2.67,"65,66",148]
[null,"2T23T4","Clinojimthompsonite","(Mg,Fe)5[Si6O16](OH)2","[SiO2.67]","2V23V4","C2/c",2.67,"65,66",149]
[null,"2T23T4","Synthetic","Na2Mg4[Si6O16](OH)2","[SiO2.67]","2V23V4","C2/c",2.67,"–",150]
[null,"2T23T4","Synthetic","NaMg4[Si6O15(OH)](OH)2","[SiO2.5(OH)0.17]","2V23V4","C2/c",2.67,"–",150]
[null,"2T23T4","Synthetic ","Ba4[Si6O16]","[SiO2.67]","2V23V4","P21/c",2.67,"–",151]
[null,"2T23T4","Okenite","Ca2(H2O)9(H2O)3Ca8[Si6O16][Si6O15]2(H2O)6","[SiO2.67]","2V23V4","P-1",2.56,"67,68",152]
[null,"3T12","Okenite","Ca2(H2O)9(H2O)3Ca8[Si6O16][Si6O15]2(H2O)6","[SiO2.5]","3V12","P-1",2.56,"67,68",152]
[null,"2T23T4","Yangite","PbMn[Si3O8](H2O)","[SiO2.67]","2V23V4","P-1",2.67,67,153]
[null,"2T23T6","Synthetic","K6Eu3+2[Si8O19(OH)2](OH)2(H2O)11","[SiO2.38(OH)0.25]","2V23V6","Pbam",2.63,"69a–d",154]
[null,"2T23T6","Synthetic","Ba5[Si8O21]","[SiO2.63]","2V23V6","C2/c",2.63,"69e–h",155]
[null,"2T23T8","Synthetic","Ba6[Si10O26]","[SiO2.6]","2V23V8","P21/c",2.6,"70a–d",156]
[null,"2T33T4","Tokkoite","K2Ca4[Si7O18(OH)](OH,F)","[SiO2.57(OH)0.14]","2V33V4","P-1",2.71,"71,72",157]
[null,"2T33T4","Senkevichite","(CsK)Ca2NaTiO[Si7O18(OH)]","[SiO2.57(OH)0.14]","2V33V4","P-1",2.71,71,158]
[null,"2T33T4","Tinaksite","K2Ca2NaTiO(Si7O18(OH)]","[SiO2.57(OH)0.14]","2V33V4","P-1",2.71,71,159]
[null,"2T43T2","Howieite","Na(Fe,Mn)10(Fe,Al)2[Si12O31(OH)3](OH)10","[SiO2.58(OH)0.25]","2V43V2","P1",2.83,"73a–e",160]
[null,"2T43T2","Taneyamalite","(Na,Ca)(Mn,Mg,Fe)12[Si12O31(OH)3](OH)10","[Si(OH,O)2.83]","2V43V2","P1",2.83,"73a–c,f,g",161]
[null,"2T43T2","Deerite","(Fe,Mn)6(Fe,Al)3[Si6O17]O3(OH)5","[SiO2.83]","2V43V2","P21/a",2.83,"74a–b",162]
[null,"2T43T2","Johninnesite","Na2Mn2+9Mg7(AsO4)2[Si6O17]2(OH)8","[SiO2.83]","2V43V2","P-1",2.83,"74c–d",163]
[null,"2T43T2","Kenotobermorite 11Å 4O (anomalous)","Ca4[Si6O15(OH)2](H2O)2·(H2O)3","[SiO2.5(OH)0.33]","2V43V2","F2dd",2.83,"75a,b,e,f 76a,b",164]
[null,"2T43T2","Tobermorite 11Å 2M (normal)","Ca4[Si6O17](H2O)2)·(Ca(H2O)3","[SiO2.83]","2V43V2","B11m",2.83,"75a,b,e,f 76c–d",165]
[null,"2T43T2","Kenotobermorite 11Å 2M (anomalous)","Ca4[Si6O15(OH)2](H2O)2·(H2O)3","[SiO2.5(OH)0.33]","2V43V2","B11m",2.83,"75a,b,e,f 76e,f",166]
[null,"2T43T2","Clinotobermorite 11Å 1A","Ca4[Si6O17](H2O)2·(Ca(H2O)3)","[SiO2.83]","2V43V2","C-1",2.83,"75c–f 77a,b",167]
[null,"2T43T2","Clinotobermorite 11Å 2M","Ca4[Si6O17](H2O)2·(Ca(H2O)3)","[SiO2.83]","2V43V2","Cc",2.83,"75c–f 77c,d",168]
[null,"2T43T2","Kenoclinotobermorite","Ca4[Si6O15(OH)2](H2O)2·(H2O)3","[SiO2.5(OH)0.33]","2V43V2","–",2.83,"75c–f",169]
[null,"2T43T2","Tobermorite 10Å 4O","Ca4[Si6O15(OH)2]·(H2O)","[SiO2.5(OH)0.33]","2V43V2","C2/m",2.83,"–",170]
[null,"2T43T2","Tobermorite 10Å 2M","Ca4[Si6O15(OH)2]·(H2O)","[SiO2.5(OH)0.33]","2V43V2","C2/m",2.83,"–",170]
[null,"2T43T2","Kalitobermorite","Ca4[AlSi5O15(OH)2](H2O)2·(K(H2O)3","[Al0.17Si0.83O2.5(OH)0.33]","2V43V2","–",2.83,"–",171]
[null,"2T43T2","Xonotlite","Ca6[Si6O17](OH)2","[SiO2.83]","2V43V2","P2/a",2.83,78,172]
[null,"2T43T2","Haineaultite","(Na,Ca)5Ca(Ti,Nb)5[Si6O17]2(OH,F)8(H2O)5","[SiO2.83]","2V43V2","C222",2.83,"79a–d",173]
[null,"2T43T2","Zorite","Na6Ti(Ti,Nb)4[Si6O17]2(O,OH)5(H2O)11","[SiO2.83]","2V43V2","Cmmm",2.83,"79a,b,e,f",174]
[null,"2T43T2","Yuksporite","(Sr,Ba)2K4(Ca,Na)14(□,Mn,Fe){(Ti,Nb)4(O,OH)4[Si6O17]2[Si2O7]3}(H2O,OH)3","[SiO2.83]","2V43V2","P21/m",3.06,80,175]
[null,"1T2","Yuksporite","(Sr,Ba)2K4(Ca,Na)14(□,Mn,Fe){(Ti,Nb)4(O,OH)4[Si6O17]2[Si2O7]3}(H2O,OH)3","[SiO3.5]","1V2","P21/m",3.06,80,175]
[null,"2T43T2","Synthetic","Pb4Ti(Ti,Nb)4[Si6O17]2(O,OH)5(H2O)10","[SiO2.83]","2V43V2","Cmmm",2.83,"–",176]
[null,"2T43T2","Synthetic","K5Na2Ti(Ti,Nb)4[Si6O17]2(O,OH)5(H2O)11","[SiO2.83]","2V43V2","Cmmm",2.83,"–",177]
[null,"2T43T2","Synthetic","Cs4Na2Ti(Ti,Nb)4[Si6O17]2(O,OH)5(H2O)5","[SiO2.83]","2V43V2","Cmmm",2.83,"–",177]
[null,"2T43T2","Gilalite","Cu5[Si6O17](H2O)7","[SiO2.83]","2V43V2","Mon",2.83,"–",178]
[null,"2T43T4","Vlasovite","Na2Zr[Si4O11]","[SiO2.75]","2V23V2","B2/b",2.75,"81,82",179]
[null,"2T43T4","Synthetic","HNb(H2O)[Si4O11](H2O)","[SiO2.75]","2V23V2","P21/m",2.75,83,180]
[null,"2T43T4","Synthetic","Cs0.66H0.33Nb(H2O)[Si4O11]","[SiO2.75]","2V23V2","P21/m",2.75,83,180]
[null,"2T43T4","Synthetic","Na2H(NbO)[Si4O11](H2O)1.25","[SiO2.75]","2V23V2","P21/m",2.75,83,180]
[null,"2T43T8","Carlosturanite","(Mg,Fe2+,Ti2+)21[(Si,Al)12O28(OH)4](OH)30(H2O)","[(Si,Al)O2.34(OH)0.33]","2V23V4","Cm",2.67,84,181]
[null,"2T63T4","Inesite","Ca2(Mn,Fe)7[Si10O28](OH)2(H2O)5","[SiO2.8]","2V63V4","P-1",2.8,85,182]
[null,"2T63T4","Synthetic","K5Gd5[Si10O28]","[SiO2.8]","2V63V4","Cmme",2.8,86,183]
[null,"2T63T4","Haiweeite","Ca2(UO2)4[Si10O24(OH)4](H2O)12","[SiO2.4(OH)0.4]","2V33V2","Pbcn",2.8,87,184]
[null,"2T143T4","Liebauite","Ca3Cu5[Si9O26]","[SiO2.89]","2V73V2","C2/c",2.89,"88,89",185]
[null,"1T12T23T3","Synthetic","K3Eu3+[Si6O13(OH)4](H2O)2","[SiO2.16(OH)0.67]","1V12V23V3","Pbam",2.83,90,186]
[null,"1T12T33T1","Surinamite","(Mg,Fe2+)3(Al,Fe3+)3O[AlBeSi3O15]","[Si0.60Al0.2Be0.2O3]","1V12V33V1","P21/n",3,91,187]
[null,"1T12T33T1","Surinamite Be-free","(Mg,Fe2+)3(Al,Fe3+)3O[Al2Si3O15]","[Si0.60Al0.4O3]","1V12V33V1","P21/n",3,"–",188]
[null,"1T12T43T1","Saneroite","Na2Mn5[Si5O14(OH)(V,Si,As)O3](OH)","[V0.17Si0.83O2.83(OH)0.17]","1V12V43V1","P-1",3,92,189]
[null,"1T12T63T3","Scheuchzerite","Na(Mn,Mg)9[VSi9O28(OH)](OH)3","[V0.1Si0.9O2.8(OH)0.1]","1V12V63V3","P-1",2.9,"93,94",190]
[null,"1T22T23T2","Terskite","Na4Zr[Si6O14(OH4)]","[SiO2(OH)0.67]","1V12V13V1","Pnc2",3,"95a–e",191]
[null,"1T22T23T2","Hydroterskite","Na2Zr[Si6O12(OH6)]","[SiO2.33(OH)0.33]","1V12V13V1","Pnca",3,"95a–c,f",192]
[null,"1T22T23T2","Sapphirine 1A","Mg4(Mg3Al9)O4[Si3Al9O36]","[Si0.25Al0.75O3]","1V22V23V2","P-1",3,96,193]
[null,"1T22T23T2","Sapphirine 2M","Mg4(Mg3Al9)O4[Si3Al9O36]","[Si0.25Al0.75O3]","1V22V23V2","P21/a",3,96,193]
[null,"1T22T23T2","Khmaralite","Mg4(Mg3Al9)O4[Si5Be2Al5O36]","[Si0.42Al0.5Be0.08O3]","1V22V23V2","P21/c",3,"–",194]
[null,"1T22T23T2","Sapphirine Al analogue","Mg4(Mg1.5 Fe2+0.3Fe3+1.6Al8.5)O4[Si1.7Al10.3O36]","[Si0.14Al0.86O3]","1V22V23V2","P-1",3,"–",195]
[null,"1T22T23T2","Aenigmatite","Na4(Fe2+10Ti2)O4[Si­12O36]","[SiO3]","1V22V23V2","P-1",3,"97a–c",196]
[null,"1T22T23T2","Krinovite","Na4(Mg8Cr3+4)O4[Si12O36]","[SiO3]","1V22V23V2","P-1",3,"97a",197]
[null,"1T22T23T2","Wilkinsonite","Na4(Fe2+8Fe3+4)O4[Si12O36]","[SiO3]","1V22V23V2","P-1",3,"97a",198]
[null,"1T22T23T2","Wilkinsonite Mg analogue","Na4(Mg5Fe3+7)O4[Si9Fe3+3O36]","[Si0.75Fe3+0.25O3]","1V22V23V2","P-1",3,"97a",199]
[null,"1T22T23T2","Rhönite","Ca4(Mg8Fe3+2Ti2)O4[Si6Al6O36]","[Si0.5Al0.5)O3]","1V22V23V2","P-1",3,"97d,e",200]
[null,"1T22T23T2","Rhönite Ti3+ analogue","Ca4(Mg7AlTi3+2Ti4+2)O4[Si5Al7O36]","[Si0.42Al0.58)O3]","1V22V23V2","P-1",3,"–",201]
[null,"1T22T23T2","Kuratite","Ca4(Fe2+10Ti2)O4[Si8Al4O36]","[Si0.67Al0.33)O3]","1V22V23V2","P-1",3,"–",202]
[null,"1T22T23T2","Makarochkinite","Ca4(Fe2+8Fe3+2Ti2)O4[Be2Al2Si8O36]","[Si0.67Al0.17Be0.17O3]","1V22V23V2","P-1",3,"–",203]
[null,"1T22T23T2","Serendibite","Ca4(Mg6Al6)O4[Si6B3Al3O36]","[Si0.5Al0.25Be0.25O3]","1V22V23V2","P-1",3,"98a",204]
[null,"1T22T23T2","Addibischoffite","Ca4(Al12)O4[Al12O36]","[AlO3]","1V22V23V2","P-1",3,"98b",205]
[null,"1T22T23T2","Warkite","Ca4(Sc12)O4[Al12O36]","[AlO3]","1V22V23V2","P-1",3,"98b",206]
[null,"1T22T23T2","Welshite","Ca4(Mg9Sb5+3)O4[Si6Be3Fe3+2AlO36]","[Si0.5Al0.08Be0.25Fe0.17O3]","1V22V23V2","P-1",3,"98c,d",207]
[null,"1T22T23T2","Dorrite","Ca4(Mg3Fe3+9)O4[Si3Al8Fe3+O36]","[Si0.25Al0.67Fe3+0.08O3]","1V22V23V2","P-1",3,"98e",208]
[null,"1T22T23T2","Høgtuvaite","Ca4(Fe2+6Fe3+6)O4[Si8Be2Al2O36]","[Si0.67Al0.17Be0.17O3]","1V22V23V2","P-1",3,"–",209]
[null,"1T22T23T2","Khesinite","Ca4(Mg2Fe3+10)O4[Fe3+10Si2]O36","[Fe3+0.83Si0.17]","1V22V23V2","P-1",3,"–",210]
[null,"1T22T23T2","Unnamed Fe-Ga analogue (sapphirine supergroup)","(Fe,Ga,Sn,Zn)16O4[(Ga,Ge)12O36]","[Ga,GeO3]","1V22V23V2","P-1",3,"–",211]
[null,"2T43T24T2","Revdite","Na16[Si4O6(OH)5]2[Si8O15(OH)6](OH)10(H2O)28","[SiO1.88(OH)0.75]","2V43V24V2","B2",2.69,99100,212]
[null,"2T23T2","Revdite","Na16[Si4O6(OH)5]2[Si8O15(OH)6](OH)10(H2O)28","[SiO2.75]","2V23V2","B2",2.69,99100,212]
[null,"2T43T124T2","Patynite","NaKCa4[Si9O23]","[SiO2.56]","2V43V124V2","P-1",2.56,101102,213]

{"sheet":"References","index":1,"n_rows":213,"n_cols":1,"rows_kept":213,"cut":false,"hidden":false,"merged":[]}
["(1) Krivovichev et al. (1998)"]
["(2) Warren and Bragg (1928)"]
["(3) Merlino et al. (1990), Yakovenchuk et al. (2012)"]
["(4) Yakovenchuk et al. (2010)"]
["(5) Yakovenchuk et al. (2011)"]
["(6) Merlino et al. (2000b)"]
["(7) Gault et al. (2004)"]
["(8) Naumova et al. (1974), Ghose et al. (1989)"]
["(9) Zhizhong et al. (1987)"]
["(10) MacGillavry et al. (1956), Viswanathan and Seidel (1979)"]
["(11) Viswanathan (1981), Fuchs et al. (2001)"]
["(12) Basso et al. (2005)"]
["(13) Tait et al. (2004)"]
["(14) Nyfeler et al. (1995)"]
["(15) Hang et al. (1969), Sundberg et al. (1987)"]
["(16) Evans and Mrose (1977), Newberg (1964), Evans and Mrose (1966)"]
["(17) Callegari et al. (2011)"]
["(18) Zubkova et al. (2009b), Pekov et al. (2010b)"]
["(19) Rius et al. (2009), Rius et al. (2004)"]
["(20) Hesse (1984), Henmi et al. (1983), Prewitt and Buerger (1963), Mamedov and Belov (1956)"]
["(21) Shchipalkina et al. (2018)"]
["(22) Peacor and Buerger (1962a), Peacor and Prewitt (1963), Aksenov et al. (2015), Shchipalkina et al. (2019a)"]
["(23) Yamanaka et al. (1977), Rapoport and Burnham (1973)"]
["(24) Chukanov et al. (2015a)"]
["(25) Takéuchi and Kudoh (1977), Prewitt (1967), Prewitt and Buerger (1963), Buerger (1956)"]
["(26) Ohashi and Finger (1978), Schaller (1955)"]
["(27) Imaoka et al. (2017)"]
["(28) Nagase et al. (2012)"]
["(29) Williams and Weller (2014), Rozhdestvenskaya and Vasilieva (2014)"]
["(30) Mitchell et al. (2015)"]
["(31) Hybler et al. (1997), Pautov et al. (1992)"]
["(32) Mellini and Merlino (1982), Mellini et al. (1982)"]
["(33) Grigorieva et al. (2009), Chao et al. (1974)"]
["(34) Boggs (1988), Pushcharovsky et al. (2002)"]
["(35) Voloshin et al. (1990); Sokolova et al. (1991)"]
["(36) Rastsvetaeva and Khomyakov (1992), Khomyakov et al. (1993)"]
["(37) Khomyakov et al. (1996), Rastsvetaeva and Khomyakov (1996)"]
["(38) Zubkova et al. (2009a), Pekov et al. (2010a)"]
["(39) Pekov et al. (2017)"]
["(40) Ilyushin et al. (1981), Sebastián et al. (2008)"]
["(41) Khomyakov et al. (1983a)"]
["(42) Ilyukhin et al. (1981), Khomyakov et al. (1983c)"]
["(43) Fewox et al. (2011)"]
["(44) Garbev (2004), Gard and Taylor (1958), Gard and Taylor (1960)"]
["(45) Dai and Post (1995), Xu and Boggs (1996)"]
["(46) Bonaccorsi et al. (2004), Gard et al. (1977), Carpenter et al. (1966)"]
["(47) Bonaccorsi et al. (2004)"]
["(48) Bonaccorsi et al. (2005), McConnell (1954)"]
["(49) Taylor (1953), Biagioni et al. (2015)"]
["(50) Kampf et al. (2012)"]
["(51) Nikitin and Belov (1962), Schmahl and Tillmanns (1987), Rastsvetaeva et al (1997a), Zolotarev et al. (2017)"]
["(52) Uvarova et al. (2003), Krivovichev et al. (2004b)"]
["(53) Prider (1965), Rastsvetaeva et al. (1997a), Uvarova et al. (2010)"]
["(54) Berger and Range (1996), Takéuchi and Joswig (1967), Watanabe et al. (1982), Basso et al. (1995)"]
["(55) Matsubara et al. (1982), Ito et al. (2014)"]
["(56) Mizota et al. (1983), Mizota et al. (1973), Komatsu et al. (1973)"]
["(57) Merlino et al. (2009), Henmi et al. (1977), Rastvetaeva et al. (2005)"]
["(58) Armbruster et al. (1993), Kalinin et al. (1985)"]
["(59) Coda et al. (1967), Alfors et al. (1965)"]
["(60) Bonaccorsi et al. (2012), Compagnoni et al. (1983), Ferraris et al. (1987), Belluso and Ferraris (1991)"]
["(61) Moore (1969a), Dunn (1979)"]
["(62) Plaisier et al. (1995)"]
["(63) Toebbens et al. (2005)"]
["(64) Kawamura and Kawahara (1976)"]
["(65) Amami et al. (2005)"]
["(66) Pertlik and Zahiri (1999), Peacor and Niizeki (1963), Peacor et al. (1978a), Pinckney and Burnham (1988); Leverett et al. (2008)"]
["(67) Pertlik and Zahiri (1999), Shchipalkina et al. (2019b)"]
["(68) Shchipalkina et al. (2017, 2019a)"]
["(69) Nagashima et al. (2014a), Peacor et al. (1978b), Kolitsch (2008)"]
["(70) Yang et al. (2011), Peacor et al. (1990)"]
["(71) Narita et al. (1975), Yoshii et al. (1972), Mukhopadhyay et al. (2005), Murakami et al. (1977)"]
["(72) Nagashima et al. (2014a), Matsubara et al. (1985)"]
["(73) Ito (1972)"]
["(74) Akasaka et al. (2013), Araki and Zoltai (1972), Kosoi (1975), Czank (1981), Armbruster, (2000), Nagashima et al. (2014b)"]
["(75) Vinogradova et al. (1966)"]
["(76) Orlandi et al. (1998)"]
["(77) Ohashi and Finger (1981), Erd and Ohashi (1984)"]
["(78) Vorma (1963), Gay and Rickson (1960), Yuan et al. (2017)"]
["(79) Chao and Watkinson (1974), Chao (1985), Donnay and Chao (1986), Larsen and Raade (1991), Celestian et al. (2019)"]
["(80) Ghose and Thakur (1985), Boggs and Ghose (1985)"]
["(81) Celestian et al. (2019)"]
["(82) Kahlenberg et al. (2007)"]
["(83) Burnham (1971), Lindsley and Burnham (1970), Shchipalkina et al. (2016a)"]
["(84) Narita et al. (1977), Liebau (1957), Zanazzi et al. (2008)"]
["(85) Finger and Hazen (1978)"]
["(86) Weber (1983), Liebau (1985)"]
["(87) Krivovichev and Burns (2004), Boucher and Peacor (1968)"]
["(88) Maksimov et al. (1980)"]
["(89) Kalsbeek and Rønsbo (1992), Rastsvetaeva et al. (1968), Rastsvetaeva and Andrianov (1984)"]
["(90) Khomyakov et al. (2003)"]
["(91) Basciano et al. (2001)"]
["(92) Völlenkle et al. (1968);"]
["(93) Dörsam et al. (2003)"]
["(94) Robinson and Fang (1970)"]
["(95) Gatta et al. (2008), Fang et al. (1972)"]
["(96) Cannillo et al. (1973), Zubkova et al. (2011)"]
["(97) Agakhanov et al. (2015)"]
["(98) Grigor’eva et al. (2011)"]
["(99) Grigor’eva et al. (2011)"]
["(100) Mellini and Merlino (1978), Hogarth et al. (1974)"]
["(101) Brandão et al. (2009), Pozas et al. (1975)"]
["(102) Golovachev et al. (1971), Rozhdestvenskaya et al. (2004)"]
["(103) Khomyakov et al. (1992), Karimova and Burns (2007)"]
["(104) Aksenov et al. (2014), Chukanov et al. (2015b)"]
["(105) Rozhdestvenskaya and Nikishova (1998), Ghose and Wan (1979)"]
["(106) Schmidmair et al. (2018)"]
["(107) Brandão et al. (2009)"]
["(108) Kornev et al. (1972), Kawamura and Kawahara (1977), Durand et al. 1997, Cadoni and Ferraris (2011)"]
["(109) Peacor and Buerger (1962b), Pyatenko and Pudovkina (1960), Wagner et al. (1991), Kolitsch and Tillmanns (2004), Schingaro et al. (2017)"]
["(110) Kolitsch and Tillmanns (2004)"]
["(111) Siidra et al. (2009)"]
["(112) Hung et al. (2003)"]
["(113) Merlino (1969), Bagiński et al. (2018), Merlino and Biagioni (2018)"]
["(114) Johnsen et al. (1978), Upton et al. (1978)"]
["(115) Dunn et al. (1977), Ghose and Wan (1978)"]
["(116) Rastsvetaeva et al. (2003), Dorfman et al. (1959), Rozhdestvenskaya et al. (1987)"]
["(117) Rastsvetaeva et al. (2003), Khomyakov et al. (2009)"]
["(118) Rozhdestvenskaya et al. (1996), Nikishova et al. (1996)"]
["(119) Rozhdestvenskaya and Evdokimov (2006), Scott (1976), Rozhdestvenskaya et al. (1987), Kaneva et al. (2014)"]
["(120) Men’shikov (1984), Konev et al. (1987), Rozhdestvenskaya et al. (2017)"]
["(121) Schafer and Schleid (2007)"]
["(122) Hung et al. (2003)"]
["(123) Kahlenberg and Manninger (2014)"]
["(124) Rozhdestvenskaya et al. (2011), Chiragov and Shirinova (2004), Matesanz et al. (2008), Rozhdestvenskaya et al. (2010), Rozhdestvenskaya et al. (2009)"]
["(125) Sassi et al. (2003)"]
["(126) Moore et al. (1987)"]
["(127) Cámara et al. (2010), Zhitova et al. (2017), Woodrow (1967), Shi et al. (1998), Piilonen et al. (2003b)"]
["(128) Agakhanov et al. (2016)"]
["(129) Uvarova et al. (2008), Agakhanov et al. (2008, 2016)"]
["(130) Nickel et al. (1964), Cámara et al. (2010)"]
["(131) Stepanov et al. (2012)"]
["(132) Kapustin (1973), Sokolova and Hawthorne (2016), Sokolova et al. (2018a)"]
["(133) Christiansen et al. (1998), Piilonen et al. (2001, 2006)"]
["(134) Cámara et al. (2010)"]
["(135) Cámara et al. (2010), Piilonen et al. (2000)"]
["(136) Sokolova et al. (2019)"]
["(137) Kampf et al. (2010)"]
["(138) Sokolova et al. (2017b), Sokolova and Cámara (2008), Shi et al. (1998)"]
["(139) Khomyakov et al. (2011)"]
["(140) Sokolova et al. (2018b)"]
["(141) Cámara et al. (2014), Ferraris et al. (1996)"]
["(142) Cámara et al. (2013)"]
["(143) Oberti et al. (1993)"]
["(144) Evans and Mrose (1966), Evans and Mrose (1977)"]
["(145) Yang et al. (2014), Kolitsch et al. (2018)"]
["(146) Czank and Bissert (1993)"]
["(147) Bakakin and Soloveva (1970)"]
["(148) Veblen and Burnham (1978b)"]
["(149) Konishi et al. (1993)"]
["(150) Tateyama et al. (1978), Ams et al. (2009)"]
["(151) Hesse and Liebau (1980), Filipenko et al. (1971)"]
["(152) Merlino (1983)"]
["(153) Downs et al. (2016)"]
["(154) Rastsvetaeva and Aksenov (2011)"]
["(155) Hesse and Liebau (1980), Wang et al. (2015)"]
["(156) Hesse and Liebau (1980)"]
["(157) Rozhdestvenskaya et al. (1989), Lacalamita et al. (2017)"]
["(158) Agakhanov et al. (2005), Uvarova et al. (2006)"]
["(159) Rogov et al. (1965), Bissert (1980)"]
["(160) Wenk (1974), Wenk (1973), Ghent et al. (1990)"]
["(161) Wenk (1974), Matsubara (1981), Aoki (1981)"]
["(162) Fleet (1977), Agrell et al. (1965), Wenk et al. 1976, Worthing (1987)"]
["(163) Grice and Dunn (1994), Dunn et al. (1986), Brugger and Berlepsch (1997)"]
["(164) Merlino et al. (2001)"]
["(165) Merlino et al. (2001), Hamid (1981)"]
["(166) Merlino et al. (2001), Churakov (2009)"]
["(167) Merlino et al. (2000a)"]
["(168) Merlino et al. (2000a), Henmi and Kusachi (1992), Hoffmann and Armbruster (1997)"]
["(169) Biagioni et al. (2015)"]
["(170) Biagioni et al. (2012b)"]
["(171) Biagioni et al. (2015)"]
["(172) Garbev (2004), Kudoh and Takéuchi (1979), Hejny and Armbruster (2001), Merlino and Bonaccorsi (2008), Churakov and Mandaliev (2008)"]
["(173) McDonald and Chao (2004)"]
["(174) Sandomirskii and Belov (1979), Belokoneva (2005), Zubkova et al. (2005), Zubkova et al. (2006), Cruciani et al. 1998"]
["(175) Krivovichev et al. (2004a)"]
["(176) Zubkova et al. (2006)"]
["(177) Zubkova et al. (2005)"]
["(178) Cesbron and Williams (1980), Lópes et al. (2014)"]
["(179) Sokolova et al. (2006), Voronkov and Pyatenko (1962), Gittins et al. (1973), Gobechiya et al. (2003), Kaneva et al. (2018)"]
["(180) Salvadó et al. (2001)"]
["(181) Compagnoni et al. (1985), Mellini et al. (1985), Deriu et al. (1994)"]
["(182) Wan and Ghose (1978), Ryall and Threadgold (1966), Richmond (1942)"]
["(183) Zhao et al. (2010)"]
["(184) Plášil et al. (2013), McBurney and Murdoch (1959), Rastsvetaeva et al. (1997b), Burns (2001)"]
["(185) Zöller et al. (1992)"]
["(186) Rastsvetaeva and Aksenov (2011)"]
["(187) Barbier et al. (2002), De Roever et al. (1976), Moore and Araki (1983), Baba et al. (2000), Grew et al. (2008a)"]
["(188) Christy and Putnis (1988)"]
["(189) Basso and Della Giusta (1980), Lucchetti et al. (1981), Nagashima and Armbruster (2010)"]
["(190) Brugger et al. (2006)"]
["(191) Pudovkina and Chernitsova (1991), Khomyakov et al. (1983b), Grice et al. (2015)"]
["(192) Pudovkina and Chernitsova (1991), Khomyakov et al. (1983b), Grice et al. (2015)"]
["(193) Merlino (1980), Moore (1968,1969b), Higgins et al. (1979), Moore and Araki (1983), Christy (1988, 1989)"]
["(194) Barbier et al. (1999), Christy and Grew (2004), Christy et al. (2002)"]
["(195) Sabau et al. (2002), Grew et al. (2008a)"]
["(196) Grew et al. (2008b), Merlino (1970), Cannillo et al. (1971)"]
["(197) Merlino (1972), Bonaccorsi et al. (1989)"]
["(198) Duggan (1990), Burt et al. (2007)"]
["(199) Gaeta and Mottana (1991)"]
["(200) Bonaccorsi et al. (1990), Johnston and Stout (1985)"]
["(201) Fuchs (1971,1978)"]
["(202) Hwang et al. (2016), Grew et al. (2008a)"]
["(203) Yakubovich et al. (1990), Grew et al. (2005)"]
["(204) Van Derveer et al. (1993), Buerger and Venkatakrishnan (1974), Grice et al. (2014)"]
["(205) Ma et al. (2017)"]
["(206) Ma et al. (2015)"]
["(207) Grew et al. (2007), Moore (1978), Grew et al. (2001)"]
["(208) Cosca et al. (1988), Shchipalkina et al. (2016b)"]
["(209) Burt (1994), Grauch et al. (1994)"]
["(210) Galuskina et al. (2017)"]
["(211) Johan and Oudin (1986)"]
["(212) Rastsvetaeva et al. (1992), Khomyakov et al. (1980)"]
["(213) Kasatkin et al. (2019)"]

{"sheet":"Macro1","index":2,"n_rows":0,"n_cols":0,"rows_kept":0,"cut":false,"hidden":false,"merged":[]}