## Sheet1
Table S1. Peak extended report of Fig. 5
Magnetite type | °2q | d (Å) | Height | Height% | Phase | ( h k l )
TD1 | 26.582 | 3.3506 | 988 | 7.03 | Quartz | ( 1 0 1 )
| 30.057 | 2.9707 | 2445 | 17.39 | Magnetite | ( 2 2 0 )
| 35.375 | 2.5353 | 14058 | 100 | Magnetite | ( 3 1 1 )
| 37.002 | 2.4274 | 1240 | 8.82 | Magnetite | ( 2 2 2 )
| 43.018 | 2.1009 | 5269 | 37.48 | Magnetite | ( 4 0 0 )
| 53.38 | 1.7149 | 1295 | 9.21 | Magnetite | ( 4 2 2 )
| 56.928 | 1.6162 | 3487 | 24.8 | Magnetite | ( 5 1 1 )
| 62.505 | 1.4847 | 7255 | 51.61 | Magnetite | ( 4 4 0 )
| 68.449 | 1.3695 | 1030 | 7.33 | Quartz | ( 3 0 1 )
| 73.982 | 1.2802 | 1706 | 12.14 | Magnetite | ( 5 3 3 )
| 89.597 | 1.0932 | 2135 | 15.19 | Magnetite | ( 7 3 1 )
TD2 | 26.587 | 3.3499 | 5038 | 39.5 | Quartz | ( 1 0 1 )
| 30.075 | 2.9689 | 1975 | 15.49 | Magnetite | ( 2 2 0 )
| 35.406 | 2.5331 | 12754 | 100 | Magnetite | ( 3 1 1 )
| 43.054 | 2.0992 | 3261 | 25.57 | Magnetite | ( 4 0 0 )
| 53.444 | 1.713 | 1271 | 9.97 | Magnetite | ( 4 2 2 )
| 56.996 | 1.6144 | 2761 | 21.65 | Magnetite | ( 5 1 1 )
| 62.576 | 1.4832 | 5615 | 44.03 | Magnetite | ( 4 4 0 )
| 74.017 | 1.2797 | 1119 | 8.77 | Magnetite | ( 5 3 3 )
| 89.637 | 1.0928 | 1258 | 9.86 | Magnetite | ( 7 3 1 )