## Sheet1
Spreadsheet 3, Total Na plus Fe valence | [40 empty] | Spreadsheet 3, Total Na plus Fe valence | [6 empty] | mol. % | [6 empty] | Spreadsheet 3, Total Na plus Fe valence | [21 empty] | Spreadsheet 3, Total Na plus Fe valence
|  |  | SiO2 | TiO2 | Al2O3 | Fe2O3 | Cr2O3 | FeO | MgO | MnO | CaO | SrO | BaO | Na2O | K2O | Total - O=Cl | Factor | Si | Ti | Al | Fe3+ | Cr3+ | Fe2+ | Mg | Mn | Ca | Sr | Ba | Na | K | Si/Al | Sum cats | Sum T | Ca+Na+K | Al=cats | Delta | Delta | DelAl/DelT | Xs Si |  |  |  | T charge | Mean val | Ideal ch | Delta Tch | Cavity cation vacancy | Ne tot | Ne al | Ne fe | Ks tot | Ks al | CaNe | KsM2+ |  | Q xs | Q Si | Q cavity | Q cavity | Q(Si-Al) | Delta | Delta(Qxs-Qsi) | Ne | Ks | Qxs | Ne | Ks | CaNe | Qcav | Q(Si-Al) | Ne | Ks | Qcav | Ne | Ks | Q(si-al)
Source | Sample # |  | wt.% oxides | [13 empty] | 32/calc ox | Cats per 32O | [16 empty] | Cavity | Al - cats | T charge |  | Excess Si | %Qsi | Source | % Cn |  |  |  |  | 24-(Ca+Na+K)-xsSi | rel to 24 cats |  |  | rel to 24 cats |  |  |  | Source |  |  | cation 2 | cation 1 |  | (Qxs-Qsi) | /Qxs | Calc to 24 |  |  | Calc to 8 |  |  |  |  | to 100% | % | % | to 100% | % | % | Source
|  | M.W. | 60.0843 | 79.8788 | 101.9613 | 159.6922 | 151.989 | 71.846 | 40.305 | 70.937 | 56.0774 | 103.62 | 153.34 | 61.97894 | 94.195 | [19 empty] | Cations |  |  |  | Eqn 1 | Eqn 7 | [6 empty] | Qxs atom prop | Eqn 4 |  |  | Eqn 5 |  | Eqn 6 | Eqn 14 |  | Eqn 3 | Eqn 7 | Eqn10 | Eqn 9 | Eqn 8 | *24/100 |  | to % | % | % | Eqn 11 | Eqn 12 | Eqn 13 | Eqn 9 | Eqn 8 | vs Qcav |  |  | vs Q(si-al)
NaAlSiO4 | Ne | 142.057 | 42.29591 |  | 35.88746 | [8 empty] | 21.81481 |  | 99.99818 | 11.36456 | 8 | 0 | 8 | 0 | 0 | 0 | 0 | 0 | 0 | 0 | 0 | 8 | 0 | 1 | 24 | 16 | 8 | 8 | 0 | 0 | #DIV/0! | 0 | 0 | NaAlSiO4 | 0 | 56 | 3.5 | 56 | 0 | 0 | 100 | 100 | 0 | 0 | 0 | 0 | 0 | NaAlSiO4 | 0 | 0 | 0 | 0 | 0 | 0 | #DIV/0! | 100 | 0 | 0 | 100 | 0 | 0 | 0 | 0 | 100 | 0 | 0 | 100 | 0 | 0 | NaAlSiO4
Na0.75K0.25AlSiO4 | "Ideal" Nph | 146.084 | 41.12997 |  | 34.89818 | [8 empty] | 15.91009 | 8.060003 | 99.99824 | 11.68672 | 8 | 0 | 8 | 0 | 0 | 0 | 0 | 0 | 0 | 0 | 0 | 6 | 2 | 1 | 24 | 16 | 8 | 8 | 0 | 0 | #DIV/0! | 0 | 0 | Na0.75K0.25AlSiO4 | 0 | 56 | 3.5 | 56 | 0 | 0 | 75 | 75 | 0 | 25 | 25 | 0 | 0 | Na0.75K0.25AlSiO4 | 0 | 0 | 0 | 0 | 0 | 0 | #DIV/0! | 75 | 25 | 0 | 75 | 25 | 0 | 0 | 0 | 75 | 25 | 0 | 75 | 25 | 0 | Na0.75K0.25AlSiO4
KAlSiO4 | Ks | 158.165 | 37.98837 |  | 32.23257 | [9 empty] | 29.77745 | 99.99839 | 12.6532 | 8 | 0 | 8 | 0 | 0 | 0 | 0 | 0 | 0 | 0 | 0 | 0 | 8 | 1 | 24 | 16 | 8 | 8 | 0 | 0 | #DIV/0! | 0 | 0 | KAlSiO4 | 0 | 56 | 3.5 | 56 | 0 | 0 | 0 | 0 | 0 | 100 | 100 | 0 | 0 | KAlSiO4 | 0 | 0 | 0 | 0 | 0 | 0 | #DIV/0! | 0 | 100 | 0 | 0 | 100 | 0 | 0 | 0 | 0 | 100 | 0 | 0 | 100 | 0 | KAlSiO4
Ca0.5AlSiO4 | CaNe | 139.106 | 43.19318 |  | 36.64878 | [5 empty] | 20.15636 |  |  |  |  | 99.99831 | 11.12848 | 8 | 0 | 8 | 0 | 0 | 0 | 0 | 0 | 4 | 0 | 0 | 0 | 0 | 1 | 20 | 16 | 4 | 8 | 0 | 0 | #DIV/0! | 0 | 0 | Ca0.5AlSiO4 | 0 | 56 | 3.5 | 56 | 0 | 0 | 0 | 0 | 0 | 0 | 0 | 100 | 0 | Ca0.5AlSiO4 | 0 | 0 | 0 | 0 | 0 | 0 | #DIV/0! | #DIV/0! | #DIV/0! | #DIV/0! | 0 | 0 | 100 | 0 | 0 | #DIV/0! | #DIV/0! | #DIV/0! | #DIV/0! | #DIV/0! | #DIV/0! | Ca0.5AlSiO4
Si2O4 | Qxs | 120.17 | 99.99883 | [12 empty] | 99.99883 | 9.6136 | 16 | 0 | 0 | 0 | 0 | 0 | 0 | 0 | 0 | 0 | 0 | 0 | 0 | #DIV/0! | 16 | 16 | 0 | 0 | 0 | 0 | #DIV/0! | 16 | 100 | Si2O4 | 0 | 64 | 4 | 64 | 0 | 8 | 0 | 0 | 0 | 0 | 0 | 0 | 0 | Si2O4 | 100 | 100 | 100 | 100 | 100 | 0 | 0 | 0 | 0 | 100 | 0 | 0 | 0 | 100 | 100 | 0 | 0 | 100 | 0 | 0 | 100 | Si2O4
wt50Ne50KSMg |  |  | 49.785 |  | 17.945 |  |  |  | 6.405 |  |  |  |  | 10.905 | 14.965 | 100.005 | 11.94521 | 9.897629 | 0 | 4.204669 | 0 | 0 | 0 | 1.898252 | 0 | 0 | 0 | 0 | 4.203443 | 3.795531 | 0.9997756 | 23.99952 | 16.00055 | 7.998974 | 7.998974 | 0.002198418 | 0.001923585 | 1.142875 | 0.0004028349 | 0.002517718 | wt50Ne50KSMg | 0.0103051 | 56.00103 | 3.499944 | 55.9991 | 0.001923585 | 0.002674638 | 52.54304 | 52.54304 | 0 | 47.44414 | -0.01216457 | 0 | 47.4563 | wt50Ne50KSMg | 0.0128228 | 0.002517718 | 0.005952747 | 0.0128228 | -0.0112224 | 0.002473221 | 0.8036531 | 52.54304 | 47.44414 | 0.0128228 | 52.54304 | 47.44414 | 0 | 0.0128228 | -0.0112224 | 52.54304 | 47.44414 | 0.0128228 | 52.55568 | 47.45555 | -0.01122509
KMg0.5Si1.5O4 | KsM | 157.378 | 57.2675 | [5 empty] | 12.80516 | [5 empty] | 29.92636 | 99.99902 | 12.59024 | 12 | 0 | 0 | 0 | 0 | 0 | 4 | 0 | 0 | 0 | 0 | 0 | 8 | 1 | 24 | 16 | 8 | 8 | 0 | 0 | #DIV/0! | 0 | 0 | KMg0.5Si1.5O4 | 0 | 56 | 3.5 | 56 | 0 | 0 | 0 | 0 | 0 | 100 | 0 | 0 | 100 | KMg0.5Si1.5O4 | 0 | 0 | 0 | 0 | 0 | 0 | #DIV/0! | 0 | 100 | 0 | 0 | 100 | 0 | 0 | 0 | 0 | 100 | 0 | 0 | 100 | 0 | KMg0.5Si1.5O4
Na4K2.4Ca0.4Al6Mg0.6Si9.4 | Hypothetical |  | 48.93 |  | 26.5 |  |  |  | 2.095 |  | 1.943 |  |  | 10.739 | 9.793 | 100 | 11.54284 | 9.399983 | 0 | 6.000029 | 0 | 0 | 0 | 0.5999816 | 0 | 0.3999427 | 0 | 0 | 4.000024 | 2.400108 | 1.222224 | 22.80007 | 15.99999 | 6.800074 | 7.200017 | -2.438871e-05 | -2.164498e-05 | 1.12676 | 1.599985 | 9.999903 | Na4K2.4Ca0.4Al6Mg0.6Si9.4 | -0.0001143223 | 56.79998 | 3.55 | 56.8 | -2.164498e-05 | 0.7999648 | 50.0003 | 50.0003 | 0 | 30.00135 | 15.00181 | 9.998568 | 14.99954 | Na4K2.4Ca0.4Al6Mg0.6Si9.4 | 9.999789 | 9.999903 | 9.999865 | 9.999789 | 10.00006 | -2.74373e-05 | -1.143245e-05 | 55.555 | 33.3343 | 11.1107 | 50.0003 | 30.00135 | 9.998568 | 9.999789 | 10.00006 | 55.555 | 33.3343 | 11.1107 | 55.55483 | 33.3342 | 11.11096 | Na4K2.4Ca0.4Al6Mg0.6Si9.4
K2Fe2+Si3O8 | End member A |  | 52.0052 |  |  |  |  | 20.7471 | [6 empty] | 27.2009 | 99.9532 | 13.8611 | 11.9973 | 0 | 0 | 0 | 0 | 4.002696 | 0 | 0 | 0 | 0 | 0 | 0 | 8.005403 | 0.9986526 | 24.0054 | 16 | 8.005403 | 8.005403 | -1.137516e-05 | -9.952308e-06 | 1.142967 | -0.01079807 | -0.06748795 | K2Fe2+Si3O8 | -5.332115e-05 | 55.9946 | 3.499663 | 55.99461 | -9.952308e-06 | -0.005411833 | 0 | 0 | 0 | 100.0675 | 0.0001421895 | 0 | 100.0674 | K2Fe2+Si3O8 | -0.06754127 | -0.06748795 | -0.06750572 | -0.06754127 | -0.06741685 | -1.279706e-05 | 0.0007894591 | 0 | 100.0675 | -0.06754127 | 0 | 100.0675 | 0 | -0.06754127 | -0.06741685 | 0 | 100.0675 | -0.06754127 | 0 | 100.0674 | -0.06741677 | K2Fe2+Si3O8
KFe3+SiO4 | End member B |  | 32.1258 |  |  | 42.6921 | [8 empty] | 25.1821 | 100 | 14.96224 | 7.999991 | 0 | 0 | 8.000007 | 0 | 0 | 0 | 0 | 0 | 0 | 0 | 0 | 8.000012 | 0.999998 | 24.00001 | 16 | 8.000012 | 8.000012 | -5.152701e-06 | -4.508612e-06 | 1.142857 | -2.107288e-05 | -0.0001317055 | KFe3+SiO4 | -2.415332e-05 | 55.99999 | 3.5 | 55.99999 | -4.508612e-06 | -1.633323e-05 | 0 | -100.0001 | 100.0001 | 100.0002 | 100.0002 | 0 | 0 | KFe3+SiO4 | -0.0001558588 | -0.0001317055 | -0.0001397566 | -0.0001558588 | -9.950109e-05 | -5.796788e-06 | 0.1549691 | 0 | 100.0002 | -0.0001558588 | 0 | 100.0002 | 0 | -0.0001558588 | -9.950109e-05 | 0 | 100.0002 | -0.0001558588 | 0 | 100.0001 | -9.950104e-05 | KFe3+SiO4
Solid solution 50A:50B (wt%) |  |  | 42.0889 |  |  | 21.3461 |  | 10.3736 | [6 empty] | 26.1916 | 100.0002 | 14.38558 | 10.07706 | 0 | 0 | 3.845849 | 0 | 2.077085 | 0 | 0 | 0 | 0 | 0 | 0 | 8.000029 | 0.9999948 | 24.00003 | 16 | 8.000029 | 8.000029 | -9.892982e-06 | -8.656356e-06 | 1.142858 | -5.150613e-05 | -0.0003219133 | Solid solution 50A:50B (wt%) | -4.637343e-05 | 55.99997 | 3.499999 | 55.99998 | -8.656356e-06 | -3.688267e-05 | 0 | -48.07311 | 48.07311 | 100.0004 | 48.07324 | 0 | 51.92713 | Solid solution 50A:50B (wt%) | -0.0003682867 | -0.0003219133 | -0.0003373711 | -0.0003682867 | -0.0002600822 | -1.11296e-05 | 0.1259165 | 0 | 100.0004 | -0.0003682867 | 0 | 100.0004 | 0 | -0.0003682867 | -0.0002600822 | 0 | 100.0004 | -0.0003682867 | 0 | 100.0003 | -0.0002600819 | Solid solution 50A:50B (wt%)
Solid solution all 2+ |  |  | 42.0889 |  |  |  |  | 29.578 | [6 empty] | 26.1916 | 97.8585 | 15.3056 | 10.72153 | 0 | 0 | 0 | 0 | 6.301102 | 0 | 0 | 0 | 0 | 0 | 0 | 8.511664 | 0.3507665 | 25.5343 | 17.02264 | 8.511664 | 8.511664 | 4.09054 | 3.333462 | 1.227114 | -4.091234 | -25.57021 | Solid solution all 2+ | 19.17444 | 55.48834 | 3.25968 | 52.15487 | 3.333462 | 2.556241 | 0 | 0 | 0 | 106.3958 | -51.13175 | 0 | 157.5276 | Solid solution all 2+ | -6.395803 | -25.57021 | -19.17874 | -6.395803 | -51.13609 | 4.601858 | -2.997967 | 0 | 106.3958 | -6.395803 | 0 | 106.3958 | 0 | -6.395803 | -51.13609 | 0 | 106.3958 | -6.395803 | 0 | 192.5377 | -92.53772 | Solid solution all 2+
Solid solution all 3+ |  |  | 42.09 |  |  | 32.8312 | [8 empty] | 26.1916 | 101.1128 | 13.93813 | 9.76388 | 0 | 0 | 5.731095 | 0 | 0 | 0 | 0 | 0 | 0 | 0 | 0 | 7.751196 | 1.703668 | 23.24617 | 15.49497 | 7.751196 | 7.751196 | -2.020101 | -1.833308 | 1.101888 | 2.012685 | 12.57928 | Solid solution all 3+ | -9.469239 | 56.2488 | 3.630132 | 58.08211 | -1.833308 | -1.266271 | 0 | -71.63868 | 71.63868 | 96.88995 | 96.88995 | 0 | 0 | Solid solution all 3+ | 3.110055 | 12.57928 | 9.422871 | 3.110055 | 25.20491 | -2.272614 | -3.044713 | 0 | 96.88995 | 3.110055 | 0 | 96.88995 | 0 | 3.110055 | 25.20491 | 0 | 96.88995 | 3.110055 | 0 | 79.35629 | 20.64371 | Solid solution all 3+
Solid solution 75B:25A (wt%) |  |  | 37.09565 |  |  | 32.019075 |  | 5.186775 | [6 empty] | 25.6868 | 99.9883 | 14.67087 | 9.0577 | 0 | 0 | 5.883165 | 0 | 1.059134 | 0 | 0 | 0 | 0 | 0 | 0 | 8.001439 | 0.9996418 | 24.00144 | 16 | 8.001439 | 8.001439 | -6.799195e-06 | -5.949144e-06 | 1.142886 | -0.002872721 | -0.01795451 | Solid solution 75B:25A (wt%) | -3.187128e-05 | 55.99856 | 3.49991 | 55.99857 | -5.949144e-06 | -0.00144401 | 0 | -73.53956 | 73.53956 | 100.018 | 73.53965 | 0 | 26.47834 | Solid solution 75B:25A (wt%) | -0.01798638 | -0.01795451 | -0.01796513 | -0.01798638 | -0.01791201 | -7.649095e-06 | 0.001771965 | 0 | 100.018 | -0.01798638 | 0 | 100.018 | 0 | -0.01798638 | -0.01791201 | 0 | 100.018 | -0.01798638 | 0 | 100.0179 | -0.017912 | Solid solution 75B:25A (wt%)
all2+ |  |  | 37.10735 |  |  | 0 |  | 33.99775 | [6 empty] | 25.6868 | 96.7919 | 16.15283 | 9.975794 | 0 | 0 | 0 | 0 | 7.643567 | 0 | 0 | 0 | 0 | 0 | 0 | 8.809691 | 0.1525614 | 26.42905 | 17.61936 | 8.809691 | 8.809691 | 6.477443 | 5.072433 | 1.276989 | -6.477464 | -40.48415 | all2+ | 30.36306 | 55.19031 | 3.132367 | 50.11788 | 5.072433 | 4.048391 | 0 | 0 | 0 | 110.1211 | -80.96804 | 0 | 191.0892 | all2+ | -10.12114 | -40.48415 | -30.36315 | -10.12114 | -80.96817 | 7.287124 | -2.999961 | 0 | 110.1211 | -10.12114 | 0 | 110.1211 | 0 | -10.12114 | -80.96817 | 0 | 110.1211 | -10.12114 | 0 | 377.7356 | -277.7356 | all2+
all3+ |  |  | 37.10735 |  |  | 37.7834 |  | 0 | [6 empty] | 25.6868 | 100.5775 | 14.4295 | 8.91149 | 0 | 0 | 6.828081 | 0 | 0 | 0 | 0 | 0 | 0 | 0 | 0 | 7.869797 | 1.305124 | 23.60937 | 15.73957 | 7.869797 | 7.869797 | -1.041716 | -0.9287375 | 1.121647 | 1.041693 | 6.51058 | all3+ | -4.88305 | 56.1302 | 3.566184 | 57.05894 | -0.9287375 | -0.6510838 | 0 | -85.35102 | 85.35102 | 98.37246 | 98.37246 | 0 | 0 | all3+ | 1.627537 | 6.51058 | 4.882899 | 1.627537 | 13.0213 | -1.17193 | -3.000265 | 0 | 98.37246 | 1.627537 | 0 | 98.37246 | 0 | 1.627537 | 13.0213 | 0 | 98.37246 | 1.627537 | 0 | 88.31056 | 11.68944 | all3+
85KsAl:10KsFe3+:5KsFe2+ | Hypothetical |  | 38.10295 |  | 27.39769 | 4.26921 |  | 1.037355 | [6 empty] | 29.18909 | 99.99629 | 12.90866 | 8.186131 | 0 | 6.937286 | 0.6901999 | 0 | 0.1863828 | 0 | 0 | 0 | 0 | 0 | 0 | 8.000253 | 0.999937 | 24.00025 | 16 | 8.000253 | 8.000253 | -9.742254e-07 | -8.524434e-07 | 1.142862 | -0.0005046229 | -0.003153893 | 85KsAl:10KsFe3+:5KsFe2+ | -4.566689e-06 | 55.99975 | 3.499984 | 55.99975 | -8.524434e-07 | -0.0002534075 | 0 | -8.627499 | 8.627499 | 100.0032 | 95.34359 | 0 | 4.659571 | 85KsAl:10KsFe3+:5KsFe2+ | -0.00315846 | -0.003153893 | -0.003155416 | -0.00315846 | -0.003147805 | -1.096004e-06 | 0.001445857 | 0 | 100.0032 | -0.00315846 | 0 | 100.0032 | 0 | -0.00315846 | -0.003147805 | 0 | 100.0032 | -0.00315846 | 0 | 100.0031 | -0.003147804 | 85KsAl:10KsFe3+:5KsFe2+
all 2+ |  |  | 38.10295 |  | 27.39769 |  |  | 4.87 | [6 empty] | 29.18909 | 99.55972 | 13.05004 | 8.27579 | 0 | 7.013267 | 0 | 0 | 0.8845822 | 0 | 0 | 0 | 0 | 0 | 0 | 8.087876 | 0.8415901 | 24.26151 | 16.17364 | 8.087876 | 8.087876 | 0.6945558 | 0.6002682 | 1.157076 | -0.6966682 | -4.354176 | all 2+ | 3.255735 | 55.91212 | 3.456991 | 55.31186 | 0.6002682 | 0.4330411 | 0 | 0 | 0 | 101.0984 | 78.98389 | 0 | 22.11456 | all 2+ | -1.098446 | -4.354176 | -3.268933 | -1.098446 | -8.69515 | 0.7813752 | -2.963942 | 0 | 101.0984 | -1.098446 | 0 | 101.0984 | 0 | -1.098446 | -8.69515 | 0 | 101.0984 | -1.098446 | 0 | 109.41 | -9.409999 | all 2+
all 3+ |  |  | 38.10295 |  | 27.39769 | 5.42 | [8 empty] | 29.18909 | 100.1097 | 12.87138 | 8.162488 | 0 | 6.91725 | 0.8737165 | 0 | 0 | 0 | 0 | 0 | 0 | 0 | 0 | 7.977147 | 1.047686 | 23.9306 | 15.95345 | 7.977147 | 7.977147 | -0.18618 | -0.1634495 | 1.139068 | 0.1853414 | 1.158383 | all 3+ | -0.8727202 | 56.02285 | 3.511644 | 56.1863 | -0.1634495 | -0.1167818 | 0 | -10.92146 | 10.92146 | 99.71434 | 99.71434 | 0 | 0 | all 3+ | 0.2856647 | 1.158383 | 0.8674772 | 0.2856647 | 2.322009 | -0.2094525 | -3.055047 | 0 | 99.71434 | 0.2856647 | 0 | 99.71434 | 0 | 0.2856647 | 2.322009 | 0 | 99.71434 | 0.2856647 | 0 | 97.72433 | 2.275668 | all 3+
Tappe2003 all 3+ | Tbl4, C4793 |  | 38.1 | 0.1 | 23.7 | 6.47 | 0.02 |  | 1.41 |  |  |  | 0.2 | 0.94 | 27.84 | 98.77 | 13.131 | 8.326488 | 0.01643866 | 6.10437 | 1.064017 | 0.003455777 | 0 | 0.4593652 | 0 | 0 | 0 | 0.01712665 | 0.3983012 | 7.761922 | 0.9744132 | 24.15148 | 15.97413 | 8.17735 | 8.194476 | -0.1039032 | -0.09036149 | 1.149861 | -0.3109149 | -1.943218 | Tappe2003 all 3+ | -0.487047 | 55.80597 | 3.49352 | 55.89633 | -0.09036149 | -0.272514 | 4.978765 | -8.364642 | 13.34341 | 97.02402 | 85.53989 | 0.4281663 | 11.48413 | Tappe2003 all 3+ | -2.430954 | -1.943218 | -2.107636 | -2.430954 | -1.293823 | -0.1170566 | 0.2006356 | 5.000174 | 97.44123 | -2.441407 | 4.978765 | 97.02402 | 0.4281663 | -2.430954 | -1.293823 | 5.000174 | 97.44123 | -2.441407 | 4.943716 | 96.341 | -1.284715 | Tappe2003 all 3+
Tappe2003 all 2+ | Tbl4, C4793 |  | 38.1 | 0.1 | 23.7 |  | 0.02 | 5.82 | 1.41 |  | 0 |  | 0.2 | 0.94 | 27.84 | 98.12 | 13.35316 | 8.46736 | 0.01671678 | 6.207647 | 0 | 0.003514244 | 1.081694 | 0.467137 | 0 | 0 | 0 | 0.01741641 | 0.4050399 | 7.893242 | 0.7450185 | 24.55977 | 16.24407 | 8.315699 | 8.333115 | 0.9757087 | 0.8364116 | 1.166541 | -1.397869 | -8.736682 | Tappe2003 all 2+ | 4.573642 | 55.66745 | 3.42694 | 54.83104 | 0.8364116 | 0.3985242 | 5.062998 | 5.01907 | 0.04392805 | 98.66553 | 59.94475 | 0.4354102 | 38.72078 | Tappe2003 all 2+ | -4.163937 | -8.736682 | -7.214806 | -4.163937 | -14.83486 | 1.097459 | -1.098178 | 5.085139 | 99.09701 | -4.182147 | 5.062998 | 98.66553 | 0.4354102 | -4.163937 | -14.83486 | 5.085139 | 99.09701 | -4.182147 | 5.695567 | 110.9928 | -16.68832 | Tappe2003 all 2+
Tappe2003 model | Tbl4, C4793 |  | 38.1 | 0.1 | 23.7 | 5.83 | 0.02 | 0.57 | 1.41 |  | 0 |  | 0.2 | 0.94 | 27.84 | 98.12 | 13.15308 | 8.340486 | 0.01646629 | 6.114632 | 0.960378 | 0.003461587 | 0.1043517 | 0.4601374 | 0 | 0 | 0 | 0.01715544 | 0.3989708 | 7.77497 | 0.9494377 | 24.19101 | 15.99991 | 8.191097 | 8.208252 | -0.0008018466 | -0.0003034629 | 2.642321 | -0.4157893 | -2.598683 | Tappe2003 model | -0.003758662 | 55.7922 | 3.487032 | 55.79251 | -0.0003034629 | -0.2089669 | 4.987135 | -7.060861 | 12.048 | 97.18713 | 83.0749 | 0.428886 | 14.11223 | Tappe2003 model | -2.603151 | -2.598683 | -2.602063 | -2.603151 | -2.593671 | -0.001072231 | 0.001716239 | 5.008616 | 97.60575 | -2.614363 | 4.987135 | 97.18713 | 0.428886 | -2.603151 | -2.593671 | 5.008616 | 97.60575 | -2.614363 | 5.008139 | 97.59646 | -2.604595 | Tappe2003 model
Dawson1995 all 3+ | Tbl2, #16 |  | 42.1 |  | 28.6 | 5.2 |  |  | 0.33 |  | 0.06 |  |  | 15.6 | 7.07 | 98.96 | 11.95566 | 8.377116 | 0 | 6.707089 | 0.7786155 | 0 | 0 | 0.09788777 | 0 | 0.01279195 | 0 | 0 | 6.018439 | 1.794713 | 1.077817 | 23.78665 | 15.96071 | 7.825944 | 7.838736 | -0.1572556 | -0.1382574 | 1.137412 | 0.440492 | 2.753075 | Dawson1995 all 3+ | -0.7371367 | 56.16135 | 3.518726 | 56.29961 | -0.1382574 | 0.04330047 | 75.23049 | 65.49779 | 9.732694 | 22.43391 | 19.98672 | 0.3197988 | 2.447194 | Dawson1995 all 3+ | 2.015802 | 2.753075 | 2.506951 | 2.015802 | 3.735922 | -0.1769455 | -0.3657468 | 75.47185 | 22.50588 | 2.022269 | 75.23049 | 22.43391 | 0.3197988 | 2.015802 | 3.735922 | 75.47185 | 22.50588 | 2.022269 | 74.19157 | 22.1241 | 3.68433 | Dawson1995 all 3+
Dawson1995 all 2+ | Tbl2, #16 |  | 42.1 |  | 28.6 |  |  | 4.68 | 0.33 |  | 0.06 |  |  | 15.6 | 7.07 | 98.44 | 12.10285 | 8.480252 | 0 | 6.789665 | 0 | 0 | 0.7883715 | 0.09909294 | 0 | 0.01294944 | 0 | 0 | 6.092536 | 1.816809 | 0.8865321 | 24.07968 | 16.15738 | 7.922295 | 7.935244 | 0.6293498 | 0.5461029 | 1.152438 | -0.3424563 | -2.140352 | Dawson1995 all 2+ | 2.950082 | 56.06493 | 3.469927 | 55.51883 | 0.5461029 | 0.536724 | 76.1567 | 76.1567 | 0 | 22.71011 | 0.5234988 | 0.3237361 | 22.18661 | Dawson1995 all 2+ | 0.8094488 | -2.140352 | -1.157822 | 0.8094488 | -6.073789 | 0.7079522 | 3.64421 | 76.40405 | 22.78387 | 0.8120778 | 76.1567 | 22.71011 | 0.3237361 | 0.8094488 | -6.073789 | 76.40405 | 22.78387 | 0.8120778 | 82.07158 | 24.47394 | -6.545523 | Dawson1995 all 2+
Dawson1995 model | Tbl2, #16 |  | 42.1 |  | 28.6 | 4.15 |  | 0.94 | 0.33 |  | 0.06 |  |  | 15.6 | 7.07 | 98.85 | 11.9854 | 8.397958 | 0 | 6.723776 | 0.6229411 | 0 | 0.1568115 | 0.09813131 | 0 | 0.01282378 | 0 | 0 | 6.033413 | 1.799178 | 1.036455 | 23.84503 | 15.99962 | 7.845415 | 7.858238 | -0.001635465 | -0.001341984 | 1.218692 | 0.2847764 | 1.779853 | Dawson1995 model | -0.007666254 | 56.14187 | 3.508951 | 56.14321 | -0.001341984 | 0.1405087 | 75.41766 | 67.6309 | 7.786764 | 22.48973 | 16.11616 | 0.3205944 | 6.37357 | Dawson1995 model | 1.772021 | 1.779853 | 1.776802 | 1.772021 | 1.790074 | -0.001879528 | -0.004419455 | 75.66022 | 22.56206 | 1.777721 | 75.41766 | 22.48973 | 0.3205944 | 1.772021 | 1.790074 | 75.66022 | 22.56206 | 1.777721 | 75.64652 | 22.55797 | 1.795507 | Dawson1995 model
Dawson&Hill 1998 all 3+ | Tbl1, #5 |  | 40.3 |  | 28 | 8.02 | [7 empty] | 15.2 | 8.3 | 99.82 | 12.0786 | 8.101408 | 0 | 6.633904 | 1.213213 | 0 | 0 | 0 | 0 | 0 | 0 | 0 | 5.924421 | 2.128613 | 1.032406 | 24.00156 | 15.94853 | 8.053034 | 8.053034 | -0.2059175 | -0.1805718 | 1.140364 | 0.04837417 | 0.3023386 | Dawson&Hill 1998 all 3+ | -0.9652398 | 55.94698 | 3.507972 | 56.12756 | -0.1805718 | -0.2074771 | 74.05527 | 58.8901 | 15.16517 | 26.60766 | 26.60766 | 0 | 0 | Dawson&Hill 1998 all 3+ | -0.662929 | 0.3023386 | -0.01949553 | -0.662929 | 1.589323 | -0.2316642 | 1.456065 | 74.05527 | 26.60766 | -0.662929 | 74.05527 | 26.60766 | 0 | -0.662929 | 1.589323 | 74.05527 | 26.60766 | -0.662929 | 72.42409 | 26.02159 | 1.554316 | Dawson&Hill 1998 all 3+
Dawson&Hill, 1998 all 2+ | Tbl1, #5 |  | 40.3 |  | 28 |  |  | 7.22 | [5 empty] | 15.2 | 8.3 | 99.02 | 12.31178 | 8.25781 | 0 | 6.761975 | 0 | 0 | 1.237244 | 0 | 0 | 0 | 0 | 0 | 6.038795 | 2.169707 | 0.7600925 | 24.46553 | 16.25703 | 8.208502 | 8.208502 | 1.027961 | 0.882086 | 1.165375 | -1.187936 | -7.424602 | Dawson&Hill, 1998 all 2+ | 4.818574 | 55.79165 | 3.431848 | 54.90957 | 0.882086 | 0.562429 | 75.48494 | 75.48494 | 0 | 27.12134 | -3.80977 | 0 | 30.93111 | Dawson&Hill, 1998 all 2+ | -2.60628 | -7.424602 | -5.819148 | -2.60628 | -13.84936 | 1.156397 | -1.848735 | 75.48494 | 27.12134 | -2.60628 | 75.48494 | 27.12134 | 0 | -2.60628 | -13.84936 | 75.48494 | 27.12134 | -2.60628 | 85.04682 | 30.55687 | -15.60369 | Dawson&Hill, 1998 all 2+
Dawson&Hill, 1998 model | Tbl1, #5 |  | 40.3 |  | 28 | 6.67 |  | 1.22 | [5 empty] | 15.2 | 8.3 | 99.68 | 12.11693 | 8.12712 | 0 | 6.654957 | 1.012196 | 0 | 0.2057547 | 0 | 0 | 0 | 0 | 0 | 5.943223 | 2.135369 | 0.9805292 | 24.07862 | 16.00003 | 8.078592 | 8.078592 | 7.11561e-05 | 9.86481e-05 | 0.7213125 | -0.157227 | -0.9826691 | Dawson&Hill, 1998 model | 0.0003335448 | 55.92145 | 3.495084 | 55.92135 | 9.86481e-05 | -0.07854913 | 74.29029 | 61.63784 | 12.65245 | 26.69211 | 21.54824 | 0 | 5.143869 | Dawson&Hill, 1998 model | -0.9824007 | -0.9826691 | -0.9827535 | -0.9824007 | -0.9831138 | 6.439694e-05 | -0.0002731274 | 74.29029 | 26.69211 | -0.9824007 | 74.29029 | 26.69211 | 0 | -0.9824007 | -0.9831138 | 74.29029 | 26.69211 | -0.9824007 | 74.29082 | 26.6923 | -0.9831208 | Dawson&Hill, 1998 model
Note on E4: Ítalo L. de Oliveira: modified to the same value of column S formulae
Note on H4: Ítalo L. de Oliveira: modified to the same value of column S formulae
Note on I4: Ítalo L. de Oliveira: modified to the same value of column S formulae
Note on K4: Ítalo L. de Oliveira: modified to the same value of column S formulae
Note on N4: Ítalo L. de Oliveira: modified to the same value of column S formulae
Note on O4: Ítalo L. de Oliveira: modified to the same value of column S formulae
Note on P4: Ítalo L. de Oliveira: modified to the same value of column S formulae
Note on S2: Ítalo L. de Oliveira: Modified to keep the consistency of M.W. for Ti, Fe2+, Mg, Mn, Na and K
Note on BM2: Ítalo L. de Oliveira: Modified following the MH5 file =(24-3*Na-3*K-6*(Ca+Sr+Ba))*100/24
Note on BP2: Ítalo L. de Oliveira: Modified following the MH5 file =(8-Na-K-(Ca+Sr+Ba)*2)*100/8

## Sheet2
Spreadsheet 3, Total Na plus Fe valence | [42 empty] | Spreadsheet 3, Total Na plus Fe valence |  |  |  |  | mol. % | [6 empty] | Spreadsheet 3, Total Na plus Fe valence | [21 empty] | Spreadsheet 3, Total Na plus Fe valence
|  |  | SiO2 | TiO2 | Al2O3 | Fe2O3 | Cr2O3 | FeO | MgO | MnO | CaO | SrO | BaO | Na2O | K2O | Total - O=Cl | Factor | Si | Ti | Al | Fe3+ | Cr3+ | Fe2+ | Mg | Mn | Ca | Sr | Ba | Na | K | Si/Al | Sum cats | Sum T | Ca+Na+K | Al=cats | Delta | Delta | DelAl/DelT | T charge | Mean val | Ideal ch | Delta Tch |  | Xs Si |  | Cavity cation vacancy |  | Ne tot | Ne al | Ne fe | Ks tot | Ks al | CaNe | KsM2+ |  | Q xs | Q Si | Q cavity | Q cavity | Q(Si-Al) | Delta | Delta(Qxs-Qsi) | Ne | Ks | Qxs | Ne | Ks | CaNe | Qcav | Q(Si-Al) | Ne | Ks | Qcav | Ne | Ks | Q(si-al)
Source | Sample # |  | wt.% oxides | [13 empty] | 32/calc ox | Cats per 32O | [16 empty] | Cavity | Al - cats | T charge | [5 empty] | Source | Excess Si | %Qsi | 24-(Ca+Na+K)-xsSi | % Cn | rel to 24 cats |  |  | rel to 24 cats |  |  |  | Source |  |  | cation 2 | cation 1 |  | (Qxs-Qsi) | /Qxs | Calc to 24 |  |  | Calc to 8 |  |  |  |  | to 100% | % | % | to 100% | % | % | Source
|  | M.W. | 60.0843 | 79.8788 | 101.9613 | 159.6922 | 151.989 | 71.846 | 40.305 | 70.937 | 56.0774 | 103.62 | 153.34 | 61.97894 | 94.195 | [19 empty] | Cations | [8 empty] | Eqn 1 | Eqn 7 | Qxs atom prop |  | Eqn 4 |  |  | Eqn 5 |  | Eqn 6 | Eqn 14 |  | Eqn 3 | Eqn 7 | Eqn10 | Eqn 9 | Eqn 8 | *24/100 |  | to % | % | % | Eqn 11 | Eqn 12 | Eqn 13 | Eqn 9 | Eqn 8 | vs Qcav |  |  | vs Q(si-al)
NaAlSiO4 | Ne | 142.057 | 42.29591 |  | 35.88746 | [8 empty] | 21.81481 |  | 99.99818 | 11.36456 | 8 | 0 | 8 | 0 | 0 | 0 | 0 | 0 | 0 | 0 | 0 | 8 | 0 | 1 | 24 | 16 | 8 | 8 | 0 | 0 | #DIV/0! | 56 | 3.5 | 56 | 0 | NaAlSiO4 | 0 | 0 | 0 | 0 | 100 | 100 | 0 | 0 | 0 | 0 | 0 | NaAlSiO4 | 0 | 0 | 0 | 0 | 0 | 0 | #DIV/0! | 100 | 0 | 0 | 100 | 0 | 0 | 0 | 0 | 100 | 0 | 0 | 100 | 0 | 0 | NaAlSiO4
Na0.75K0.25AlSiO4 | "Ideal" Nph | 146.084 | 41.12997 |  | 34.89818 | [8 empty] | 15.91009 | 8.060003 | 99.99824 | 11.68672 | 8 | 0 | 8 | 0 | 0 | 0 | 0 | 0 | 0 | 0 | 0 | 6 | 2 | 1 | 24 | 16 | 8 | 8 | 0 | 0 | #DIV/0! | 56 | 3.5 | 56 | 0 | Na0.75K0.25AlSiO4 | 0 | 0 | -1.776357e-15 | 0 | 75 | 75 | 0 | 25 | 25 | 0 | 0 | Na0.75K0.25AlSiO4 | 0 | 0 | 0 | 0 | 0 | 0 | #DIV/0! | 75 | 25 | 0 | 75 | 25 | 0 | 0 | 0 | 75 | 25 | 0 | 75 | 25 | 0 | Na0.75K0.25AlSiO4
KAlSiO4 | Ks | 158.165 | 37.98837 |  | 32.23257 | [9 empty] | 29.77745 | 99.99839 | 12.6532 | 8 | 0 | 8 | 0 | 0 | 0 | 0 | 0 | 0 | 0 | 0 | 0 | 8 | 1 | 24 | 16 | 8 | 8 | 0 | 0 | #DIV/0! | 56 | 3.5 | 56 | 0 | KAlSiO4 | 0 | 0 | 8.881784e-16 | 0 | 0 | 0 | 0 | 100 | 100 | 0 | 0 | KAlSiO4 | 0 | 0 | 0 | 0 | 0 | 0 | #DIV/0! | 0 | 100 | 0 | 0 | 100 | 0 | 0 | 0 | 0 | 100 | 0 | 0 | 100 | 0 | KAlSiO4
Ca0.5AlSiO4 | CaNe | 139.106 | 43.19318 |  | 36.64878 | [5 empty] | 20.15636 |  |  |  |  | 99.99831 | 11.12848 | 8 | 0 | 8 | 0 | 0 | 0 | 0 | 0 | 4 | 0 | 0 | 0 | 0 | 1 | 20 | 16 | 4 | 8 | 0 | 0 | #DIV/0! | 56 | 3.5 | 56 | 0 | Ca0.5AlSiO4 | 0 | 0 | -7.105427e-15 | 0 | 0 | 0 | 0 | 0 | 0 | 100 | 0 | Ca0.5AlSiO4 | 0 | 0 | 0 | 0 | 0 | 0 | #DIV/0! | #DIV/0! | #DIV/0! | #DIV/0! | 0 | 0 | 100 | 0 | 0 | #DIV/0! | #DIV/0! | #DIV/0! | #DIV/0! | #DIV/0! | #DIV/0! | Ca0.5AlSiO4
Si2O4 | Qxs | 120.17 | 99.99883 | [12 empty] | 99.99883 | 9.6136 | 16 | 0 | 0 | 0 | 0 | 0 | 0 | 0 | 0 | 0 | 0 | 0 | 0 | #DIV/0! | 16 | 16 | 0 | 0 | 0 | 0 | #DIV/0! | 64 | 4 | 64 | 0 | Si2O4 | 16 | 100 | 8 | 0 | 0 | 0 | 0 | 0 | 0 | 0 | 0 | Si2O4 | 100 | 100 | 100 | 100 | 100 | 0 | 0 | 0 | 0 | 100 | 0 | 0 | 0 | 100 | 100 | 0 | 0 | 100 | 0 | 0 | 100 | Si2O4
wt50Ne50KSMg |  |  | 49.785 |  | 17.945 |  |  |  | 6.405 |  |  |  |  | 10.905 | 14.965 | 100.005 | 11.94521 | 9.897629 | 0 | 4.204669 | 0 | 0 | 0 | 1.898252 | 0 | 0 | 0 | 0 | 4.203443 | 3.795531 | 0.9997756 | 23.99952 | 16.00055 | 7.998974 | 7.998974 | 0.002198418 | 0.001923585 | 1.142875 | 56.00103 | 3.499944 | 55.9991 | 0.001923585 | wt50Ne50KSMg | 0.0004028349 | 0.002517718 | 0.002674638 | 0.0103051 | 52.54304 | 52.54304 | 0 | 47.44414 | -0.01216457 | 0 | 47.4563 | wt50Ne50KSMg | 0.0128228 | 0.002517718 | 0.005952747 | 0.0128228 | -0.0112224 | 0.002473221 | 0.8036531 | 52.54304 | 47.44414 | 0.0128228 | 52.54304 | 47.44414 | 0 | 0.0128228 | -0.0112224 | 52.54304 | 47.44414 | 0.0128228 | 52.55568 | 47.45555 | -0.01122509
KMg0.5Si1.5O4 | KsM | 157.378 | 57.2675 | [5 empty] | 12.80516 | [5 empty] | 29.92636 | 99.99902 | 12.59024 | 12 | 0 | 0 | 0 | 0 | 0 | 4 | 0 | 0 | 0 | 0 | 0 | 8 | 1 | 24 | 16 | 8 | 8 | 0 | 0 | #DIV/0! | 56 | 3.5 | 56 | 0 | KMg0.5Si1.5O4 | 0 | 0 | 3.552714e-15 | 0 | 0 | 0 | 0 | 100 | 0 | 0 | 100 | KMg0.5Si1.5O4 | 0 | 0 | 0 | 0 | 0 | 0 | #DIV/0! | 0 | 100 | 0 | 0 | 100 | 0 | 0 | 0 | 0 | 100 | 0 | 0 | 100 | 0 | KMg0.5Si1.5O4
Na4K2.4Ca0.4Al6Mg0.6Si9.4 | Hypothetical |  | 48.93 |  | 26.5 |  |  |  | 2.095 |  | 1.943 |  |  | 10.739 | 9.793 | 100 | 11.54284 | 9.399983 | 0 | 6.000029 | 0 | 0 | 0 | 0.5999816 | 0 | 0.3999427 | 0 | 0 | 4.000024 | 2.400108 | 1.222224 | 22.80007 | 15.99999 | 6.800074 | 7.200017 | -2.438871e-05 | -2.164498e-05 | 1.12676 | 56.79998 | 3.55 | 56.8 | -2.164498e-05 | Na4K2.4Ca0.4Al6Mg0.6Si9.4 | 1.599985 | 9.999903 | 0.7999648 | -0.0001143223 | 50.0003 | 50.0003 | 0 | 30.00135 | 15.00181 | 9.998568 | 14.99954 | Na4K2.4Ca0.4Al6Mg0.6Si9.4 | 9.999789 | 9.999903 | 9.999865 | 9.999789 | 10.00006 | -2.74373e-05 | -1.143245e-05 | 55.555 | 33.3343 | 11.1107 | 50.0003 | 30.00135 | 9.998568 | 9.999789 | 10.00006 | 55.555 | 33.3343 | 11.1107 | 55.55483 | 33.3342 | 11.11096 | Na4K2.4Ca0.4Al6Mg0.6Si9.4
K2Fe2+Si3O8 | End member A |  | 52.0052 |  |  |  |  | 20.7471 | [6 empty] | 27.2009 | 99.9532 | 13.8611 | 11.9973 | 0 | 0 | 0 | 0 | 4.002696 | 0 | 0 | 0 | 0 | 0 | 0 | 8.005403 | 0.9986526 | 24.0054 | 16 | 8.005403 | 8.005403 | -1.137516e-05 | -9.952308e-06 | 1.142967 | 55.9946 | 3.499663 | 55.99461 | -9.952308e-06 | K2Fe2+Si3O8 | -0.01079807 | -0.06748795 | -0.005411833 | -5.332115e-05 | 0 | 0 | 0 | 100.0675 | 0.0001421895 | 0 | 100.0674 | K2Fe2+Si3O8 | -0.06754127 | -0.06748795 | -0.06750572 | -0.06754127 | -0.06741685 | -1.279706e-05 | 0.0007894591 | 0 | 100.0675 | -0.06754127 | 0 | 100.0675 | 0 | -0.06754127 | -0.06741685 | 0 | 100.0675 | -0.06754127 | 0 | 100.0674 | -0.06741677 | K2Fe2+Si3O8
KFe3+SiO4 | End member B |  | 32.1258 |  |  | 42.6921 | [8 empty] | 25.1821 | 100 | 14.96224 | 7.999991 | 0 | 0 | 8.000007 | 0 | 0 | 0 | 0 | 0 | 0 | 0 | 0 | 8.000012 | 0.999998 | 24.00001 | 16 | 8.000012 | 8.000012 | -5.152701e-06 | -4.508612e-06 | 1.142857 | 55.99999 | 3.5 | 55.99999 | -4.508612e-06 | KFe3+SiO4 | -2.107288e-05 | -0.0001317055 | -1.633323e-05 | -2.415332e-05 | 0 | -100.0001 | 100.0001 | 100.0002 | 100.0002 | 0 | 0 | KFe3+SiO4 | -0.0001558588 | -0.0001317055 | -0.0001397566 | -0.0001558588 | -9.950109e-05 | -5.796788e-06 | 0.1549691 | 0 | 100.0002 | -0.0001558588 | 0 | 100.0002 | 0 | -0.0001558588 | -9.950109e-05 | 0 | 100.0002 | -0.0001558588 | 0 | 100.0001 | -9.950104e-05 | KFe3+SiO4
Solid solution 50A:50B (wt%) |  |  | 42.0889 |  |  | 21.3461 |  | 10.3736 | [6 empty] | 26.1916 | 100.0002 | 14.38558 | 10.07706 | 0 | 0 | 3.845849 | 0 | 2.077085 | 0 | 0 | 0 | 0 | 0 | 0 | 8.000029 | 0.9999948 | 24.00003 | 16 | 8.000029 | 8.000029 | -9.892982e-06 | -8.656356e-06 | 1.142858 | 55.99997 | 3.499999 | 55.99998 | -8.656356e-06 | Solid solution 50A:50B (wt%) | -5.150613e-05 | -0.0003219133 | -3.688267e-05 | -4.637343e-05 | 0 | -48.07311 | 48.07311 | 100.0004 | 48.07324 | 0 | 51.92713 | Solid solution 50A:50B (wt%) | -0.0003682867 | -0.0003219133 | -0.0003373711 | -0.0003682867 | -0.0002600822 | -1.11296e-05 | 0.1259165 | 0 | 100.0004 | -0.0003682867 | 0 | 100.0004 | 0 | -0.0003682867 | -0.0002600822 | 0 | 100.0004 | -0.0003682867 | 0 | 100.0003 | -0.0002600819 | Solid solution 50A:50B (wt%)
Solid solution all 2+ |  |  | 42.0889 |  |  |  |  | 29.578 | [6 empty] | 26.1916 | 97.8585 | 15.3056 | 10.72153 | 0 | 0 | 0 | 0 | 6.301102 | 0 | 0 | 0 | 0 | 0 | 0 | 8.511664 | 0.3507665 | 25.5343 | 17.02264 | 8.511664 | 8.511664 | 4.09054 | 3.333462 | 1.227114 | 55.48834 | 3.25968 | 52.15487 | 3.333462 | Solid solution all 2+ | -4.091234 | -25.57021 | 2.556241 | 19.17444 | 0 | 0 | 0 | 106.3958 | -51.13175 | 0 | 157.5276 | Solid solution all 2+ | -6.395803 | -25.57021 | -19.17874 | -6.395803 | -51.13609 | 4.601858 | -2.997967 | 0 | 106.3958 | -6.395803 | 0 | 106.3958 | 0 | -6.395803 | -51.13609 | 0 | 106.3958 | -6.395803 | 0 | 192.5377 | -92.53772 | Solid solution all 2+
Solid solution all 3+ |  |  | 42.09 |  |  | 32.8312 | [8 empty] | 26.1916 | 101.1128 | 13.93813 | 9.76388 | 0 | 0 | 5.731095 | 0 | 0 | 0 | 0 | 0 | 0 | 0 | 0 | 7.751196 | 1.703668 | 23.24617 | 15.49497 | 7.751196 | 7.751196 | -2.020101 | -1.833308 | 1.101888 | 56.2488 | 3.630132 | 58.08211 | -1.833308 | Solid solution all 3+ | 2.012685 | 12.57928 | -1.266271 | -9.469239 | 0 | -71.63868 | 71.63868 | 96.88995 | 96.88995 | 0 | 0 | Solid solution all 3+ | 3.110055 | 12.57928 | 9.422871 | 3.110055 | 25.20491 | -2.272614 | -3.044713 | 0 | 96.88995 | 3.110055 | 0 | 96.88995 | 0 | 3.110055 | 25.20491 | 0 | 96.88995 | 3.110055 | 0 | 79.35629 | 20.64371 | Solid solution all 3+
Solid solution 75B:25A (wt%) |  |  | 37.09565 |  |  | 32.019075 |  | 5.186775 | [6 empty] | 25.6868 | 99.9883 | 14.67087 | 9.0577 | 0 | 0 | 5.883165 | 0 | 1.059134 | 0 | 0 | 0 | 0 | 0 | 0 | 8.001439 | 0.9996418 | 24.00144 | 16 | 8.001439 | 8.001439 | -6.799195e-06 | -5.949144e-06 | 1.142886 | 55.99856 | 3.49991 | 55.99857 | -5.949144e-06 | Solid solution 75B:25A (wt%) | -0.002872721 | -0.01795451 | -0.00144401 | -3.187128e-05 | 0 | -73.53956 | 73.53956 | 100.018 | 73.53965 | 0 | 26.47834 | Solid solution 75B:25A (wt%) | -0.01798638 | -0.01795451 | -0.01796513 | -0.01798638 | -0.01791201 | -7.649095e-06 | 0.001771965 | 0 | 100.018 | -0.01798638 | 0 | 100.018 | 0 | -0.01798638 | -0.01791201 | 0 | 100.018 | -0.01798638 | 0 | 100.0179 | -0.017912 | Solid solution 75B:25A (wt%)
all2+ |  |  | 37.10735 |  |  | 0 |  | 33.99775 | [6 empty] | 25.6868 | 96.7919 | 16.15283 | 9.975794 | 0 | 0 | 0 | 0 | 7.643567 | 0 | 0 | 0 | 0 | 0 | 0 | 8.809691 | 0.1525614 | 26.42905 | 17.61936 | 8.809691 | 8.809691 | 6.477443 | 5.072433 | 1.276989 | 55.19031 | 3.132367 | 50.11788 | 5.072433 | all2+ | -6.477464 | -40.48415 | 4.048391 | 30.36306 | 0 | 0 | 0 | 110.1211 | -80.96804 | 0 | 191.0892 | all2+ | -10.12114 | -40.48415 | -30.36315 | -10.12114 | -80.96817 | 7.287124 | -2.999961 | 0 | 110.1211 | -10.12114 | 0 | 110.1211 | 0 | -10.12114 | -80.96817 | 0 | 110.1211 | -10.12114 | 0 | 377.7356 | -277.7356 | all2+
all3+ |  |  | 37.10735 |  |  | 37.7834 |  | 0 | [6 empty] | 25.6868 | 100.5775 | 14.4295 | 8.91149 | 0 | 0 | 6.828081 | 0 | 0 | 0 | 0 | 0 | 0 | 0 | 0 | 7.869797 | 1.305124 | 23.60937 | 15.73957 | 7.869797 | 7.869797 | -1.041716 | -0.9287375 | 1.121647 | 56.1302 | 3.566184 | 57.05894 | -0.9287375 | all3+ | 1.041693 | 6.51058 | -0.6510838 | -4.88305 | 0 | -85.35102 | 85.35102 | 98.37246 | 98.37246 | 0 | 0 | all3+ | 1.627537 | 6.51058 | 4.882899 | 1.627537 | 13.0213 | -1.17193 | -3.000265 | 0 | 98.37246 | 1.627537 | 0 | 98.37246 | 0 | 1.627537 | 13.0213 | 0 | 98.37246 | 1.627537 | 0 | 88.31056 | 11.68944 | all3+
85KsAl:10KsFe3+:5KsFe2+ | Hypothetical |  | 38.10295 |  | 27.39769 | 4.26921 |  | 1.037355 | [6 empty] | 29.18909 | 99.99629 | 12.90866 | 8.186131 | 0 | 6.937286 | 0.6901999 | 0 | 0.1863828 | 0 | 0 | 0 | 0 | 0 | 0 | 8.000253 | 0.999937 | 24.00025 | 16 | 8.000253 | 8.000253 | -9.742254e-07 | -8.524434e-07 | 1.142862 | 55.99975 | 3.499984 | 55.99975 | -8.524434e-07 | 85KsAl:10KsFe3+:5KsFe2+ | -0.0005046229 | -0.003153893 | -0.0002534075 | -4.566689e-06 | 0 | -8.627499 | 8.627499 | 100.0032 | 95.34359 | 0 | 4.659571 | 85KsAl:10KsFe3+:5KsFe2+ | -0.00315846 | -0.003153893 | -0.003155416 | -0.00315846 | -0.003147805 | -1.096004e-06 | 0.001445857 | 0 | 100.0032 | -0.00315846 | 0 | 100.0032 | 0 | -0.00315846 | -0.003147805 | 0 | 100.0032 | -0.00315846 | 0 | 100.0031 | -0.003147804 | 85KsAl:10KsFe3+:5KsFe2+
all 2+ |  |  | 38.10295 |  | 27.39769 |  |  | 4.87 | [6 empty] | 29.18909 | 99.55972 | 13.05004 | 8.27579 | 0 | 7.013267 | 0 | 0 | 0.8845822 | 0 | 0 | 0 | 0 | 0 | 0 | 8.087876 | 0.8415901 | 24.26151 | 16.17364 | 8.087876 | 8.087876 | 0.6945558 | 0.6002682 | 1.157076 | 55.91212 | 3.456991 | 55.31186 | 0.6002682 | all 2+ | -0.6966682 | -4.354176 | 0.4330411 | 3.255735 | 0 | 0 | 0 | 101.0984 | 78.98389 | 0 | 22.11456 | all 2+ | -1.098446 | -4.354176 | -3.268933 | -1.098446 | -8.69515 | 0.7813752 | -2.963942 | 0 | 101.0984 | -1.098446 | 0 | 101.0984 | 0 | -1.098446 | -8.69515 | 0 | 101.0984 | -1.098446 | 0 | 109.41 | -9.409999 | all 2+
all 3+ |  |  | 38.10295 |  | 27.39769 | 5.42 | [8 empty] | 29.18909 | 100.1097 | 12.87138 | 8.162488 | 0 | 6.91725 | 0.8737165 | 0 | 0 | 0 | 0 | 0 | 0 | 0 | 0 | 7.977147 | 1.047686 | 23.9306 | 15.95345 | 7.977147 | 7.977147 | -0.18618 | -0.1634495 | 1.139068 | 56.02285 | 3.511644 | 56.1863 | -0.1634495 | all 3+ | 0.1853414 | 1.158383 | -0.1167818 | -0.8727202 | 0 | -10.92146 | 10.92146 | 99.71434 | 99.71434 | 0 | 0 | all 3+ | 0.2856647 | 1.158383 | 0.8674772 | 0.2856647 | 2.322009 | -0.2094525 | -3.055047 | 0 | 99.71434 | 0.2856647 | 0 | 99.71434 | 0 | 0.2856647 | 2.322009 | 0 | 99.71434 | 0.2856647 | 0 | 97.72433 | 2.275668 | all 3+
Tappe2003 all 3+ | Tbl4, C4793 |  | 38.1 | 0.1 | 23.7 | 6.47 | 0.02 |  | 1.41 |  |  |  | 0.2 | 0.94 | 27.84 | 98.77 | 13.131 | 8.326488 | 0.01643866 | 6.10437 | 1.064017 | 0.003455777 | 0 | 0.4593652 | 0 | 0 | 0 | 0.01712665 | 0.3983012 | 7.761922 | 0.9744132 | 24.15148 | 15.97413 | 8.17735 | 8.194476 | -0.1039032 | -0.09036149 | 1.149861 | 55.80597 | 3.49352 | 55.89633 | -0.09036149 | Tappe2003 all 3+ | -0.3109149 | -1.943218 | -0.272514 | -0.487047 | 4.978765 | -8.364642 | 13.34341 | 97.02402 | 85.53989 | 0.4281663 | 11.48413 | Tappe2003 all 3+ | -2.430954 | -1.943218 | -2.107636 | -2.430954 | -1.293823 | -0.1170566 | 0.2006356 | 5.000174 | 97.44123 | -2.441407 | 4.978765 | 97.02402 | 0.4281663 | -2.430954 | -1.293823 | 5.000174 | 97.44123 | -2.441407 | 4.943716 | 96.341 | -1.284715 | Tappe2003 all 3+
Tappe2003 all 2+ | Tbl4, C4793 |  | 38.1 | 0.1 | 23.7 |  | 0.02 | 5.82 | 1.41 |  | 0 |  | 0.2 | 0.94 | 27.84 | 98.12 | 13.35316 | 8.46736 | 0.01671678 | 6.207647 | 0 | 0.003514244 | 1.081694 | 0.467137 | 0 | 0 | 0 | 0.01741641 | 0.4050399 | 7.893242 | 0.7450185 | 24.55977 | 16.24407 | 8.315699 | 8.333115 | 0.9757087 | 0.8364116 | 1.166541 | 55.66745 | 3.42694 | 54.83104 | 0.8364116 | Tappe2003 all 2+ | -1.397869 | -8.736682 | 0.3985242 | 4.573642 | 5.062998 | 5.01907 | 0.04392805 | 98.66553 | 59.94475 | 0.4354102 | 38.72078 | Tappe2003 all 2+ | -4.163937 | -8.736682 | -7.214806 | -4.163937 | -14.83486 | 1.097459 | -1.098178 | 5.085139 | 99.09701 | -4.182147 | 5.062998 | 98.66553 | 0.4354102 | -4.163937 | -14.83486 | 5.085139 | 99.09701 | -4.182147 | 5.695567 | 110.9928 | -16.68832 | Tappe2003 all 2+
Tappe2003 model | Tbl4, C4793 |  | 38.1 | 0.1 | 23.7 | 5.83 | 0.02 | 0.57 | 1.41 |  | 0 |  | 0.2 | 0.94 | 27.84 | 98.12 | 13.15308 | 8.340486 | 0.01646629 | 6.114632 | 0.960378 | 0.003461587 | 0.1043517 | 0.4601374 | 0 | 0 | 0 | 0.01715544 | 0.3989708 | 7.77497 | 0.9494377 | 24.19101 | 15.99991 | 8.191097 | 8.208252 | -0.0008018466 | -0.0003034629 | 2.642321 | 55.7922 | 3.487032 | 55.79251 | -0.0003034629 | Tappe2003 model | -0.4157893 | -2.598683 | -0.2089669 | -0.003758662 | 4.987135 | -7.060861 | 12.048 | 97.18713 | 83.0749 | 0.428886 | 14.11223 | Tappe2003 model | -2.603151 | -2.598683 | -2.602063 | -2.603151 | -2.593671 | -0.001072231 | 0.001716239 | 5.008616 | 97.60575 | -2.614363 | 4.987135 | 97.18713 | 0.428886 | -2.603151 | -2.593671 | 5.008616 | 97.60575 | -2.614363 | 5.008139 | 97.59646 | -2.604595 | Tappe2003 model
Dawson1995 all 3+ | Tbl2, #16 |  | 42.1 |  | 28.6 | 5.2 |  |  | 0.33 |  | 0.06 |  |  | 15.6 | 7.07 | 98.96 | 11.95566 | 8.377116 | 0 | 6.707089 | 0.7786155 | 0 | 0 | 0.09788777 | 0 | 0.01279195 | 0 | 0 | 6.018439 | 1.794713 | 1.077817 | 23.78665 | 15.96071 | 7.825944 | 7.838736 | -0.1572556 | -0.1382574 | 1.137412 | 56.16135 | 3.518726 | 56.29961 | -0.1382574 | Dawson1995 all 3+ | 0.440492 | 2.753075 | 0.04330047 | -0.7371367 | 75.23049 | 65.49779 | 9.732694 | 22.43391 | 19.98672 | 0.3197988 | 2.447194 | Dawson1995 all 3+ | 2.015802 | 2.753075 | 2.506951 | 2.015802 | 3.735922 | -0.1769455 | -0.3657468 | 75.47185 | 22.50588 | 2.022269 | 75.23049 | 22.43391 | 0.3197988 | 2.015802 | 3.735922 | 75.47185 | 22.50588 | 2.022269 | 74.19157 | 22.1241 | 3.68433 | Dawson1995 all 3+
Dawson1995 all 2+ | Tbl2, #16 |  | 42.1 |  | 28.6 |  |  | 4.68 | 0.33 |  | 0.06 |  |  | 15.6 | 7.07 | 98.44 | 12.10285 | 8.480252 | 0 | 6.789665 | 0 | 0 | 0.7883715 | 0.09909294 | 0 | 0.01294944 | 0 | 0 | 6.092536 | 1.816809 | 0.8865321 | 24.07968 | 16.15738 | 7.922295 | 7.935244 | 0.6293498 | 0.5461029 | 1.152438 | 56.06493 | 3.469927 | 55.51883 | 0.5461029 | Dawson1995 all 2+ | -0.3424563 | -2.140352 | 0.536724 | 2.950082 | 76.1567 | 76.1567 | 0 | 22.71011 | 0.5234988 | 0.3237361 | 22.18661 | Dawson1995 all 2+ | 0.8094488 | -2.140352 | -1.157822 | 0.8094488 | -6.073789 | 0.7079522 | 3.64421 | 76.40405 | 22.78387 | 0.8120778 | 76.1567 | 22.71011 | 0.3237361 | 0.8094488 | -6.073789 | 76.40405 | 22.78387 | 0.8120778 | 82.07158 | 24.47394 | -6.545523 | Dawson1995 all 2+
Dawson1995 model | Tbl2, #16 |  | 42.1 |  | 28.6 | 4.15 |  | 0.94 | 0.33 |  | 0.06 |  |  | 15.6 | 7.07 | 98.85 | 11.9854 | 8.397958 | 0 | 6.723776 | 0.6229411 | 0 | 0.1568115 | 0.09813131 | 0 | 0.01282378 | 0 | 0 | 6.033413 | 1.799178 | 1.036455 | 23.84503 | 15.99962 | 7.845415 | 7.858238 | -0.001635465 | -0.001341984 | 1.218692 | 56.14187 | 3.508951 | 56.14321 | -0.001341984 | Dawson1995 model | 0.2847764 | 1.779853 | 0.1405087 | -0.007666254 | 75.41766 | 67.6309 | 7.786764 | 22.48973 | 16.11616 | 0.3205944 | 6.37357 | Dawson1995 model | 1.772021 | 1.779853 | 1.776802 | 1.772021 | 1.790074 | -0.001879528 | -0.004419455 | 75.66022 | 22.56206 | 1.777721 | 75.41766 | 22.48973 | 0.3205944 | 1.772021 | 1.790074 | 75.66022 | 22.56206 | 1.777721 | 75.64652 | 22.55797 | 1.795507 | Dawson1995 model
Dawson&Hill 1998 all 3+ | Tbl1, #5 |  | 40.3 |  | 28 | 8.02 | [7 empty] | 15.2 | 8.3 | 99.82 | 12.0786 | 8.101408 | 0 | 6.633904 | 1.213213 | 0 | 0 | 0 | 0 | 0 | 0 | 0 | 5.924421 | 2.128613 | 1.032406 | 24.00156 | 15.94853 | 8.053034 | 8.053034 | -0.2059175 | -0.1805718 | 1.140364 | 55.94698 | 3.507972 | 56.12756 | -0.1805718 | Dawson&Hill 1998 all 3+ | 0.04837417 | 0.3023386 | -0.2074771 | -0.9652398 | 74.05527 | 58.8901 | 15.16517 | 26.60766 | 26.60766 | 0 | 0 | Dawson&Hill 1998 all 3+ | -0.662929 | 0.3023386 | -0.01949553 | -0.662929 | 1.589323 | -0.2316642 | 1.456065 | 74.05527 | 26.60766 | -0.662929 | 74.05527 | 26.60766 | 0 | -0.662929 | 1.589323 | 74.05527 | 26.60766 | -0.662929 | 72.42409 | 26.02159 | 1.554316 | Dawson&Hill 1998 all 3+
Dawson&Hill, 1998 all 2+ | Tbl1, #5 |  | 40.3 |  | 28 |  |  | 7.22 | [5 empty] | 15.2 | 8.3 | 99.02 | 12.31178 | 8.25781 | 0 | 6.761975 | 0 | 0 | 1.237244 | 0 | 0 | 0 | 0 | 0 | 6.038795 | 2.169707 | 0.7600925 | 24.46553 | 16.25703 | 8.208502 | 8.208502 | 1.027961 | 0.882086 | 1.165375 | 55.79165 | 3.431848 | 54.90957 | 0.882086 | Dawson&Hill, 1998 all 2+ | -1.187936 | -7.424602 | 0.562429 | 4.818574 | 75.48494 | 75.48494 | 0 | 27.12134 | -3.80977 | 0 | 30.93111 | Dawson&Hill, 1998 all 2+ | -2.60628 | -7.424602 | -5.819148 | -2.60628 | -13.84936 | 1.156397 | -1.848735 | 75.48494 | 27.12134 | -2.60628 | 75.48494 | 27.12134 | 0 | -2.60628 | -13.84936 | 75.48494 | 27.12134 | -2.60628 | 85.04682 | 30.55687 | -15.60369 | Dawson&Hill, 1998 all 2+
Dawson&Hill, 1998 model | Tbl1, #5 |  | 40.3 |  | 28 | 6.67 |  | 1.22 | [5 empty] | 15.2 | 8.3 | 99.68 | 12.11693 | 8.12712 | 0 | 6.654957 | 1.012196 | 0 | 0.2057547 | 0 | 0 | 0 | 0 | 0 | 5.943223 | 2.135369 | 0.9805292 | 24.07862 | 16.00003 | 8.078592 | 8.078592 | 7.11561e-05 | 9.86481e-05 | 0.7213125 | 55.92145 | 3.495084 | 55.92135 | 9.86481e-05 | Dawson&Hill, 1998 model | -0.157227 | -0.9826691 | -0.07854913 | 0.0003335448 | 74.29029 | 61.63784 | 12.65245 | 26.69211 | 21.54824 | 0 | 5.143869 | Dawson&Hill, 1998 model | -0.9824007 | -0.9826691 | -0.9827535 | -0.9824007 | -0.9831138 | 6.439694e-05 | -0.0002731274 | 74.29029 | 26.69211 | -0.9824007 | 74.29029 | 26.69211 | 0 | -0.9824007 | -0.9831138 | 74.29029 | 26.69211 | -0.9824007 | 74.29082 | 26.6923 | -0.9831208 | Dawson&Hill, 1998 model
Note on E4: Ítalo L. de Oliveira: modified to the same value of column S formulae
Note on H4: Ítalo L. de Oliveira: modified to the same value of column S formulae
Note on I4: Ítalo L. de Oliveira: modified to the same value of column S formulae
Note on K4: Ítalo L. de Oliveira: modified to the same value of column S formulae
Note on N4: Ítalo L. de Oliveira: modified to the same value of column S formulae
Note on O4: Ítalo L. de Oliveira: modified to the same value of column S formulae
Note on P4: Ítalo L. de Oliveira: modified to the same value of column S formulae
Note on S2: Ítalo L. de Oliveira: Modified to keep the consistency of M.W. for Ti, Fe2+, Mg, Mn, Na and K
Note on BN2: Ítalo L. de Oliveira: Modified following the MH5 file =(24-3*Na-3*K-6*(Ca+Sr+Ba))*100/24
Note on BQ2: Ítalo L. de Oliveira: Modified following the MH5 file =(8-Na-K-(Ca+Sr+Ba)*2)*100/8