## Sheet1
Table S.2 Corrected Na | [18 empty] | Cats per 32 O | [12 empty] | Eqn 17 | Eqn 18 | Table S.2 Corrected Na |  |  |  | Corr. Cats | In framework only | [16 empty] | Eqn 2 | [6 empty] | Eqn 16 | Table S.2 Corrected Na | [10 empty] | Table S.2 CorrNa | Eqn 1 |  |  |  | Eqn 4 |  |  | Eqn 5 | Eqn 6 | Eqn 14 | Eqn 3 | Eqn 7 | Eqn 9 | Eqn.10 | 100% PRS |  |  | Table S.2 Corrected Na
wt. % | 32 oxygen cell |  | SiO2 | TiO2 | Al2O3 | Fe2O3 | Cr2O3 | FeO | MgO | MnO | CaO | SrO | BaO | Na2O | K2O | Total |  | Factor | Si | Ti | Al | Fe3+ | Cr | Fe2+ | Mg | Mn | Ca | Sr | Ba | Na | K | Corrected Na | Excess Na | wt. % | Total cats | Total O | O Factor | Si | Ti | Al | Fe3+ | Cr | Fe2+ | Mg | Mn | Ca | Sr | Ba | Na | K | Framework O |  |  |  | Vacancies | [19 empty] | wt. % | [17 empty] | wt. %
[52 empty] | Sum cats | Ca+Na+K | Sum T | Ca + xsQ/2 | (Si) - (Al) | Al=cats | Al+Fe3+ | M2+ cats | Delta Al cc | Delta T ch | DelA/DelT | Si/Al |  | Sum T charge | Mean T ch | Ideal T | Delta T | Ne total | NeAl | NaFe | Ks total | CaNe | KsM2+ |  | Si xs1 | Cation defic | Cavity site occupancy | %Vishnev | Netotal | NaAl | NaFe | Ks total | CaNe | K2M2+ | Q xs | Q Si | Q cav. | (Si-Al) /16 | Ne | Ks total | Q(Si-Al)
Gibb&Hend1978 | Tbl1,AC490 |  | 50.3 |  | 30.5 | [5 empty] | 0.18 |  |  | 16.7 | 2.24 | 99.92 |  | 11.15702 | 9.340176 | 0 | 6.674866 | 0 | 0 | 0 | 0 | 0 | 0.03581234 | 0 | 0 | 6.012439 | 0.5306323 | 6.065088 | -0.05264882 | Gibb&Hend1978 | 22.64658 | 32.02632 | 0.999178 | 9.332499 | 0 | 6.66938 | 0 | 0 | 0 | 0 | 0 | 0.03578291 | 0 | 0 | 6.060103 | 0.5301961 | 32 | 22.62796 | 6.626082 | 16.00188 | 1.3711 | 2.663119 | 6.661865 | 6.66938 | 0 | 0.007515078 | 0.00673203 | 1.116317 | 1.399305 | Gibb&Hend1978 | 57.33814 | 3.583213 | 57.3314 | 0.00673203 | 18.18031 | 18.18031 | 0 | 1.590588 | 0.2146974 | 0 | Gibb&Hend1978 | 2.670634 | 1.343772 | 7.997182 | -0.5141486 | 75.75128 | 75.75128 | 0 | 6.627451 | 0.8945727 | 0 | 16.72669 | 16.69146 | 16.72669 | 16.6445 | 76.4985 | 6.692825 | 16.80868 | Gibb&Hend1978
Wilk&Hens1994 | Tbl2, #1 |  | 51.82 |  | 29.81 | 0.4 |  |  |  |  | 0 |  |  | 16.65 | 2.15 | 100.83 |  | 11.03073 | 9.513508 | 0 | 6.450018 | 0.05525996 | 0 | 0 | 0 | 0 | 0 | 0 | 0 | 5.926587 | 0.5035473 | 5.992337 | -0.06575037 | Wilk&Hens1994 | 22.51467 | 32.03288 | 0.9989737 | 9.503745 | 0 | 6.443398 | 0.05520325 | 0 | 0 | 0 | 0 | 0 | 0 | 0 | 5.986187 | 0.5030305 | 32 | 22.49156 | 6.489218 | 16.00235 | 1.507263 | 3.005143 | 6.489218 | 6.498601 | 0 | 0.00938327 | 0.008430626 | 1.112998 | 1.462429 | Wilk&Hens1994 | 57.51078 | 3.593897 | 57.50235 | 0.008430626 | 17.95856 | 17.79295 | 0.1656097 | 1.509092 | 0 | 0 | Wilk&Hens1994 | 3.014527 | 1.517819 | 7.996481 | -0.6420935 | 74.82734 | 74.1373 | 0.6900406 | 6.287882 | 0 | 0 | 18.88478 | 18.84079 | 18.88478 | 18.78215 | 74.82734 | 6.287882 | 18.80144 | Wilk&Hens1994
Ankililoaka | Cucciniello (2018) |  | 52.03 |  | 29.32 | 0.73 |  |  |  |  | 0.44 |  |  | 15.32 | 2.44 |  |  | 11.07564 | 9.590946 | 0 | 6.369821 | 0.10126 | 0 | 0 | 0 | 0 | 0.08690274 | 0 | 0 | 5.475371 | 0.573794 | 5.692468 | -0.217097 | Ankililoaka | 22.41519 | 32.10855 | 0.9966193 | 9.558523 | 0 | 6.348287 | 0.1009176 | 0 | 0 | 0 | 0 | 0.08660895 | 0 | 0 | 5.673224 | 0.5718542 | 32 | 22.33941 | 6.331687 | 16.00773 | 1.656722 | 3.109318 | 6.418296 | 6.449205 | 0 | 0.03090901 | 0.02779584 | 1.112001 | 1.482124 | Wilk&Hens1995 | 57.5817 | 3.597119 | 57.55391 | 0.02779584 | 17.01967 | 16.71692 | 0.3027529 | 1.715563 | 0.5196537 | 0 | Ankililoaka | 3.140227 | 1.604886 | 7.988409 | -2.120088 | 70.91529 | 69.65382 | 1.261471 | 7.148177 | 2.165224 | 0 | 19.7713 | 19.62642 | 19.7713 | 19.43324 | 72.48475 | 7.306377 | 19.9322 | Ankililoaka
Sitasy | Melluso (2018) |  | 51.66 |  | 28.49 | 2.3 |  |  |  |  | 0.42 |  |  | 15.36 | 2.14 |  |  | 11.11464 | 9.556278 | 0 | 6.211299 | 0.3201618 | 0 | 0 | 0 | 0 | 0.08324474 | 0 | 0 | 5.508999 | 0.5050178 | 5.816084 | -0.3070851 | Sitasy | 22.49209 | 32.15354 | 0.9952247 | 9.510644 | 0 | 6.181638 | 0.3186329 | 0 | 0 | 0 | 0 | 0.08284722 | 0 | 0 | 5.788311 | 0.5026062 | 32 | 22.38468 | 6.373764 | 16.01091 | 1.609863 | 3.010372 | 6.456611 | 6.500271 | 0 | 0.04365982 | 0.03922845 | 1.112963 | 1.463115 | Wilk&Hens1996 | 57.54339 | 3.59401 | 57.50416 | 0.03922845 | 17.36493 | 16.40903 | 0.9558988 | 1.507819 | 0.4970833 | 0 | Sitasy | 3.054032 | 1.576133 | 7.983628 | -2.998878 | 72.35389 | 68.37097 | 3.982911 | 6.282577 | 2.07118 | 0 | 19.29236 | 19.0877 | 19.29236 | 18.81483 | 73.88416 | 6.415453 | 19.3069 | Sitasy
Paslick | 1996 |  | 43.56 |  | 32.35 | 0.84 |  |  | 0.08 |  | 0.19 | 0.18 | 0.28 | 17.74 | 3.89 | 99.11 |  | 11.61932 | 8.423791 | 0 | 7.373092 | 0.122238 | 0 | 0 | 0.02305421 | 0 | 0.03936828 | 0.02018411 | 0.02121697 | 6.651514 | 0.9596832 | 6.449129 | 0.2023849 | Paslick | 23.43176 | 31.89881 | 1.003172 | 8.450514 | 0 | 7.396482 | 0.1226258 | 0 | 0 | 0.02312734 | 0 | 0.03949317 | 0.02024814 | 0.02128427 | 6.469587 | 0.9627276 | 32 | 23.50609 | 7.51334 | 15.99275 | 0.497536 | 0.8620247 | 7.594366 | 7.519107 | 0.02312734 | -0.02900385 | -0.02557378 | 1.134124 | 1.113944 | Paslick | 56.40563 | 3.52695 | 56.43121 | -0.02557378 | 19.40876 | 19.04088 | 0.3678774 | 2.888183 | 0.236959 | 0.1387641 | Paslick | 0.8330208 | 0.4943115 | 8.010876 | 1.976415 | 80.86984 | 79.33702 | 1.532822 | 12.03409 | 0.9873293 | 0.5781836 | 6.108735 | 5.20638 | 6.108735 | 5.387654 | 81.67625 | 12.1541 | 5.481297 | Paslick
Berkesi | 2020 |  | 43.33 |  | 32.19 | 2.17 |  |  | 0.07 | 0.03 | 0.07 |  |  | 15.09 | 7.29 | 100.24 |  | 11.6175 | 8.377998 | 0 | 7.335474 | 0.315732 | 0 | 0 | 0.02016927 | 0.004913646 | 0.01450183 | 0 | 0 | 5.657023 | 1.798198 | 5.847026 | -0.1900033 | Berkesi | 23.71401 | 32.095 | 0.99704 | 8.353199 | 0 | 7.313761 | 0.3147974 | 0 | 0 | 0.02010956 | 0.004899101 | 0.0144589 | 0 | 0 | 5.829719 | 1.792876 | 32 | 23.64382 | 7.637054 | 16.00677 | 0.3527978 | 0.6496148 | 7.651513 | 7.628558 | 0.02500867 | 0.02706298 | 0.0238174 | 1.136269 | 1.084601 | Paslick | 56.34849 | 3.520292 | 56.32467 | 0.0238174 | 17.48916 | 16.54476 | 0.9443923 | 5.378627 | 0.08675341 | 0.150052 | Berkesi | 0.6766777 | 0.2187327 | 7.989851 | -1.855501 | 72.87149 | 68.93652 | 3.934968 | 22.41095 | 0.3614725 | 0.6252166 | 4.356094 | 4.229236 | 4.356094 | 4.060092 | 73.13585 | 22.49225 | 4.086963 | Berkesi
Melluso2012 | Tbl6, #J56 |  | 44.34 |  | 32.31 | 0.73 |  |  |  |  | 0.99 | 0.52 |  | 15.67 | 4.64 | 99.2 |  | 11.57301 | 8.540454 | 0 | 7.334624 | 0.1058073 | 0 | 0 | 0 | 0 | 0.2043119 | 0.05807725 | 0 | 5.851961 | 1.140149 | 5.785061 | 0.0668999 | Melluso2012 | 23.16849 | 31.96655 | 1.001046 | 8.549391 | 0 | 7.342299 | 0.105918 | 0 | 0 | 0 | 0 | 0.2045257 | 0.05813802 | 0 | 5.791114 | 1.141343 | 32 | 23.19273 | 7.195121 | 15.99761 | 0.808467 | 1.101174 | 7.457784 | 7.448217 | 0 | -0.009567129 | -0.008453556 | 1.131728 | 1.147844 | Melluso2012 | 56.54222 | 3.534417 | 56.55067 | -0.008453556 | 17.37334 | 17.05559 | 0.3177539 | 3.424028 | 1.227154 | 0 | Melluso2012 | 1.091607 | 0.8838684 | 8.003588 | 0.6533194 | 72.38893 | 71.06496 | 1.323975 | 14.26678 | 5.113142 | 0 | 8.231146 | 6.822541 | 8.231146 | 6.882336 | 76.28973 | 15.03557 | 7.357793 | Melluso2012
Blancher2010 | Tbl1, #5 |  | 42.34 |  | 34.38 | 0.37 |  |  |  |  | 3.16 |  |  | 14.95 | 4.2 | 99.4 |  | 11.55229 | 8.140627 | 0 | 7.790557 | 0.05353232 | 0 | 0 | 0 | 0 | 0.6509794 | 0 | 0 | 5.573081 | 1.030184 | 5.519588 | 0.05349238 | Blancher2010 | 23.18547 | 31.97325 | 1.000837 | 8.147437 | 0 | 7.797074 | 0.0535771 | 0 | 0 | 0 | 0 | 0.6515239 | 0 | 0 | 5.524206 | 1.031046 | 32 | 23.20486 | 7.206775 | 15.99809 | 0.7960927 | 0.2967857 | 7.858299 | 7.850651 | 0 | -0.007648161 | -0.006709876 | 1.139836 | 1.037804 | Blancher2010 | 56.1417 | 3.509276 | 56.14841 | -0.006709876 | 16.57262 | 16.41189 | 0.1607313 | 3.093138 | 3.909144 | 0 | Blancher2010 | 0.2891375 | 0.1359646 | 8.002868 | 0.5223865 | 69.05257 | 68.38286 | 0.6697137 | 12.88807 | 16.2881 | 0 | 1.771259 | 1.80711 | 1.771259 | 1.854911 | 82.48835 | 15.39575 | 2.213615 | Blancher2010
Zhu 2016 | Tbl11, SM17 |  | 42.79 | 0.04 | 32.62 | 2.13 |  |  | 0.04 | 0.03 | 0.11 |  |  | 16.52 | 6.28 | 100.56 |  | 11.58701 | 8.251879 | 0.005800758 | 7.413958 | 0.3090989 | 0 | 0 | 0.01149505 | 0.004900753 | 0.02272879 | 0 | 0 | 6.17686 | 1.545001 | 6.166824 | 0.01003554 | Zhu 2016 | 23.73169 | 31.99498 | 1.000157 | 8.253173 | 0.005801668 | 7.415121 | 0.3091474 | 0 | 0 | 0.01149686 | 0.004901522 | 0.02273236 | 0 | 0 | 6.167791 | 1.545243 | 32 | 23.73541 | 7.735767 | 15.99964 | 0.2647709 | 0.4855109 | 7.758499 | 7.724269 | 0.01639838 | -0.001433873 | -0.001260078 | 1.137924 | 1.06259 | Zhu 2016 | 56.2415 | 3.515173 | 56.24276 | -0.001260078 | 18.50337 | 17.57593 | 0.9274421 | 4.63573 | 0.1363941 | 0.09839027 | Zhu 2016 | 0.484077 | 0.1420351 | 8.000538 | 0.0980033 | 77.09739 | 73.23305 | 3.864342 | 19.31554 | 0.5683089 | 0.4099595 | 3.01876 | 3.025481 | 3.01876 | 3.034443 | 77.53805 | 19.42594 | 3.051305 | Zhu 2016
Ande2017, App1, #17/1 | Appx1, 17/1 |  | 45.65 |  | 31.48 | 1.06 |  |  | 0.02 |  | 0 | 0 |  | 16.54 | 5.39 | 100.14 |  | 11.46846 | 8.713345 | 0 | 7.081651 | 0.15225 | 0 | 0 | 0.005688721 | 0 | 0 | 0 | 0 | 6.121062 | 1.312476 | 5.956335 | 0.1647276 | Ande2017, App1, #17/1 | 23.22175 | 31.91764 | 1.002581 | 8.73583 | 0 | 7.099925 | 0.1526429 | 0 | 0 | 0.005703401 | 0 | 0 | 0 | 0 | 5.971705 | 1.315863 | 32 | 23.28167 | 7.287568 | 15.9941 | 0.7212794 | 1.466152 | 7.287568 | 7.252568 | 0.005703401 | -0.02359325 | -0.02091443 | 1.128084 | 1.201839 | Ande2017, App1, #17/1 | 56.71243 | 3.545834 | 56.73335 | -0.02091443 | 17.91511 | 17.45719 | 0.4579287 | 3.947589 | 0 | 0.0342204 | Ande2017, App1, #17/1 | 1.442559 | 0.6605166 | 8.008847 | 1.608668 | 74.64631 | 72.73828 | 1.908036 | 16.44829 | 0 | 0.142585 | 8.905399 | 9.015993 | 8.905399 | 9.163451 | 74.64631 | 16.44829 | 9.139865 | Ande2017, App1, #17/1
Dawson1995 | Tbl2, #16 |  | 42.1 |  | 28.6 | 5.2 |  |  | 0.33 |  | 0.06 |  |  | 15.6 | 7.07 | 98.96 |  | 11.95566 | 8.377116 | 0 | 6.707089 | 0.7786155 | 0 | 0 | 0.09785135 | 0 | 0.01279195 | 0 | 0 | 6.018443 | 1.794694 | 5.880794 | 0.1376491 | Dawson1995 | 23.64895 | 31.93118 | 1.002155 | 8.395172 | 0 | 6.721546 | 0.7802937 | 0 | 0 | 0.09806226 | 0 | 0.01281952 | 0 | 0 | 5.893469 | 1.798562 | 32 | 23.69992 | 7.704851 | 15.99507 | 0.302539 | 0.5991454 | 7.717671 | 7.501839 | 0.09806226 | -0.01970654 | -0.01733549 | 1.136774 | 1.077832 | Dawson1995 | 56.28233 | 3.518729 | 56.29966 | -0.01733549 | 17.68041 | 15.33953 | 2.340881 | 5.395686 | 0.07691714 | 0.5883736 | Dawson1995 | 0.5794389 | -0.320824 | 8.00739 | 1.344229 | 73.66837 | 63.9147 | 9.753672 | 22.48203 | 0.3204881 | 2.451557 | 3.529119 | 3.621493 | 3.529119 | 3.744659 | 73.90522 | 22.55431 | 3.748593 | Dawson1995
Dawson&Hil | Tbl1, #5 |  | 40.3 |  | 28 | 8.02 | [7 empty] | 15.2 | 8.3 | 99.82 |  | 12.0786 | 8.101408 | 0 | 6.633904 | 1.213213 | 0 | 0 | 0 | 0 | 0 | 0 | 0 | 5.924425 | 2.12859 | 5.744264 | 0.1801614 | Dawson&Hil | 23.82138 | 31.90992 | 1.002823 | 8.124279 | 0 | 6.652631 | 1.216638 | 0 | 0 | 0 | 0 | 0 | 0 | 0 | 5.76048 | 2.134599 | 32 | 23.88863 | 7.895079 | 15.99355 | 0.1145998 | 0.2550095 | 7.895079 | 7.869269 | 0 | -0.02581 | -0.02263519 | 1.14026 | 1.032406 | Dawson&Hil | 56.10492 | 3.507972 | 56.12756 | -0.02263519 | 17.28144 | 13.63152 | 3.649914 | 6.403798 | 0 | 0 | Dawson&Hil | 0.2291995 | 0.08556352 | 8.009679 | 1.759389 | 72.00599 | 56.79802 | 15.20798 | 26.68249 | 0 | 0 | 1.311513 | 1.432497 | 1.311513 | 1.59381 | 72.00599 | 26.68249 | 1.589323 | Dawson&Hil
Mith&Dawson2007 | gdm/microphen |  | 41.21 |  | 30.75 | 4.46 |  |  |  |  | 0.2 |  |  | 15.51 | 7.95 | 100.08 |  | 11.85847 | 8.133368 | 0 | 7.152677 | 0.6623842 | 0 | 0 | 0 | 0 | 0.04229324 | 0 | 0 | 5.935083 | 2.001675 | 5.754585 | 0.1804976 | Mit & Daw | 23.74698 | 31.90975 | 1.002828 | 8.156372 | 0 | 7.172906 | 0.6642576 | 0 | 0 | 0 | 0 | 0.04241286 | 0 | 0 | 5.77086 | 2.007336 | 32 | 23.81414 | 7.820609 | 15.99354 | 0.1890876 | 0.3192079 | 7.863022 | 7.837164 | 0 | -0.0258583 | -0.02269052 | 1.139608 | 1.04073 | Mit & Daw | 56.13698 | 3.509979 | 56.15967 | -0.02269052 | 17.31258 | 15.31981 | 1.992773 | 6.022008 | 0.2544771 | 0 | Mit & Daw | 0.2933496 | 0.1175842 | 8.009697 | 1.762672 | 72.13576 | 63.83254 | 8.30322 | 25.0917 | 1.060321 | 0 | 1.712224 | 1.833435 | 1.712224 | 1.995049 | 72.90882 | 25.3606 | 2.010682 | Mit & Daw
Kjar%Peterso | 1991 |  | 43.59 |  | 31.3 | 2.41 |  |  |  |  | 0.18 |  |  | 16.86 | 5.52 | 99.86 |  | 11.63208 | 8.438849 | 0 | 7.141613 | 0.3510918 | 0 | 0 | 0 | 0 | 0.03733722 | 0 | 0 | 6.328504 | 1.363308 | 6.088946 | 0.2395587 | Kjarsgaard | 23.42115 | 31.88022 | 1.003757 | 8.470556 | 0 | 7.168446 | 0.3524109 | 0 | 0 | 0 | 0 | 0.0374775 | 0 | 0 | 6.111823 | 1.36843 | 32 | 23.50914 | 7.51773 | 15.99141 | 0.4951513 | 0.9496989 | 7.555208 | 7.520857 | 0 | -0.03435125 | -0.03031235 | 1.133243 | 1.126275 | Kjarsgaard | 56.44479 | 3.529694 | 56.4751 | -0.03031235 | 18.33547 | 17.27824 | 1.057233 | 4.105291 | 0.224865 | 0 | Kjarsgaard | 0.9153477 | 0.4190287 | 8.012882 | 2.33944 | 76.39778 | 71.99265 | 4.405137 | 17.10538 | 0.9369376 | 0 | 5.559901 | 5.720923 | 5.559901 | 5.935618 | 77.12035 | 17.26716 | 5.969118 | Kjarsgaard
Peterson1989 | Tbl3, SH43 |  | 41.8 |  | 31.54 | 2.62 |  |  |  |  | 0.2 |  |  | 16.21 | 8.15 | 100.52 |  | 11.76373 | 8.183899 | 0 | 7.27782 | 0.3860047 | 0 | 0 | 0 | 0 | 0.04195533 | 0 | 0 | 6.153385 | 2.035636 | 5.620416 | 0.5329692 | Peterson1989 | 23.54573 | 31.73352 | 1.008398 | 8.252624 | 0 | 7.338936 | 0.3892462 | 0 | 0 | 0 | 0 | 0.04230765 | 0 | 0 | 5.667614 | 2.05273 | 32 | 23.74346 | 7.762652 | 15.98081 | 0.2661396 | 0.5244417 | 7.80496 | 7.728182 | 0 | -0.07677784 | -0.06749556 | 1.137524 | 1.067861 | Peterson | 56.19504 | 3.516408 | 56.26254 | -0.06749556 | 17.00284 | 15.8351 | 1.167739 | 6.158191 | 0.2538459 | 0 | Peterson1989 | 0.4476639 | 0.1374569 | 8.028792 | 5.204777 | 70.84518 | 65.9796 | 4.865577 | 25.65913 | 1.057691 | 0 | 2.438003 | 2.797899 | 2.438003 | 3.277761 | 71.60251 | 25.93343 | 3.28492 | Peterson1989
Hamada2015 | Tbl1, |  | 42.56 | 0.06 | 32.27 | 1.07 | 0.03 |  | 0.12 |  | 0.15 |  |  | 14.32 | 9 | 99.58 |  | 11.76214 | 8.331576 | 0.00883265 | 7.445264 | 0.1576219 | 0.004643288 | 0 | 0.03500638 | 0 | 0.03146226 | 0 | 0 | 5.435202 | 2.247639 | 5.375507 | 0.05969519 | Hamada2015 | 23.63755 | 31.97015 | 1.000934 | 8.339354 | 0.008840896 | 7.452215 | 0.1577691 | 0.004647623 | 0 | 0.03503907 | 0 | 0.03149163 | 0 | 0 | 5.380525 | 2.249737 | 32 | 23.65962 | 7.661754 | 15.99787 | 0.3414466 | 0.6284457 | 7.693246 | 7.614632 | 0.03503907 | -0.008535846 | -0.007510779 | 1.136479 | 1.082433 | Hamada2015 | 56.30675 | 3.519642 | 56.31426 | -0.007510779 | 16.14158 | 15.66827 | 0.4733072 | 6.749212 | 0.1889498 | 0.2102344 | Hamada2015 | 0.6199099 | 0.09011771 | 8.003201 | 0.5829608 | 67.25657 | 65.28445 | 1.972113 | 28.12172 | 0.7872908 | 0.8759767 | 3.834425 | 3.874437 | 3.834425 | 3.927786 | 67.79027 | 28.34488 | 3.955232 | Hamada2015
Taape2003 | ,pc |  | 42.31 | 0.05 | 32.42 | 0.93 |  |  | 0.13 | 0.03 | 0.06 |  | 0.05 | 16.42 | 6.81 | 99.21 |  | 11.75072 | 8.274592 | 0.007353394 | 7.472608 | 0.1368654 | 0 | 0 | 0.03788676 | 0.004969994 | 0.01257268 | 0 | 0.003831591 | 6.226211 | 1.699062 | 5.996179 | 0.2300328 | Taape2003 | 23.64592 | 31.88498 | 1.003607 | 8.304441 | 0.007379919 | 7.499564 | 0.1373592 | 0 | 0 | 0.03802342 | 0.004987922 | 0.01261804 | 0 | 0.003845412 | 6.017808 | 1.705191 | 32 | 23.73122 | 7.739463 | 15.99175 | 0.272905 | 0.5458635 | 7.755926 | 7.636923 | 0.04301134 | -0.03298037 | -0.02899855 | 1.137311 | 1.070681 | Taape | 56.24407 | 3.517067 | 56.27307 | -0.02899855 | 18.05342 | 17.64135 | 0.4120775 | 5.115573 | 0.07570821 | 0.2580681 | Taape | 0.5128831 | -0.01565694 | 8.012368 | 2.246414 | 75.2226 | 73.50561 | 1.716989 | 21.31489 | 0.3154509 | 1.075284 | 3.147059 | 3.20552 | 3.147059 | 3.411647 | 75.46064 | 21.38234 | 3.413383 | Taape
Taape2003 | gm |  | 38.46 | 0.09 | 29.35 | 2.48 | 0.04 |  | 0.32 |  |  |  | 0.05 | 2.08 | 26.35 | 99.22 |  | 12.72389 | 8.144569 | 0.01433229 | 7.325252 | 0.3952008 | 0.006697268 | 0 | 0.1009832 | 0 | 0 | 0 | 0.004148914 | 0.8540225 | 7.118656 | 0.8086455 | 0.04537701 | Taape2003 | 23.91849 | 31.97731 | 1.00071 | 8.150348 | 0.01434246 | 7.33045 | 0.3954812 | 0.00670202 | 0 | 0.1010549 | 0 | 0 | 0 | 0.004151857 | 0.8092192 | 7.123707 | 32 | 23.93546 | 7.937078 | 15.99838 | 0.06535479 | 0.1288929 | 7.94123 | 7.732633 | 0.1010549 | -0.00648703 | -0.005682684 | 1.141543 | 1.017103 | Taape | 56.05877 | 3.504028 | 56.06445 | -0.005682684 | 2.427658 | 1.241214 | 1.186444 | 21.37112 | 0 | 0.6063293 |  | 0.1224059 | -0.5275132 | 8.002433 | 0.4431349 | 10.11524 | 5.171725 | 4.943515 | 89.04633 | 0 | 2.526372 | 0.8384252 | 0.7650367 | 0.8384252 | 0.8055806 | 10.11524 | 89.04633 | 0.8058453 | Taape
KMg0.5Si1.5O4 |  | KsM end-member | 57.27 |  | 0 |  |  |  | 12.81 |  | 0 |  |  | 0 | 29.926 | 100.006 |  | 12.58985 | 12.00016 | 0 | 0 | 0 | 0 | 0 | 3.999902 | 0 | 0 | 0 | 0 | 0 | 7.999575 | 0.0001997878 | -0.0001997878 | KMg0.5Si1.5O4 | 23.99983 | 32.0001 | 0.9999969 | 12.00012 | 0 | 0 | 0 | 0 | 0 | 3.999889 | 0 | 0 | 0 | 0 | 0.0001997871 | 7.99955 | 32 | 23.99976 | 7.99975 | 16.00001 | 0.0002396852 | 0.0004508295 | 7.99975 | 0 | 3.999889 | 2.854102e-05 | 2.497349e-05 | 1.142853 | 1.000056 | KMg0.5Si1.5O4 | 56.00025 | 3.500014 | 56.00023 | 2.497349e-05 | 0.0005993614 | 0.0005993614 | 0 | 23.99865 | 0 | 23.99933 | KMg0.5Si1.5O4 | 0.0004793705 | -23.99906 | 7.999989 | -0.001951052 | 0.002497339 | 0.002497339 | 0 | 99.99437 | 0 | 99.99723 | 0.003129852 | 0.002996066 | 0.003129852 | 0.002817684 | 0.002497339 | 99.99437 | 0.002817693 | KMg0.5Si1.5O4
Na4K2.4Ca0.4Al6Mg0.6Si9.4 |  | Hypothetical | 48.93 |  | 26.5 |  |  |  | 2.095 |  | 1.943 |  |  | 10.739 | 9.793 | 100 |  | 11.54293 | 9.400052 | 0 | 6.000073 | 0 | 0 | 0 | 0.5997628 | 0 | 0.3999456 | 0 | 0 | 4.000056 | 2.4001 | 3.999664 | 0.0003919199 | Na4K2.4Ca0.4Al6Mg0.6Si9.4 | 22.7996 | 31.9998 | 1.000006 | 9.40011 | 0 | 6.00011 | 0 | 0 | 0 | 0.5997665 | 0 | 0.3999481 | 0 | 0 | 3.999688 | 2.400115 | 32 | 22.79974 | 6.799751 | 15.99999 | 1.20027 | 1.6007 | 7.199699 | 6.00011 | 0.5997665 | -5.598891e-05 | -4.969046e-05 | 1.126754 | 1.22233 | Na4K2.4Ca0.4Al6Mg0.6Si9.4 | 56.8003 | 3.550022 | 56.80035 | -4.969046e-05 | 11.99906 | 11.99906 | 0 | 7.200344 | 2.399689 | 3.598599 | Na4K2.4Ca0.4Al6Mg0.6Si9.4 | 1.600644 | -2.79834 | 8.000021 | 0.003827343 | 49.9961 | 49.9961 | 0 | 30.00143 | 9.998702 | 14.99416 | 10.00376 | 10.00403 | 10.00376 | 10.00438 | 55.55042 | 33.33445 | 11.11574 | Na4K2.4Ca0.4Al6Mg0.6Si9.4
Hydroxycancr. | Ideal | 12 T sites | 38.668 |  | 32.809 | [8 empty] | 26.592 |  |  | 12 T | 9.323137 | 6.000021 | 0 | 5.999979 | 0 | 0 | 0 | 0 | 0 | 0 | 0 | 0 | 8.00017 | 0 | 7.999979 | 0.000191338 | Hydroxycancr. | 19.99998 | 25 | 1.28 | 7.680027 | 0 | 7.679973 | 0 | 0 | 0 | 0 | 0 | 0 | 0 | 0 | 10.23997 | 0 | 32 | 25.59997 | 10.23997 | 15.36 | -1.279973 | 5.444688e-05 | 10.23997 | 7.679973 | 0 | -2.56 | -2.240001 | 1.142857 | 1.000007 | Hydroxycancr. | 53.76003 | 3.500002 | 56.00003 | -2.240001 | 30.71992 | 30.71992 | 0 | 0 | 0 | 0 | Hydroxycancr. | -2.559946 | -4.159973 | 8.96 | 0.001868535 | 127.9997 | 127.9997 | 0 | 0 | 0 | 0 |  |  |  |  | 100 | 0 | 0 | Hydroxycancr.
| Ideal | 25 O anions | 38.668 |  | 32.809 | [8 empty] | 26.592 |  |  | 25 O | 9.323102 | 5.999998 | 0 | 5.999956 | 0 | 0 | 0 | 0 | 0 | 0 | 0 | 0 | 8.000139 | 0 | 7.999979 | 0.0001607233 |  | 19.99993 | 24.99992 | 1.280004 | 7.680023 | 0 | 7.679968 | 0 | 0 | 0 | 0 | 0 | 0 | 0 | 0 | 10.24001 | 0 | 32 | 25.6 | 10.24001 | 15.35999 | -1.279992 | 5.444685e-05 | 10.24001 | 7.679968 | 0 | -2.560038 | -2.240034 | 1.142857 | 1.000007 |  | 53.75999 | 3.500002 | 56.00003 | -2.240034 | 23.99994 | 23.99994 | 0 | 0 | 0 | 0 |  | -2.559983 | 2.560047 | 8.960014 | 0.006028631 | 99.99973 | 99.99973 | 0 | 0 | 0 | 0 |  |  |  |  | 100 | 0 | 0
Hydroxycancr. | Ne cell | 33.333 ox cell | 38.668 |  | 32.809 | [8 empty] | 26.592 |  |  | 33.333 O | 12.43068 | 7.999918 | 0 | 7.999861 | 0 | 0 | 0 | 0 | 0 | 0 | 0 | 0 | 10.66675 | 0 | 7.999972 | 2.666774 | Hydroxycancr. | 23.99975 | 31.99961 | 1.000012 | 8.000015 | 0 | 7.999958 | 0 | 0 | 0 | 0 | 0 | 0 | 0 | 0 | 8.000068 | 0 | 32 | 24.00004 | 8.000068 | 15.99997 | -2.694979e-05 | 5.671541e-05 | 8.000068 | 7.999958 | 0 | -0.000110615 | -9.678817e-05 | 1.142857 | 1.000007 | Hydroxycancr. | 55.99993 | 3.500002 | 56.00003 | -9.678817e-05 | 23.99991 | 23.99991 | 0 | 0 | 0 | 0 | Hydroxycancr. | -5.389959e-05 | 0.0001389717 | 8.000041 | 100.029 | 99.99965 | 99.99965 | 0 | 0 | 0 | 0 |  |  |  |  | 100 | 0 | 0 | Hydroxycancr.
| Ne cell | 32 O cell | 38.668 |  | 32.809 | [8 empty] | 26.592 |  |  | 32 O | 11.93357 | 7.679998 | 0 | 7.679943 | 0 | 0 | 0 | 0 | 0 | 0 | 0 | 0 | 10.24018 | 0 | 7.999973 | 2.240206 |  | 23.35991 | 30.8799 | 1.036273 | 7.958573 | 0 | 7.958517 | 0 | 0 | 0 | 0 | 0 | 0 | 0 | 0 | 8.290155 | 0 | 32 | 24.20725 | 8.290155 | 15.91709 | -0.1657907 | 5.642161e-05 | 8.290155 | 7.958517 | 0 | -0.3316378 | -0.2901832 | 1.142857 | 1.000007 |  | 55.70985 | 3.500002 | 56.00003 | -0.2901832 | 23.99992 | 23.99992 | 0 | 0 | 0 | 0 |  | -0.3315814 | 0.331663 | 8.124364 | 84.02872 | 99.99966 | 99.99966 | 0 | 0 | 0 | 0 |  |  |  |  | 100 | 0 | 0
Note on A1: CMBH:
Note on AK1: CMBH:
Note on BK3: Ítalo L. de Oliveira: Modified to include M2+ cations =(Si+Ti)-(Al+Fe3)-3*(Fe2+Mg+Mn) In addition, the "original" formula already seems to call the wrong cell values =(AM+AN)-(AO+AP)
Note on BP3: Ítalo L. de Oliveira: Modified to include M2+ cations
Note on BT3: Ítalo L. de Oliveira: Modified to include M2+ cations
Note on BV1: CMBH:
Note on CH3: Ítalo L. de Oliveira: Modified to correct the "original" formula which was calling the wrong cell values not corrected by Xs Na =6*(Z+AA+AB)
Note on CI1: CMBH:
Note on CJ3: Ítalo L. de Oliveira: Modified to include M2+ cations
Note on CU3: Ítalo L. de Oliveira: Modified to remove M2+ cations that are already considered by Total K (column CE) This increase the Q xs by ca. 50%
Note on CX3: Ítalo L. de Oliveira: Modified to include M2+ cations
Note on DD1: CMBH:

## Sheet2
|  | Gibb& | Wilk& | Anki | Sitasy | Paslick | Berkesi | Blanche | Zhu 2 | Ande2017, App1, #17/1 | Dawson1995 | Dawso | Mit & | Kjarsg | Peterson | Hamd | Taape
|  | Tbl1,A | Tbl2, #1 |  | av 14 |  |  | Tbl1, #5 |  | Appx1, 17/1 | Tbl2, #16 | Tbl1, #5 | gdmass |  | Tbl3, SH43 | Tbl1, | ,pc | gm
wt% | 32 oxygen cell | [11 empty] | micr
SiO2 |  | 50.3 | 51.82 | 52.03 | 51.66 | 43.56 | 43.33 | 42.34 | 42.79 | 45.65 | 42.1 | 40.3 | 41.21 | 43.59 | 41.8 | 42.56 | 42.31 | 38.46
TiO2 | [8 empty] | 0.04 | [6 empty] | 0.06 | 0.05 | 0.09
Al2O3 |  | 30.5 | 29.81 | 29.32 | 28.49 | 32.35 | 32.19 | 34.38 | 32.62 | 31.48 | 28.6 | 28 | 30.75 | 31.3 | 31.54 | 32.27 | 32.42 | 29.35
Fe2O3 |  |  | 0.4 | 0.73 | 2.3 | 0.84 | 2.17 | 0.37 | 2.13 | 1.06 | 5.2 | 8.02 | 4.46 | 2.41 | 2.62 | 1.07 | 0.93 | 2.48
Cr2O3 | [15 empty] | 0.03 |  | 0.04
FeO
MgO | [5 empty] | 0.08 | 0.07 |  | 0.04 | 0.02 | 0.33 |  |  |  |  | 0.12 | 0.13 | 0.32
MnO | [6 empty] | 0.03 |  | 0.03 | [7 empty] | 0.03
CaO |  | 0.18 | 0 | 0.44 | 0.42 | 0.19 | 0.07 | 3.16 | 0.11 | 0 | 0.06 |  | 0.2 | 0.18 | 0.2 | 0.15 | 0.06
SrO | [5 empty] | 0.18 |  |  |  | 0
BaO | [5 empty] | 0.28 | [10 empty] | 0.05 | 0.05
Na2O |  | 16.7 | 16.65 | 15.32 | 15.36 | 17.74 | 15.09 | 14.95 | 16.52 | 16.54 | 15.6 | 15.2 | 15.51 | 16.86 | 16.21 | 14.32 | 16.42 | 2.08
K2O |  | 2.24 | 2.15 | 2.44 | 2.14 | 3.89 | 7.29 | 4.2 | 6.28 | 5.39 | 7.07 | 8.3 | 7.95 | 5.52 | 8.15 | 9 | 6.81 | 26.35
Total |  | 99.92 | 100.83 |  |  | 99.11 | 100.24 | 99.4 | 100.56 | 100.14 | 98.96 | 99.82 | 100.08 | 99.86 | 100.52 | 99.58 | 99.21 | 99.22
Factor |  | 11.15702 | 11.03073 | 11.07564 | 11.11464 | 11.61932 | 11.6175 | 11.55229 | 11.58701 | 11.46846 | 11.95566 | 12.0786 | 11.85847 | 11.63208 | 11.76373 | 11.76214 | 11.75072 | 12.72389
| Cats per 32 O | 9.340176 | 9.513508 | 9.590946 | 9.556278 | 8.423791 | 8.377998 | 8.140627 | 8.251879 | 8.713345 | 8.377116 | 8.101408 | 8.133368 | 8.438849 | 8.183899 | 8.331576 | 8.274592 | 8.144569
|  | 0 | 0 | 0 | 0 | 0 | 0 | 0 | 0.005800758 | 0 | 0 | 0 | 0 | 0 | 0 | 0.00883265 | 0.007353394 | 0.01433229
|  | 6.674866 | 6.450018 | 6.369821 | 6.211299 | 7.373092 | 7.335474 | 7.790557 | 7.413958 | 7.081651 | 6.707089 | 6.633904 | 7.152677 | 7.141613 | 7.27782 | 7.445264 | 7.472608 | 7.325252
|  | 0 | 0.05525996 | 0.10126 | 0.3201618 | 0.122238 | 0.315732 | 0.05353232 | 0.3090989 | 0.15225 | 0.7786155 | 1.213213 | 0.6623842 | 0.3510918 | 0.3860047 | 0.1576219 | 0.1368654 | 0.3952008
|  | 0 | 0 | 0 | 0 | 0 | 0 | 0 | 0 | 0 | 0 | 0 | 0 | 0 | 0 | 0.004643288 | 0 | 0.006697268
|  | 0 | 0 | 0 | 0 | 0 | 0 | 0 | 0 | 0 | 0 | 0 | 0 | 0 | 0 | 0 | 0 | 0
|  | 0 | 0 | 0 | 0 | 0.02305421 | 0.02016927 | 0 | 0.01149505 | 0.005688721 | 0.09785135 | 0 | 0 | 0 | 0 | 0.03500638 | 0.03788676 | 0.1009832
|  | 0 | 0 | 0 | 0 | 0 | 0.004913646 | 0 | 0.004900753 | 0 | 0 | 0 | 0 | 0 | 0 | 0 | 0.004969994 | 0
|  | 0.03581234 | 0 | 0.08690274 | 0.08324474 | 0.03936828 | 0.01450183 | 0.6509794 | 0.02272879 | 0 | 0.01279195 | 0 | 0.04229324 | 0.03733722 | 0.04195533 | 0.03146226 | 0.01257268 | 0
|  | 0 | 0 | 0 | 0 | 0.02018411 | 0 | 0 | 0 | 0 | 0 | 0 | 0 | 0 | 0 | 0 | 0 | 0
|  | 0 | 0 | 0 | 0 | 0.02121697 | 0 | 0 | 0 | 0 | 0 | 0 | 0 | 0 | 0 | 0 | 0.003831591 | 0.004148914
|  | 6.012439 | 5.926587 | 5.475371 | 5.508999 | 6.651514 | 5.657023 | 5.573081 | 6.17686 | 6.121062 | 6.018443 | 5.924425 | 5.935083 | 6.328504 | 6.153385 | 5.435202 | 6.226211 | 0.8540225
|  | 0.5306323 | 0.5035473 | 0.573794 | 0.5050178 | 0.9596832 | 1.798198 | 1.030184 | 1.545001 | 1.312476 | 1.794694 | 2.12859 | 2.001675 | 1.363308 | 2.035636 | 2.247639 | 1.699062 | 7.118656
Corrected Na |  | 5.319787 | 5.141654 | 4.586856 | 4.599252 | 6.537881 | 5.399135 | 5.525693 | 6.060519 | 5.837831 | 5.937803 | 5.950933 | 5.945754 | 6.211748 | 6.289851 | 5.308085 | 6.205253 | 0.8445106
Excess Na |  | 0.6926519 | 0.7849328 | 0.8885148 | 0.9097468 | 0.1136322 | 0.2578875 | 0.04738822 | 0.1163409 | 0.2832308 | 0.08063966 | -0.02650777 | -0.01067189 | 0.1167567 | -0.136466 | 0.1271173 | 0.02095897 | 0.009511874
|  | 21.90127 | 21.66399 | 21.30958 | 21.27525 | 23.52051 | 23.26612 | 23.19157 | 23.62538 | 23.10324 | 23.70596 | 24.02805 | 23.93815 | 23.54395 | 24.21517 | 23.57013 | 23.855 | 23.95435
|  | 31.65367 | 31.60753 | 31.55574 | 31.54513 | 31.94318 | 31.87106 | 31.97631 | 31.94183 | 31.85838 | 31.95968 | 32.01325 | 32.00534 | 31.94162 | 32.06823 | 31.93644 | 31.98952 | 31.99524
|  | 1.010941 | 1.012417 | 1.014078 | 1.01442 | 1.001779 | 1.004046 | 1.000741 | 1.001821 | 1.004445 | 1.001262 | 0.999586 | 0.9998333 | 1.001828 | 0.9978723 | 1.00199 | 1.000328 | 1.000149
Corr. Cats |  | 9.442368 | 9.631636 | 9.725973 | 9.694077 | 8.438775 | 8.411894 | 8.146659 | 8.266907 | 8.752078 | 8.387684 | 8.098054 | 8.132012 | 8.454273 | 8.166485 | 8.348157 | 8.277303 | 8.14578
|  | 0 | 0 | 0 | 0 | 0 | 0 | 0 | 0.005811322 | 0 | 0 | 0 | 0 | 0 | 0 | 0.008850228 | 0.007355802 | 0.01433442
|  | 6.747897 | 6.530107 | 6.459499 | 6.300865 | 7.386206 | 7.365152 | 7.79633 | 7.42746 | 7.11313 | 6.715551 | 6.631157 | 7.151484 | 7.154666 | 7.262334 | 7.460082 | 7.475056 | 7.326341
|  | 0 | 0.05594612 | 0.1026856 | 0.3247784 | 0.1224554 | 0.3170094 | 0.05357198 | 0.3096618 | 0.1529268 | 0.7795978 | 1.212711 | 0.6622738 | 0.3517335 | 0.3851833 | 0.1579356 | 0.1369103 | 0.3952595
|  | 0 | 0 | 0 | 0 | 0 | 0 | 0 | 0 | 0 | 0 | 0 | 0 | 0 | 0 | 0.004652529 | 0 | 0.006698264
|  | 0 | 0 | 0 | 0 | 0 | 0 | 0 | 0 | 0 | 0 | 0 | 0 | 0 | 0 | 0 | 0 | 0
|  | 0 | 0 | 0 | 0 | 0.02309521 | 0.02025087 | 0 | 0.01151599 | 0.005714008 | 0.0979748 | 0 | 0 | 0 | 0 | 0.03507605 | 0.03789917 | 0.1009983
|  | 0 | 0 | 0 | 0 | 0 | 0.004933526 | 0 | 0.004909678 | 0 | 0 | 0 | 0 | 0 | 0 | 0 | 0.004971622 | 0
|  | 0.03620417 | 0 | 0.0881262 | 0.08444511 | 0.03943831 | 0.0145605 | 0.6514617 | 0.02277019 | 0 | 0.01280809 | 0 | 0.04228619 | 0.03740546 | 0.04186606 | 0.03152488 | 0.0125768 | 0
|  | 0 | 0 | 0 | 0 | 0.02022001 | 0 | 0 | 0 | 0 | 0 | 0 | 0 | 0 | 0 | 0 | 0 | 0
|  | 0 | 0 | 0 | 0 | 0.02125471 | 0 | 0 | 0 | 0 | 0 | 0 | 0 | 0 | 0 | 0 | 0.003832846 | 0.00414953
|  | 5.377992 | 5.205497 | 4.651432 | 4.665573 | 6.54951 | 5.420979 | 5.529787 | 6.071556 | 5.863781 | 5.945294 | 5.948469 | 5.944763 | 6.2231 | 6.276468 | 5.318648 | 6.207285 | 0.8446362
|  | 0.536438 | 0.5097998 | 0.5818722 | 0.5123 | 0.9613901 | 1.805474 | 1.030947 | 1.547815 | 1.31831 | 1.796958 | 2.127709 | 2.001341 | 1.3658 | 2.031305 | 2.252112 | 1.699619 | 7.119714
|  | 32 | 32 | 32 | 32 | 32 | 32 | 32 | 32 | 32 | 32 | 32 | 32 | 32 | 32 | 32 | 32 | 32
| Sum cats | 22.1409 | 21.93299 | 21.60959 | 21.58204 | 23.56234 | 23.36025 | 23.20876 | 23.66841 | 23.20594 | 23.73587 | 24.0181 | 23.93416 | 23.58698 | 24.16364 | 23.61704 | 23.86281 | 23.95791
| Ca+Na+K | 5.950634 | 5.715297 | 5.321431 | 5.262318 | 7.591813 | 7.241013 | 7.212196 | 7.642141 | 7.182092 | 7.75506 | 8.076178 | 7.98839 | 7.626306 | 8.349639 | 7.602286 | 7.923314 | 7.9685
| Sum T | 16.19026 | 16.21769 | 16.28816 | 16.31972 | 15.97053 | 16.11924 | 15.99656 | 16.02627 | 16.02385 | 15.98081 | 15.94192 | 15.94577 | 15.96067 | 15.814 | 16.01475 | 15.9395 | 15.98941
| Ca + xsQ/2 | 1.763969 | 1.958169 | 2.246334 | 2.258102 | 0.4523895 | 0.5801282 | 0.7929624 | 0.318461 | 0.7821358 | 0.2737285 | 0.01093805 | 0.09295413 | 0.4326863 | -0.07064369 | 0.3755851 | 0.167442 | 0.04738293
| (Si) - (Al) | 2.694472 | 3.045583 | 3.163788 | 3.068434 | 0.8608271 | 0.6541794 | 0.2967574 | 0.4863188 | 1.468879 | 0.5986111 | 0.2541864 | 0.3182545 | 0.9478733 | 0.5189678 | 0.6291091 | 0.5440797 | 0.1288207
| Al=cats | 5.986838 | 5.715297 | 5.409557 | 5.346763 | 7.672726 | 7.255574 | 7.863658 | 7.664911 | 7.182092 | 7.767868 | 8.076178 | 8.030677 | 7.663711 | 8.391505 | 7.63381 | 7.939723 | 7.972649
| Al+Fe3+ | 6.747897 | 6.586053 | 6.562184 | 6.625643 | 7.508662 | 7.682161 | 7.849902 | 7.737122 | 7.266057 | 7.495149 | 7.843868 | 7.813758 | 7.506399 | 7.647518 | 7.62267 | 7.611967 | 7.728299
| M2+ cats | 0 | 0 | 0 | 0 | 0.02309521 | 0.02518439 | 0 | 0.01642567 | 0.005714008 | 0.0979748 | 0 | 0 | 0 | 0 | 0.03507605 | 0.04287079 | 0.1009983
| Delta Al cc | 0.7610587 | 0.8707556 | 1.152628 | 1.27888 | -0.1178741 | 0.476956 | -0.01375611 | 0.1050627 | 0.09539279 | -0.07677031 | -0.2323103 | -0.2169187 | -0.1573117 | -0.7439873 | 0.05901143 | -0.2420149 | -0.04235386
| Delta T ch | 0.6817588 | 0.7823514 | 1.036535 | 1.149077 | -0.103934 | 0.4197561 | -0.0120685 | 0.0923284 | 0.08456175 | -0.06753348 | -0.2037345 | -0.190345 | -0.1388155 | -0.6540408 | 0.05192477 | -0.2127957 | -0.03710228
| DelA/DelT | 1.116317 | 1.112998 | 1.112001 | 1.112963 | 1.134124 | 1.136269 | 1.139836 | 1.137924 | 1.128084 | 1.136774 | 1.14026 | 1.139608 | 1.133243 | 1.137524 | 1.136479 | 1.137311 | 1.141543
|  | Gibb&Hend1978 | Wilk&Hens1994 | Wilk&Hens1995 | Wilk&Hens1996 | Paslick | Paslick | Blancher2010 | Zhu 2016 | Ande2017, App1, #17/1 | Dawson1995 | Dawson&Hil | Mit & Daw | Kjarsgaard | Peterson1989 | Hamada2015 | Taape
|  | 58.01316 | 58.2847 | 58.59044 | 58.65324 | 56.32727 | 56.74443 | 56.13634 | 56.33509 | 56.81791 | 56.23213 | 55.92382 | 55.96932 | 56.33629 | 55.6085 | 56.36619 | 56.06028 | 56.02735
|  | 3.583213 | 3.593897 | 3.597119 | 3.59401 | 3.52695 | 3.520292 | 3.509276 | 3.515173 | 3.545834 | 3.518729 | 3.507972 | 3.509979 | 3.529694 | 3.516408 | 3.519642 | 3.517067 | 3.504028
|  | 57.3314 | 57.50235 | 57.55391 | 57.50416 | 56.43121 | 56.32467 | 56.14841 | 56.24276 | 56.73335 | 56.29966 | 56.12756 | 56.15967 | 56.4751 | 56.26254 | 56.31426 | 56.27307 | 56.06445
|  | 0.6817588 | 0.7823514 | 1.036535 | 1.149077 | -0.103934 | 0.4197561 | -0.0120685 | 0.0923284 | 0.08456175 | -0.06753348 | -0.2037345 | -0.190345 | -0.1388155 | -0.6540408 | 0.05192477 | -0.2127957 | -0.03710228
| Ne total | 16.13397 | 15.61649 | 13.9543 | 13.99672 | 19.64853 | 16.26294 | 16.58936 | 18.21467 | 17.59134 | 17.83588 | 17.84541 | 17.83429 | 18.6693 | 18.8294 | 15.95595 | 18.62186 | 2.533908
| NeAl | 16.13397 | 15.44865 | 13.64624 | 13.02238 | 19.28116 | 15.31191 | 16.42865 | 17.28568 | 17.13256 | 15.49709 | 14.20727 | 15.84747 | 17.6141 | 17.67385 | 15.48214 | 18.21113 | 1.34813
| NaFe | 0 | 0.1678384 | 0.3080567 | 0.9743353 | 0.3673663 | 0.9510281 | 0.1607159 | 0.9289854 | 0.4587803 | 2.338793 | 3.638133 | 1.986821 | 1.0552 | 1.15555 | 0.4738068 | 0.4107309 | 1.185779
| Ks total | 1.609314 | 1.529399 | 1.745616 | 1.5369 | 2.88417 | 5.416421 | 3.092842 | 4.643444 | 3.954931 | 5.390874 | 6.383128 | 6.004023 | 4.097399 | 6.093914 | 6.756337 | 5.098856 | 21.35914
| CaNe | 0.217225 | 0 | 0.5287572 | 0.5066706 | 0.2366298 | 0.08736299 | 3.90877 | 0.1366211 | 0 | 0.07684854 | 0 | 0.2537171 | 0.2244328 | 0.2511963 | 0.1891493 | 0.07546081 | 0
| KsM2+ | 0 | 0 | 0 | 0 | 0.1385713 | 0.1511063 | 0 | 0.098554 | 0.03428405 | 0.5878488 | 0 | 0 | 0 | 0 | 0.2104563 | 0.2572247 | 0.6059895
| Si xs1 | 3.45553 | 3.916339 | 4.316416 | 4.347314 | 0.742953 | 1.131135 | 0.2830013 | 0.5913815 | 1.564272 | 0.5218407 | 0.02187611 | 0.1013359 | 0.7905616 | -0.2250195 | 0.6881205 | 0.3020648 | 0.0864668
| Cation defic | 2.583956 | 2.937769 | 3.454914 | 3.612397 | 0.3491452 | 0.9510368 | 0.126025 | 0.3153323 | 0.8551687 | -0.413295 | -0.250411 | -0.1933656 | 0.2183052 | -0.9494954 | 0.1999918 | -0.3554621 | -0.585507
| Cavity site | 7.714603 | 7.673467 | 7.567765 | 7.52042 | 8.044203 | 7.821141 | 8.005159 | 7.960601 | 7.964228 | 8.028789 | 8.087116 | 8.081344 | 8.058992 | 8.278995 | 7.977871 | 8.090756 | 8.015883
| %Vishnev | 6.764179 | 7.66536 | 8.676902 | 8.884246 | 1.10969 | 2.518432 | 0.4627756 | 1.136142 | 2.765926 | 0.7874967 | -0.258865 | -0.1042176 | 1.140202 | -1.332676 | 1.24138 | 0.2046774 | 0.09288939
| Ne | 67.22489 | 65.06872 | 58.1429 | 58.31966 | 81.86888 | 67.76224 | 69.12234 | 75.89445 | 73.29727 | 74.31618 | 74.35586 | 74.30954 | 77.78876 | 78.45585 | 66.48311 | 77.59107 | 10.55795
| NaAl | 67.22489 | 64.36939 | 56.85933 | 54.25993 | 80.33818 | 63.79962 | 68.45269 | 72.02367 | 71.38568 | 64.57121 | 59.19698 | 66.03112 | 73.39209 | 73.64106 | 64.50891 | 75.87969 | 5.617208
| NaFe | 0 | 0.6993265 | 1.283569 | 4.059731 | 1.530693 | 3.962617 | 0.6696498 | 3.870773 | 1.911585 | 9.744973 | 15.15889 | 8.278423 | 4.396669 | 4.814792 | 1.974195 | 1.711379 | 4.940744
| Ks total | 6.705474 | 6.372497 | 7.273402 | 6.40375 | 12.01738 | 22.56842 | 12.88684 | 19.34768 | 16.47888 | 22.46197 | 26.59637 | 25.01676 | 17.0725 | 25.39131 | 28.1514 | 21.24523 | 88.99643
| CaNe | 0.9051042 | 0 | 2.203155 | 2.111128 | 0.9859576 | 0.3640125 | 16.28654 | 0.5692546 | 0 | 0.3202022 | 0 | 1.057155 | 0.9351366 | 1.046651 | 0.7881219 | 0.31442 | 0
| K2M2+KsSi3 | 0 | 0 | 0 | 0 | 0.5773803 | 0.6296098 | 0 | 0.4106417 | 0.1428502 | 2.44937 | 0 | 0 | 0 | 0 | 0.8769013 | 1.07177 | 2.524956
| Q xs | 25.16453 | 28.55879 | 32.38054 | 33.16546 | 5.127789 | 9.305327 | 1.704276 | 4.188616 | 10.22385 | 2.901644 | -0.9522288 | -0.383457 | 4.203612 | -4.893812 | 4.577369 | 0.8492808 | 0.445622
| Q Si | 21.59706 | 24.47712 | 26.9776 | 27.17071 | 4.643456 | 7.069596 | 1.768758 | 3.696135 | 9.776698 | 3.261505 | 0.1367257 | 0.6333492 | 4.94101 | -1.406372 | 4.300753 | 1.887905 | 0.5404175
| Q cav. | 25.16453 | 28.55879 | 32.38054 | 33.16546 | 5.127789 | 9.305327 | 1.704276 | 4.188616 | 10.22385 | 2.901644 | -0.9522288 | -0.383457 | 4.203612 | -4.893812 | 4.577369 | 0.8492808 | 0.445622
| (Si-Al) /16 | 16.84045 | 19.0349 | 19.77368 | 19.17771 | 5.38017 | 4.088621 | 1.854734 | 3.039493 | 9.180493 | 3.741319 | 1.588665 | 1.989091 | 5.924208 | 3.243549 | 3.96101 | 3.400498 | 0.8469933
| %Vishnev | 0 | 0 | 0 | 0 | 0 | 0 | 0 | 0 | 0 | 0 | 0 | 0 | 0 | 0 | 0 | 0 | 0
| Ne | 67.83891 | 65.06872 | 59.45274 | 59.57741 | 82.68411 | 68.0098 | 82.57016 | 76.32895 | 73.29727 | 74.55491 | 74.35586 | 75.1035 | 78.52305 | 79.2857 | 67.01124 | 77.8358 | 10.55795
| Ks total | 6.76672 | 6.372497 | 7.437256 | 6.541857 | 12.13704 | 22.65087 | 15.39399 | 19.45845 | 16.47888 | 22.53413 | 26.59637 | 25.28405 | 17.23365 | 25.65988 | 28.37503 | 21.31224 | 88.99643
| Q(xs) | 25.39437 | 28.55879 | 33.11001 | 33.88073 | 5.178851 | 9.339324 | 2.035845 | 4.212597 | 10.22385 | 2.910965 | -0.9522288 | -0.387554 | 4.243292 | -4.945575 | 4.613731 | 0.8519596 | 0.445622
Note on C63: Ítalo L. de Oliveira: Modified to include M2+ cations =(Si+Ti)-(Al+Fe3)-3*(Fe2+Mg+Mn) In addition, the "original" formula already seems to call the wrong cell values =(AM+AN)-(AO+AP)
Note on C68: Ítalo L. de Oliveira: Modified to include M2+ cations
Note on C85: Ítalo L. de Oliveira: Modified to correct the "original" formula which was calling the wrong cell values not corrected by Xs Na =6*(Z+AA+AB)
Note on C87: Ítalo L. de Oliveira: Modified to include M2+ cations
Note on C97: Ítalo L. de Oliveira: Modified to remove M2+ cations that are already considered by Total K (column CE) This increase the Q xs by ca. 50%
Note on C100: Ítalo L. de Oliveira: Modified to include M2+ cations

## Final sheet
Table S.2 Corrected Na | [18 empty] | Cats per 32 O | [12 empty] | Eqn 17 | Eqn 18 | Table S.2 Corrected Na |  |  |  | Corr. Cats | In framework only | [16 empty] | Eqn 2 | [6 empty] | Eqn 16 | Table S.2 Corrected Na | [10 empty] | Table S.2 CorrNa | Eqn 1 |  |  |  | Eqn 4 |  |  | Eqn 5 | Eqn 6 | Eqn 14 | Eqn 3 | Eqn 7 | Eqn 9 | Eqn.10 | 100% PRS |  |  | Table S.2 Corrected Na
wt. % | 32 oxygen cell |  | SiO2 | TiO2 | Al2O3 | Fe2O3 | Cr2O3 | FeO | MgO | MnO | CaO | SrO | BaO | Na2O | K2O | Total |  | Factor | Si | Ti | Al | Fe3+ | Cr | Fe2+ | Mg | Mn | Ca | Sr | Ba | Na | K | Corrected Na | Excess Na | wt. % | Total cats | Total O | O Factor | Si | Ti | Al | Fe3+ | Cr | Fe2+ | Mg | Mn | Ca | Sr | Ba | Na | K | Framework O |  |  |  | Vacancies | [19 empty] | wt. % | [17 empty] | wt. %
[52 empty] | Sum cats | Ca+Na+K | Sum T | Ca + xsQ/2 | (Si) - (Al) | Al=cats | Al+Fe3+ | M2+ cats | Delta Al cc | Delta T ch | DelA/DelT | Si/Al |  | Sum T charge | Mean T ch | Ideal T | Delta T | Ne total | NeAl | NaFe | Ks total | CaNe | KsM2+ |  | Si xs1 | Cation defic | Cavity site occupancy | %Vishnev | Netotal | NaAl | NaFe | Ks total | CaNe | K2M2+ | Q xs | Q Si | Q cav. | (Si-Al) /16 | Ne | Ks total | Q(Si-Al)
Gibb&Hend1978 | Tbl1,AC490 |  | 50.3 |  | 30.5 | [5 empty] | 0.18 |  |  | 16.7 | 2.24 | 99.92 |  | 11.15702 | 9.340176 | 0 | 6.674866 | 0 | 0 | 0 | 0 | 0 | 0.03581234 | 0 | 0 | 6.012439 | 0.5306323 | 6.065088 | -0.05264882 | Gibb&Hend1978 | 22.64658 | 32.02632 | 0.999178 | 9.332499 | 0 | 6.66938 | 0 | 0 | 0 | 0 | 0 | 0.03578291 | 0 | 0 | 6.060103 | 0.5301961 | 32 | 22.62796 | 6.626082 | 16.00188 | 1.3711 | 2.663119 | 6.661865 | 6.66938 | 0 | 0.007515078 | 0.00673203 | 1.116317 | 1.399305 | Gibb&Hend1978 | 57.33814 | 3.583213 | 57.3314 | 0.00673203 | 18.18031 | 18.18031 | 0 | 1.590588 | 0.2146974 | 0 | Gibb&Hend1978 | 2.670634 | 1.343772 | 7.997182 | -0.5141486 | 75.75128 | 75.75128 | 0 | 6.627451 | 0.8945727 | 0 | 16.72669 | 16.69146 | 16.72669 | 16.6445 | 76.4985 | 6.692825 | 16.80868 | Gibb&Hend1978
Wilk&Hens1994 | Tbl2, #1 |  | 51.82 |  | 29.81 | 0.4 |  |  |  |  | 0 |  |  | 16.65 | 2.15 | 100.83 |  | 11.03073 | 9.513508 | 0 | 6.450018 | 0.05525996 | 0 | 0 | 0 | 0 | 0 | 0 | 0 | 5.926587 | 0.5035473 | 5.992337 | -0.06575037 | Wilk&Hens1994 | 22.51467 | 32.03288 | 0.9989737 | 9.503745 | 0 | 6.443398 | 0.05520325 | 0 | 0 | 0 | 0 | 0 | 0 | 0 | 5.986187 | 0.5030305 | 32 | 22.49156 | 6.489218 | 16.00235 | 1.507263 | 3.005143 | 6.489218 | 6.498601 | 0 | 0.00938327 | 0.008430626 | 1.112998 | 1.462429 | Wilk&Hens1994 | 57.51078 | 3.593897 | 57.50235 | 0.008430626 | 17.95856 | 17.79295 | 0.1656097 | 1.509092 | 0 | 0 | Wilk&Hens1994 | 3.014527 | 1.517819 | 7.996481 | -0.6420935 | 74.82734 | 74.1373 | 0.6900406 | 6.287882 | 0 | 0 | 18.88478 | 18.84079 | 18.88478 | 18.78215 | 74.82734 | 6.287882 | 18.80144 | Wilk&Hens1994
Ankililoaka | Cucciniello (2018) |  | 52.03 |  | 29.32 | 0.73 |  |  |  |  | 0.44 |  |  | 15.32 | 2.44 |  |  | 11.07564 | 9.590946 | 0 | 6.369821 | 0.10126 | 0 | 0 | 0 | 0 | 0.08690274 | 0 | 0 | 5.475371 | 0.573794 | 5.692468 | -0.217097 | Ankililoaka | 22.41519 | 32.10855 | 0.9966193 | 9.558523 | 0 | 6.348287 | 0.1009176 | 0 | 0 | 0 | 0 | 0.08660895 | 0 | 0 | 5.673224 | 0.5718542 | 32 | 22.33941 | 6.331687 | 16.00773 | 1.656722 | 3.109318 | 6.418296 | 6.449205 | 0 | 0.03090901 | 0.02779584 | 1.112001 | 1.482124 | Wilk&Hens1995 | 57.5817 | 3.597119 | 57.55391 | 0.02779584 | 17.01967 | 16.71692 | 0.3027529 | 1.715563 | 0.5196537 | 0 | Ankililoaka | 3.140227 | 1.604886 | 7.988409 | -2.120088 | 70.91529 | 69.65382 | 1.261471 | 7.148177 | 2.165224 | 0 | 19.7713 | 19.62642 | 19.7713 | 19.43324 | 72.48475 | 7.306377 | 19.9322 | Ankililoaka
Sitasy | Melluso (2018) |  | 51.66 |  | 28.49 | 2.3 |  |  |  |  | 0.42 |  |  | 15.36 | 2.14 |  |  | 11.11464 | 9.556278 | 0 | 6.211299 | 0.3201618 | 0 | 0 | 0 | 0 | 0.08324474 | 0 | 0 | 5.508999 | 0.5050178 | 5.816084 | -0.3070851 | Sitasy | 22.49209 | 32.15354 | 0.9952247 | 9.510644 | 0 | 6.181638 | 0.3186329 | 0 | 0 | 0 | 0 | 0.08284722 | 0 | 0 | 5.788311 | 0.5026062 | 32 | 22.38468 | 6.373764 | 16.01091 | 1.609863 | 3.010372 | 6.456611 | 6.500271 | 0 | 0.04365982 | 0.03922845 | 1.112963 | 1.463115 | Wilk&Hens1996 | 57.54339 | 3.59401 | 57.50416 | 0.03922845 | 17.36493 | 16.40903 | 0.9558988 | 1.507819 | 0.4970833 | 0 | Sitasy | 3.054032 | 1.576133 | 7.983628 | -2.998878 | 72.35389 | 68.37097 | 3.982911 | 6.282577 | 2.07118 | 0 | 19.29236 | 19.0877 | 19.29236 | 18.81483 | 73.88416 | 6.415453 | 19.3069 | Sitasy
Paslick | 1996 |  | 43.56 |  | 32.35 | 0.84 |  |  | 0.08 |  | 0.19 | 0.18 | 0.28 | 17.74 | 3.89 | 99.11 |  | 11.61932 | 8.423791 | 0 | 7.373092 | 0.122238 | 0 | 0 | 0.02305421 | 0 | 0.03936828 | 0.02018411 | 0.02121697 | 6.651514 | 0.9596832 | 6.449129 | 0.2023849 | Paslick | 23.43176 | 31.89881 | 1.003172 | 8.450514 | 0 | 7.396482 | 0.1226258 | 0 | 0 | 0.02312734 | 0 | 0.03949317 | 0.02024814 | 0.02128427 | 6.469587 | 0.9627276 | 32 | 23.50609 | 7.51334 | 15.99275 | 0.497536 | 0.8620247 | 7.594366 | 7.519107 | 0.02312734 | -0.02900385 | -0.02557378 | 1.134124 | 1.113944 | Paslick | 56.40563 | 3.52695 | 56.43121 | -0.02557378 | 19.40876 | 19.04088 | 0.3678774 | 2.888183 | 0.236959 | 0.1387641 | Paslick | 0.8330208 | 0.4943115 | 8.010876 | 1.976415 | 80.86984 | 79.33702 | 1.532822 | 12.03409 | 0.9873293 | 0.5781836 | 6.108735 | 5.20638 | 6.108735 | 5.387654 | 81.67625 | 12.1541 | 5.481297 | Paslick
Berkesi | 2020 |  | 43.33 |  | 32.19 | 2.17 |  |  | 0.07 | 0.03 | 0.07 |  |  | 15.09 | 7.29 | 100.24 |  | 11.6175 | 8.377998 | 0 | 7.335474 | 0.315732 | 0 | 0 | 0.02016927 | 0.004913646 | 0.01450183 | 0 | 0 | 5.657023 | 1.798198 | 5.847026 | -0.1900033 | Berkesi | 23.71401 | 32.095 | 0.99704 | 8.353199 | 0 | 7.313761 | 0.3147974 | 0 | 0 | 0.02010956 | 0.004899101 | 0.0144589 | 0 | 0 | 5.829719 | 1.792876 | 32 | 23.64382 | 7.637054 | 16.00677 | 0.3527978 | 0.6496148 | 7.651513 | 7.628558 | 0.02500867 | 0.02706298 | 0.0238174 | 1.136269 | 1.084601 | Paslick | 56.34849 | 3.520292 | 56.32467 | 0.0238174 | 17.48916 | 16.54476 | 0.9443923 | 5.378627 | 0.08675341 | 0.150052 | Berkesi | 0.6766777 | 0.2187327 | 7.989851 | -1.855501 | 72.87149 | 68.93652 | 3.934968 | 22.41095 | 0.3614725 | 0.6252166 | 4.356094 | 4.229236 | 4.356094 | 4.060092 | 73.13585 | 22.49225 | 4.086963 | Berkesi
Melluso2012 | Tbl6, #J56 |  | 44.34 |  | 32.31 | 0.73 |  |  |  |  | 0.99 | 0.52 |  | 15.67 | 4.64 | 99.2 |  | 11.57301 | 8.540454 | 0 | 7.334624 | 0.1058073 | 0 | 0 | 0 | 0 | 0.2043119 | 0.05807725 | 0 | 5.851961 | 1.140149 | 5.785061 | 0.0668999 | Melluso2012 | 23.16849 | 31.96655 | 1.001046 | 8.549391 | 0 | 7.342299 | 0.105918 | 0 | 0 | 0 | 0 | 0.2045257 | 0.05813802 | 0 | 5.791114 | 1.141343 | 32 | 23.19273 | 7.195121 | 15.99761 | 0.808467 | 1.101174 | 7.457784 | 7.448217 | 0 | -0.009567129 | -0.008453556 | 1.131728 | 1.147844 | Melluso2012 | 56.54222 | 3.534417 | 56.55067 | -0.008453556 | 17.37334 | 17.05559 | 0.3177539 | 3.424028 | 1.227154 | 0 | Melluso2012 | 1.091607 | 0.8838684 | 8.003588 | 0.6533194 | 72.38893 | 71.06496 | 1.323975 | 14.26678 | 5.113142 | 0 | 8.231146 | 6.822541 | 8.231146 | 6.882336 | 76.28973 | 15.03557 | 7.357793 | Melluso2012
Blancher2010 | Tbl1, #5 |  | 42.34 |  | 34.38 | 0.37 |  |  |  |  | 3.16 |  |  | 14.95 | 4.2 | 99.4 |  | 11.55229 | 8.140627 | 0 | 7.790557 | 0.05353232 | 0 | 0 | 0 | 0 | 0.6509794 | 0 | 0 | 5.573081 | 1.030184 | 5.519588 | 0.05349238 | Blancher2010 | 23.18547 | 31.97325 | 1.000837 | 8.147437 | 0 | 7.797074 | 0.0535771 | 0 | 0 | 0 | 0 | 0.6515239 | 0 | 0 | 5.524206 | 1.031046 | 32 | 23.20486 | 7.206775 | 15.99809 | 0.7960927 | 0.2967857 | 7.858299 | 7.850651 | 0 | -0.007648161 | -0.006709876 | 1.139836 | 1.037804 | Blancher2010 | 56.1417 | 3.509276 | 56.14841 | -0.006709876 | 16.57262 | 16.41189 | 0.1607313 | 3.093138 | 3.909144 | 0 | Blancher2010 | 0.2891375 | 0.1359646 | 8.002868 | 0.5223865 | 69.05257 | 68.38286 | 0.6697137 | 12.88807 | 16.2881 | 0 | 1.771259 | 1.80711 | 1.771259 | 1.854911 | 82.48835 | 15.39575 | 2.213615 | Blancher2010
Zhu 2016 | Tbl11, SM17 |  | 42.79 | 0.04 | 32.62 | 2.13 |  |  | 0.04 | 0.03 | 0.11 |  |  | 16.52 | 6.28 | 100.56 |  | 11.58701 | 8.251879 | 0.005800758 | 7.413958 | 0.3090989 | 0 | 0 | 0.01149505 | 0.004900753 | 0.02272879 | 0 | 0 | 6.17686 | 1.545001 | 6.166824 | 0.01003554 | Zhu 2016 | 23.73169 | 31.99498 | 1.000157 | 8.253173 | 0.005801668 | 7.415121 | 0.3091474 | 0 | 0 | 0.01149686 | 0.004901522 | 0.02273236 | 0 | 0 | 6.167791 | 1.545243 | 32 | 23.73541 | 7.735767 | 15.99964 | 0.2647709 | 0.4855109 | 7.758499 | 7.724269 | 0.01639838 | -0.001433873 | -0.001260078 | 1.137924 | 1.06259 | Zhu 2016 | 56.2415 | 3.515173 | 56.24276 | -0.001260078 | 18.50337 | 17.57593 | 0.9274421 | 4.63573 | 0.1363941 | 0.09839027 | Zhu 2016 | 0.484077 | 0.1420351 | 8.000538 | 0.0980033 | 77.09739 | 73.23305 | 3.864342 | 19.31554 | 0.5683089 | 0.4099595 | 3.01876 | 3.025481 | 3.01876 | 3.034443 | 77.53805 | 19.42594 | 3.051305 | Zhu 2016
Ande2017, App1, #17/1 | Appx1, 17/1 |  | 45.65 |  | 31.48 | 1.06 |  |  | 0.02 |  | 0 | 0 |  | 16.54 | 5.39 | 100.14 |  | 11.46846 | 8.713345 | 0 | 7.081651 | 0.15225 | 0 | 0 | 0.005688721 | 0 | 0 | 0 | 0 | 6.121062 | 1.312476 | 5.956335 | 0.1647276 | Ande2017, App1, #17/1 | 23.22175 | 31.91764 | 1.002581 | 8.73583 | 0 | 7.099925 | 0.1526429 | 0 | 0 | 0.005703401 | 0 | 0 | 0 | 0 | 5.971705 | 1.315863 | 32 | 23.28167 | 7.287568 | 15.9941 | 0.7212794 | 1.466152 | 7.287568 | 7.252568 | 0.005703401 | -0.02359325 | -0.02091443 | 1.128084 | 1.201839 | Ande2017, App1, #17/1 | 56.71243 | 3.545834 | 56.73335 | -0.02091443 | 17.91511 | 17.45719 | 0.4579287 | 3.947589 | 0 | 0.0342204 | Ande2017, App1, #17/1 | 1.442559 | 0.6605166 | 8.008847 | 1.608668 | 74.64631 | 72.73828 | 1.908036 | 16.44829 | 0 | 0.142585 | 8.905399 | 9.015993 | 8.905399 | 9.163451 | 74.64631 | 16.44829 | 9.139865 | Ande2017, App1, #17/1
Dawson1995 | Tbl2, #16 |  | 42.1 |  | 28.6 | 5.2 |  |  | 0.33 |  | 0.06 |  |  | 15.6 | 7.07 | 98.96 |  | 11.95566 | 8.377116 | 0 | 6.707089 | 0.7786155 | 0 | 0 | 0.09785135 | 0 | 0.01279195 | 0 | 0 | 6.018443 | 1.794694 | 5.880794 | 0.1376491 | Dawson1995 | 23.64895 | 31.93118 | 1.002155 | 8.395172 | 0 | 6.721546 | 0.7802937 | 0 | 0 | 0.09806226 | 0 | 0.01281952 | 0 | 0 | 5.893469 | 1.798562 | 32 | 23.69992 | 7.704851 | 15.99507 | 0.302539 | 0.5991454 | 7.717671 | 7.501839 | 0.09806226 | -0.01970654 | -0.01733549 | 1.136774 | 1.077832 | Dawson1995 | 56.28233 | 3.518729 | 56.29966 | -0.01733549 | 17.68041 | 15.33953 | 2.340881 | 5.395686 | 0.07691714 | 0.5883736 | Dawson1995 | 0.5794389 | -0.320824 | 8.00739 | 1.344229 | 73.66837 | 63.9147 | 9.753672 | 22.48203 | 0.3204881 | 2.451557 | 3.529119 | 3.621493 | 3.529119 | 3.744659 | 73.90522 | 22.55431 | 3.748593 | Dawson1995
Dawson&Hil | Tbl1, #5 |  | 40.3 |  | 28 | 8.02 | [7 empty] | 15.2 | 8.3 | 99.82 |  | 12.0786 | 8.101408 | 0 | 6.633904 | 1.213213 | 0 | 0 | 0 | 0 | 0 | 0 | 0 | 5.924425 | 2.12859 | 5.744264 | 0.1801614 | Dawson&Hil | 23.82138 | 31.90992 | 1.002823 | 8.124279 | 0 | 6.652631 | 1.216638 | 0 | 0 | 0 | 0 | 0 | 0 | 0 | 5.76048 | 2.134599 | 32 | 23.88863 | 7.895079 | 15.99355 | 0.1145998 | 0.2550095 | 7.895079 | 7.869269 | 0 | -0.02581 | -0.02263519 | 1.14026 | 1.032406 | Dawson&Hil | 56.10492 | 3.507972 | 56.12756 | -0.02263519 | 17.28144 | 13.63152 | 3.649914 | 6.403798 | 0 | 0 | Dawson&Hil | 0.2291995 | 0.08556352 | 8.009679 | 1.759389 | 72.00599 | 56.79802 | 15.20798 | 26.68249 | 0 | 0 | 1.311513 | 1.432497 | 1.311513 | 1.59381 | 72.00599 | 26.68249 | 1.589323 | Dawson&Hil
Mith&Dawson2007 | gdm/microphen |  | 41.21 |  | 30.75 | 4.46 |  |  |  |  | 0.2 |  |  | 15.51 | 7.95 | 100.08 |  | 11.85847 | 8.133368 | 0 | 7.152677 | 0.6623842 | 0 | 0 | 0 | 0 | 0.04229324 | 0 | 0 | 5.935083 | 2.001675 | 5.754585 | 0.1804976 | Mit & Daw | 23.74698 | 31.90975 | 1.002828 | 8.156372 | 0 | 7.172906 | 0.6642576 | 0 | 0 | 0 | 0 | 0.04241286 | 0 | 0 | 5.77086 | 2.007336 | 32 | 23.81414 | 7.820609 | 15.99354 | 0.1890876 | 0.3192079 | 7.863022 | 7.837164 | 0 | -0.0258583 | -0.02269052 | 1.139608 | 1.04073 | Mit & Daw | 56.13698 | 3.509979 | 56.15967 | -0.02269052 | 17.31258 | 15.31981 | 1.992773 | 6.022008 | 0.2544771 | 0 | Mit & Daw | 0.2933496 | 0.1175842 | 8.009697 | 1.762672 | 72.13576 | 63.83254 | 8.30322 | 25.0917 | 1.060321 | 0 | 1.712224 | 1.833435 | 1.712224 | 1.995049 | 72.90882 | 25.3606 | 2.010682 | Mit & Daw
Kjar%Peterso | 1991 |  | 43.59 |  | 31.3 | 2.41 |  |  |  |  | 0.18 |  |  | 16.86 | 5.52 | 99.86 |  | 11.63208 | 8.438849 | 0 | 7.141613 | 0.3510918 | 0 | 0 | 0 | 0 | 0.03733722 | 0 | 0 | 6.328504 | 1.363308 | 6.088946 | 0.2395587 | Kjarsgaard | 23.42115 | 31.88022 | 1.003757 | 8.470556 | 0 | 7.168446 | 0.3524109 | 0 | 0 | 0 | 0 | 0.0374775 | 0 | 0 | 6.111823 | 1.36843 | 32 | 23.50914 | 7.51773 | 15.99141 | 0.4951513 | 0.9496989 | 7.555208 | 7.520857 | 0 | -0.03435125 | -0.03031235 | 1.133243 | 1.126275 | Kjarsgaard | 56.44479 | 3.529694 | 56.4751 | -0.03031235 | 18.33547 | 17.27824 | 1.057233 | 4.105291 | 0.224865 | 0 | Kjarsgaard | 0.9153477 | 0.4190287 | 8.012882 | 2.33944 | 76.39778 | 71.99265 | 4.405137 | 17.10538 | 0.9369376 | 0 | 5.559901 | 5.720923 | 5.559901 | 5.935618 | 77.12035 | 17.26716 | 5.969118 | Kjarsgaard
Peterson1989 | Tbl3, SH43 |  | 41.8 |  | 31.54 | 2.62 |  |  |  |  | 0.2 |  |  | 16.21 | 8.15 | 100.52 |  | 11.76373 | 8.183899 | 0 | 7.27782 | 0.3860047 | 0 | 0 | 0 | 0 | 0.04195533 | 0 | 0 | 6.153385 | 2.035636 | 5.620416 | 0.5329692 | Peterson1989 | 23.54573 | 31.73352 | 1.008398 | 8.252624 | 0 | 7.338936 | 0.3892462 | 0 | 0 | 0 | 0 | 0.04230765 | 0 | 0 | 5.667614 | 2.05273 | 32 | 23.74346 | 7.762652 | 15.98081 | 0.2661396 | 0.5244417 | 7.80496 | 7.728182 | 0 | -0.07677784 | -0.06749556 | 1.137524 | 1.067861 | Peterson | 56.19504 | 3.516408 | 56.26254 | -0.06749556 | 17.00284 | 15.8351 | 1.167739 | 6.158191 | 0.2538459 | 0 | Peterson1989 | 0.4476639 | 0.1374569 | 8.028792 | 5.204777 | 70.84518 | 65.9796 | 4.865577 | 25.65913 | 1.057691 | 0 | 2.438003 | 2.797899 | 2.438003 | 3.277761 | 71.60251 | 25.93343 | 3.28492 | Peterson1989
Hamada2015 | Tbl1, |  | 42.56 | 0.06 | 32.27 | 1.07 | 0.03 |  | 0.12 |  | 0.15 |  |  | 14.32 | 9 | 99.58 |  | 11.76214 | 8.331576 | 0.00883265 | 7.445264 | 0.1576219 | 0.004643288 | 0 | 0.03500638 | 0 | 0.03146226 | 0 | 0 | 5.435202 | 2.247639 | 5.375507 | 0.05969519 | Hamada2015 | 23.63755 | 31.97015 | 1.000934 | 8.339354 | 0.008840896 | 7.452215 | 0.1577691 | 0.004647623 | 0 | 0.03503907 | 0 | 0.03149163 | 0 | 0 | 5.380525 | 2.249737 | 32 | 23.65962 | 7.661754 | 15.99787 | 0.3414466 | 0.6284457 | 7.693246 | 7.614632 | 0.03503907 | -0.008535846 | -0.007510779 | 1.136479 | 1.082433 | Hamada2015 | 56.30675 | 3.519642 | 56.31426 | -0.007510779 | 16.14158 | 15.66827 | 0.4733072 | 6.749212 | 0.1889498 | 0.2102344 | Hamada2015 | 0.6199099 | 0.09011771 | 8.003201 | 0.5829608 | 67.25657 | 65.28445 | 1.972113 | 28.12172 | 0.7872908 | 0.8759767 | 3.834425 | 3.874437 | 3.834425 | 3.927786 | 67.79027 | 28.34488 | 3.955232 | Hamada2015
Taape2003 | ,pc |  | 42.31 | 0.05 | 32.42 | 0.93 |  |  | 0.13 | 0.03 | 0.06 |  | 0.05 | 16.42 | 6.81 | 99.21 |  | 11.75072 | 8.274592 | 0.007353394 | 7.472608 | 0.1368654 | 0 | 0 | 0.03788676 | 0.004969994 | 0.01257268 | 0 | 0.003831591 | 6.226211 | 1.699062 | 5.996179 | 0.2300328 | Taape2003 | 23.64592 | 31.88498 | 1.003607 | 8.304441 | 0.007379919 | 7.499564 | 0.1373592 | 0 | 0 | 0.03802342 | 0.004987922 | 0.01261804 | 0 | 0.003845412 | 6.017808 | 1.705191 | 32 | 23.73122 | 7.739463 | 15.99175 | 0.272905 | 0.5458635 | 7.755926 | 7.636923 | 0.04301134 | -0.03298037 | -0.02899855 | 1.137311 | 1.070681 | Taape | 56.24407 | 3.517067 | 56.27307 | -0.02899855 | 18.05342 | 17.64135 | 0.4120775 | 5.115573 | 0.07570821 | 0.2580681 | Taape | 0.5128831 | -0.01565694 | 8.012368 | 2.246414 | 75.2226 | 73.50561 | 1.716989 | 21.31489 | 0.3154509 | 1.075284 | 3.147059 | 3.20552 | 3.147059 | 3.411647 | 75.46064 | 21.38234 | 3.413383 | Taape
Taape2003 | gm |  | 38.46 | 0.09 | 29.35 | 2.48 | 0.04 |  | 0.32 |  |  |  | 0.05 | 2.08 | 26.35 | 99.22 |  | 12.72389 | 8.144569 | 0.01433229 | 7.325252 | 0.3952008 | 0.006697268 | 0 | 0.1009832 | 0 | 0 | 0 | 0.004148914 | 0.8540225 | 7.118656 | 0.8086455 | 0.04537701 | Taape2003 | 23.91849 | 31.97731 | 1.00071 | 8.150348 | 0.01434246 | 7.33045 | 0.3954812 | 0.00670202 | 0 | 0.1010549 | 0 | 0 | 0 | 0.004151857 | 0.8092192 | 7.123707 | 32 | 23.93546 | 7.937078 | 15.99838 | 0.06535479 | 0.1288929 | 7.94123 | 7.732633 | 0.1010549 | -0.00648703 | -0.005682684 | 1.141543 | 1.017103 | Taape | 56.05877 | 3.504028 | 56.06445 | -0.005682684 | 2.427658 | 1.241214 | 1.186444 | 21.37112 | 0 | 0.6063293 |  | 0.1224059 | -0.5275132 | 8.002433 | 0.4431349 | 10.11524 | 5.171725 | 4.943515 | 89.04633 | 0 | 2.526372 | 0.8384252 | 0.7650367 | 0.8384252 | 0.8055806 | 10.11524 | 89.04633 | 0.8058453 | Taape
KMg0.5Si1.5O4 |  | KsM end-member | 57.27 |  | 0 |  |  |  | 12.81 |  | 0 |  |  | 0 | 29.926 | 100.006 |  | 12.58985 | 12.00016 | 0 | 0 | 0 | 0 | 0 | 3.999902 | 0 | 0 | 0 | 0 | 0 | 7.999575 | 0.0001997878 | -0.0001997878 | KMg0.5Si1.5O4 | 23.99983 | 32.0001 | 0.9999969 | 12.00012 | 0 | 0 | 0 | 0 | 0 | 3.999889 | 0 | 0 | 0 | 0 | 0.0001997871 | 7.99955 | 32 | 23.99976 | 7.99975 | 16.00001 | 0.0002396852 | 0.0004508295 | 7.99975 | 0 | 3.999889 | 2.854102e-05 | 2.497349e-05 | 1.142853 | 1.000056 | KMg0.5Si1.5O4 | 56.00025 | 3.500014 | 56.00023 | 2.497349e-05 | 0.0005993614 | 0.0005993614 | 0 | 23.99865 | 0 | 23.99933 | KMg0.5Si1.5O4 | 0.0004793705 | -23.99906 | 7.999989 | -0.001951052 | 0.002497339 | 0.002497339 | 0 | 99.99437 | 0 | 99.99723 | 0.003129852 | 0.002996066 | 0.003129852 | 0.002817684 | 0.002497339 | 99.99437 | 0.002817693 | KMg0.5Si1.5O4
Na4K2.4Ca0.4Al6Mg0.6Si9.4 |  | Hypothetical | 48.93 |  | 26.5 |  |  |  | 2.095 |  | 1.943 |  |  | 10.739 | 9.793 | 100 |  | 11.54293 | 9.400052 | 0 | 6.000073 | 0 | 0 | 0 | 0.5997628 | 0 | 0.3999456 | 0 | 0 | 4.000056 | 2.4001 | 3.999664 | 0.0003919199 | Na4K2.4Ca0.4Al6Mg0.6Si9.4 | 22.7996 | 31.9998 | 1.000006 | 9.40011 | 0 | 6.00011 | 0 | 0 | 0 | 0.5997665 | 0 | 0.3999481 | 0 | 0 | 3.999688 | 2.400115 | 32 | 22.79974 | 6.799751 | 15.99999 | 1.20027 | 1.6007 | 7.199699 | 6.00011 | 0.5997665 | -5.598891e-05 | -4.969046e-05 | 1.126754 | 1.22233 | Na4K2.4Ca0.4Al6Mg0.6Si9.4 | 56.8003 | 3.550022 | 56.80035 | -4.969046e-05 | 11.99906 | 11.99906 | 0 | 7.200344 | 2.399689 | 3.598599 | Na4K2.4Ca0.4Al6Mg0.6Si9.4 | 1.600644 | -2.79834 | 8.000021 | 0.003827343 | 49.9961 | 49.9961 | 0 | 30.00143 | 9.998702 | 14.99416 | 10.00376 | 10.00403 | 10.00376 | 10.00438 | 55.55042 | 33.33445 | 11.11574 | Na4K2.4Ca0.4Al6Mg0.6Si9.4
Hydroxycancr. | Ideal | 12 T sites | 38.668 |  | 32.809 | [8 empty] | 26.592 |  |  | 12 T | 9.323137 | 6.000021 | 0 | 5.999979 | 0 | 0 | 0 | 0 | 0 | 0 | 0 | 0 | 8.00017 | 0 | 7.999979 | 0.000191338 | Hydroxycancr. | 19.99998 | 25 | 1.28 | 7.680027 | 0 | 7.679973 | 0 | 0 | 0 | 0 | 0 | 0 | 0 | 0 | 10.23997 | 0 | 32 | 25.59997 | 10.23997 | 15.36 | -1.279973 | 5.444688e-05 | 10.23997 | 7.679973 | 0 | -2.56 | -2.240001 | 1.142857 | 1.000007 | Hydroxycancr. | 53.76003 | 3.500002 | 56.00003 | -2.240001 | 30.71992 | 30.71992 | 0 | 0 | 0 | 0 | Hydroxycancr. | -2.559946 | -4.159973 | 8.96 | 0.001868535 | 127.9997 | 127.9997 | 0 | 0 | 0 | 0 |  |  |  |  | 100 | 0 | 0 | Hydroxycancr.
| Ideal | 25 O anions | 38.668 |  | 32.809 | [8 empty] | 26.592 |  |  | 25 O | 9.323102 | 5.999998 | 0 | 5.999956 | 0 | 0 | 0 | 0 | 0 | 0 | 0 | 0 | 8.000139 | 0 | 7.999979 | 0.0001607233 |  | 19.99993 | 24.99992 | 1.280004 | 7.680023 | 0 | 7.679968 | 0 | 0 | 0 | 0 | 0 | 0 | 0 | 0 | 10.24001 | 0 | 32 | 25.6 | 10.24001 | 15.35999 | -1.279992 | 5.444685e-05 | 10.24001 | 7.679968 | 0 | -2.560038 | -2.240034 | 1.142857 | 1.000007 |  | 53.75999 | 3.500002 | 56.00003 | -2.240034 | 23.99994 | 23.99994 | 0 | 0 | 0 | 0 |  | -2.559983 | 2.560047 | 8.960014 | 0.006028631 | 99.99973 | 99.99973 | 0 | 0 | 0 | 0 |  |  |  |  | 100 | 0 | 0
Hydroxycancr. | Ne cell | 33.333 ox cell | 38.668 |  | 32.809 | [8 empty] | 26.592 |  |  | 33.333 O | 12.43068 | 7.999918 | 0 | 7.999861 | 0 | 0 | 0 | 0 | 0 | 0 | 0 | 0 | 10.66675 | 0 | 7.999972 | 2.666774 | Hydroxycancr. | 23.99975 | 31.99961 | 1.000012 | 8.000015 | 0 | 7.999958 | 0 | 0 | 0 | 0 | 0 | 0 | 0 | 0 | 8.000068 | 0 | 32 | 24.00004 | 8.000068 | 15.99997 | -2.694979e-05 | 5.671541e-05 | 8.000068 | 7.999958 | 0 | -0.000110615 | -9.678817e-05 | 1.142857 | 1.000007 | Hydroxycancr. | 55.99993 | 3.500002 | 56.00003 | -9.678817e-05 | 23.99991 | 23.99991 | 0 | 0 | 0 | 0 | Hydroxycancr. | -5.389959e-05 | 0.0001389717 | 8.000041 | 100.029 | 99.99965 | 99.99965 | 0 | 0 | 0 | 0 |  |  |  |  | 100 | 0 | 0 | Hydroxycancr.
| Ne cell | 32 O cell | 38.668 |  | 32.809 | [8 empty] | 26.592 |  |  | 32 O | 11.93357 | 7.679998 | 0 | 7.679943 | 0 | 0 | 0 | 0 | 0 | 0 | 0 | 0 | 10.24018 | 0 | 7.999973 | 2.240206 |  | 23.35991 | 30.8799 | 1.036273 | 7.958573 | 0 | 7.958517 | 0 | 0 | 0 | 0 | 0 | 0 | 0 | 0 | 8.290155 | 0 | 32 | 24.20725 | 8.290155 | 15.91709 | -0.1657907 | 5.642161e-05 | 8.290155 | 7.958517 | 0 | -0.3316378 | -0.2901832 | 1.142857 | 1.000007 |  | 55.70985 | 3.500002 | 56.00003 | -0.2901832 | 23.99992 | 23.99992 | 0 | 0 | 0 | 0 |  | -0.3315814 | 0.331663 | 8.124364 | 84.02872 | 99.99966 | 99.99966 | 0 | 0 | 0 | 0 |  |  |  |  | 100 | 0 | 0
Note on BV1: CMBH:
Note on CI1: CMBH:
Note on CK3: Ítalo L. de Oliveira: Modified to include M2+ cations
Note on CW3: Ítalo L. de Oliveira: Modified to remove M2+ cations that are already considered by Total K (column CE) This increase the Q xs by ca. 50%