## Explanation
Supplementary Information - raw data
This file presents the complete dataset to the results shown in Table 1 of the manuscript
Color
Color data were measured with a ColorLite sph 850 spectrophotometer
The devise uses D65 illumination and an observer angle of 10°
Columns C-U are different parameters, with L, a and b being used within this manuscript
Columns V-AZ represent wavelengths within the diffuse reflection spectrum
Column BA is the standard deviation of the three replicate measurements
Column BB-BD are calculated RGB values
Column BE visualizes the RGB values as real colors
Grain size
Grain size data were measured with a Malvern Mastersizer 2000 Hydro S laser particle sizer
Columns B-I show data related to the measurement
Columns J-DF are the raw data of the grain size distribution for each channel
Columns DG-DS are parameters related to statistical calculations
Columns DT-EE are results for the specified grain size classes

## Color (ColorLite sph 850)
RAW DATA
| Illum. | dE | X | Y | Z | L* | a* | b* | dL* | da* | db* | u* | v* | C* | h* | x | y | R457 | YI | WI | 400 | 410 | 420 | 430 | 440 | 450 | 460 | 470 | 480 | 490 | 500 | 510 | 520 | 530 | 540 | 550 | 560 | 570 | 580 | 590 | 600 | 610 | 620 | 630 | 640 | 650 | 660 | 670 | 680 | 690 | 700 | STAW | R | G | B | RGB
CA | D65/10° | 30.18 | 30.982 | 31.358 | 22.306 | 62.80869 | 4.701 | 17.4102 | -23.48 | 5.48 | 18.15 | 16.52 | 22.13 | 18.03 | 74.89 | 0.366 | 0.3705 | 0 | 46.8078 | -77.551 | 16.16 | 16.77 | 17.07 | 18.29 | 19.49 | 20.88 | 21.8 | 22.49 | 23.08 | 23.95 | 25.36 | 26.38 | 27.69 | 28.7 | 29.98 | 31.55 | 32.88 | 33.87 | 35.52 | 36.75 | 37.38 | 37.94 | 37.64 | 38.37 | 39.1 | 39.98 | 38.86 | 38.31 | 39.48 | 40.33 | 39.45 | 0.07 | 171.6698 | 148.2601 | 120.3512
CA | D65/10° | 29.41 | 32.048 | 32.476 | 23.252 | 63.73436 | 4.61645 | 17.35458 | -22.55 | 5.39 | 18.09 | 16.42 | 22.17 | 17.96 | 75.1 | 0.3651 | 0.37 | 25.698 | 46.1199 | -74.903 | 17.23 | 17.47 | 18.05 | 19.34 | 20.37 | 21.69 | 22.42 | 23.18 | 24.11 | 24.66 | 26.28 | 27.7 | 28.44 | 30.36 | 31.03 | 32.53 | 33.93 | 35.33 | 36.72 | 37.5 | 38.29 | 38.96 | 39.44 | 39.47 | 40.4 | 41.25 | 40.66 | 41.54 | 40.37 | 40.29 | 39.74 | 0.15 | 174.0302 | 150.7435 | 122.782
A(h) | D65/10° | 38.87 | 20.496 | 20.254 | 13.876 | 52.12318 | 6.448782 | 16.32429 | -34.17 | 7.23 | 17.06 | 17.75 | 19.38 | 17.55 | 68.44 | 0.3752 | 0.3708 | 21.526 | 52.93657 | -96.541 | 10.11 | 10.48 | 11 | 11.15 | 12.13 | 12.96 | 13.31 | 13.87 | 14.38 | 14.53 | 15.91 | 16.68 | 17.48 | 17.99 | 19.1 | 19.82 | 21.16 | 21.91 | 23.14 | 24.35 | 25.2 | 26.12 | 25.95 | 25.93 | 27.34 | 28.42 | 28.78 | 27.44 | 29.31 | 29.52 | 32.49 | 0.21 | 145.1259 | 119.7836 | 95.90642
A(h) | D65/10° | 39.35 | 20.122 | 19.852 | 13.494 | 51.66946 | 6.567988 | 16.47869 | -34.62 | 7.35 | 17.21 | 17.96 | 19.48 | 17.74 | 68.27 | 0.3763 | 0.3713 | 13.299 | 53.76846 | -98.718 | 9.64 | 10.57 | 10.46 | 11.13 | 11.96 | 12.45 | 13.11 | 13.29 | 14.18 | 14.47 | 15.42 | 15.71 | 16.83 | 17.75 | 18.58 | 19.45 | 20.72 | 21.65 | 22.78 | 23.84 | 24.71 | 25.31 | 25.83 | 25.83 | 27.37 | 28.61 | 27.41 | 28.32 | 27.31 | 29.03 | 29.08 | 0.39 | 144.1784 | 118.5613 | 94.55077
Ah | D65/10° | 46.9 | 13.366 | 13.026 | 8.61 | 42.80239 | 6.768454 | 15.12717 | -43.49 | 7.55 | 15.86 | 16.72 | 16.81 | 16.57 | 65.89 | 0.3819 | 0.3722 | 12.992 | 57.54857 | -111.432 | 6.85 | 6.54 | 6.88 | 7.3 | 7.76 | 8.06 | 8.19 | 8.48 | 8.61 | 9.33 | 10.07 | 10.28 | 10.85 | 11.34 | 12.14 | 12.57 | 13.48 | 14.33 | 15.23 | 15.54 | 16.47 | 17.24 | 17.42 | 18.05 | 17.89 | 19.82 | 18.8 | 20.29 | 20.19 | 21.11 | 22.73 | 0.33 | 120.6423 | 96.56187 | 75.7846
Ah | D65/10° | 46.53 | 13.638 | 13.234 | 8.912 | 43.11373 | 7.179864 | 14.66703 | -43.17 | 7.96 | 15.4 | 17.1 | 16.29 | 16.33 | 63.92 | 0.3811 | 0.3698 | 8.155 | 56.69601 | -106.685 | 6.71 | 6.95 | 7.26 | 7.5 | 7.84 | 8.25 | 8.62 | 8.94 | 9.16 | 9.54 | 9.87 | 10.44 | 10.94 | 11.65 | 11.97 | 12.8 | 13.4 | 14.46 | 15.33 | 15.95 | 17.13 | 17.36 | 18.05 | 18.49 | 19.17 | 19.25 | 19.62 | 21.28 | 20.93 | 22.78 | 21.61 | 0.13 | 121.8491 | 97.10154 | 77.28685
Bw | D65/10° | 44.06 | 17.482 | 16.86 | 10.202 | 48.08315 | 8.366923 | 19.21329 | -38.21 | 9.14 | 19.95 | 21.55 | 21.63 | 20.96 | 66.47 | 0.3925 | 0.3785 | 8.231 | 65.37357 | -126.878 | 7.57 | 7.64 | 7.86 | 8.72 | 8.71 | 9.29 | 9.82 | 10.32 | 10.85 | 11.1 | 11.76 | 12.79 | 13.63 | 14.37 | 15.38 | 16.25 | 17.62 | 18.85 | 19.77 | 20.71 | 22 | 22.98 | 23.03 | 23.71 | 24.79 | 25.98 | 24.94 | 25.03 | 25.19 | 28.11 | 27.35 | 0.3 | 138.5838 | 108.3884 | 81.4171
Bw | D65/10° | 43.29 | 18.164 | 17.488 | 10.772 | 48.86913 | 8.632717 | 18.89924 | -37.42 | 9.41 | 19.63 | 21.87 | 21.37 | 20.78 | 65.45 | 0.3913 | 0.3767 | 9.961 | 64.35461 | -122.227 | 8.08 | 8.15 | 8.45 | 8.8 | 9.5 | 9.87 | 10.36 | 11.09 | 11.39 | 11.68 | 12.59 | 13.33 | 13.86 | 14.84 | 15.78 | 16.99 | 18.11 | 19.62 | 20.84 | 21.97 | 22.87 | 23.81 | 24.06 | 24.2 | 25.27 | 25.65 | 25.83 | 27.41 | 26.61 | 27.96 | 27.46 | 0.26 | 140.9397 | 110.1953 | 83.82417
CBk | D65/10° | 27.39 | 34.99 | 35.32 | 26.02 | 65.99705 | 5.210957 | 16.66687 | -20.29 | 5.99 | 17.4 | 17.05 | 21.41 | 17.46 | 72.64 | 0.3632 | 0.3667 | 10.218 | 44.23843 | -64.892 | 19.76 | 19.79 | 20.51 | 21.52 | 23.16 | 24.4 | 25.13 | 25.6 | 26.64 | 27.33 | 28.26 | 29.91 | 31.36 | 32.43 | 33.88 | 35.08 | 36.91 | 38.22 | 39.94 | 41.38 | 42.12 | 42.98 | 42.46 | 42.95 | 43.75 | 45.23 | 43.96 | 43.16 | 43.17 | 45.99 | 40.95 | 0.38 | 180.8553 | 156.3947 | 129.7776
CBk | D65/10° | 26.79 | 35.554 | 35.948 | 26.758 | 66.48018 | 5.045244 | 16.33181 | -19.81 | 5.82 | 17.07 | 16.64 | 21.06 | 17.09 | 72.83 | 0.3618 | 0.3658 | 24.912 | 43.14791 | -61.77 | 20.17 | 20.81 | 21.03 | 22.43 | 23.79 | 25.09 | 25.87 | 26.71 | 27.36 | 27.9 | 29.11 | 30.54 | 32.12 | 33.15 | 34.37 | 35.77 | 37.55 | 39.02 | 40.21 | 41.9 | 42.83 | 43.49 | 42.78 | 43.19 | 43.83 | 45.97 | 43.59 | 43.21 | 44.19 | 45.92 | 43.14 | 0.13 | 181.7231 | 157.7931 | 131.602
AVERAGE
| Illum. | dE | X | Y | Z | L* | a* | b* | dL* | da* | db* | u* | v* | C* | h* | x | y | R457 | YI | WI | 400 | 410 | 420 | 430 | 440 | 450 | 460 | 470 | 480 | 490 | 500 | 510 | 520 | 530 | 540 | 550 | 560 | 570 | 580 | 590 | 600 | 610 | 620 | 630 | 640 | 650 | 660 | 670 | 680 | 690 | 700 | STAW | R | G | B | RGB
CA | D65/10° | 29.795 | 31.515 | 31.917 | 22.779 | 63.271525 | 4.658725 | 17.38239 | -23.015 | 5.435 | 18.12 | 16.47 | 22.15 | 17.995 | 74.995 | 0.36555 | 0.37025 | 12.849 | 46.46385 | -76.227 | 16.695 | 17.12 | 17.56 | 18.815 | 19.93 | 21.285 | 22.11 | 22.835 | 23.595 | 24.305 | 25.82 | 27.04 | 28.065 | 29.53 | 30.505 | 32.04 | 33.405 | 34.6 | 36.12 | 37.125 | 37.835 | 38.45 | 38.54 | 38.92 | 39.75 | 40.615 | 39.76 | 39.925 | 39.925 | 40.31 | 39.595 | 0.11 | 172.85 | 149.5018 | 121.5666
A(h) | D65/10° | 39.11 | 20.309 | 20.053 | 13.685 | 51.89632 | 6.508385 | 16.40149 | -34.395 | 7.29 | 17.135 | 17.855 | 19.43 | 17.645 | 68.355 | 0.37575 | 0.37105 | 17.4125 | 53.352515 | -97.6295 | 9.875 | 10.525 | 10.73 | 11.14 | 12.045 | 12.705 | 13.21 | 13.58 | 14.28 | 14.5 | 15.665 | 16.195 | 17.155 | 17.87 | 18.84 | 19.635 | 20.94 | 21.78 | 22.96 | 24.095 | 24.955 | 25.715 | 25.89 | 25.88 | 27.355 | 28.515 | 28.095 | 27.88 | 28.31 | 29.275 | 30.785 | 0.3 | 144.6521 | 119.1725 | 95.2286
Ah | D65/10° | 46.715 | 13.502 | 13.13 | 8.761 | 42.95806 | 6.974159 | 14.8971 | -43.33 | 7.755 | 15.63 | 16.91 | 16.55 | 16.45 | 64.905 | 0.3815 | 0.371 | 10.5735 | 57.12229 | -109.0585 | 6.78 | 6.745 | 7.07 | 7.4 | 7.8 | 8.155 | 8.405 | 8.71 | 8.885 | 9.435 | 9.97 | 10.36 | 10.895 | 11.495 | 12.055 | 12.685 | 13.44 | 14.395 | 15.28 | 15.745 | 16.8 | 17.3 | 17.735 | 18.27 | 18.53 | 19.535 | 19.21 | 20.785 | 20.56 | 21.945 | 22.17 | 0.23 | 121.2457 | 96.83171 | 76.53573
Bw | D65/10° | 43.675 | 17.823 | 17.174 | 10.487 | 48.47614 | 8.49982 | 19.056265 | -37.815 | 9.275 | 19.79 | 21.71 | 21.5 | 20.87 | 65.96 | 0.3919 | 0.3776 | 9.096 | 64.86409 | -124.5525 | 7.825 | 7.895 | 8.155 | 8.76 | 9.105 | 9.58 | 10.09 | 10.705 | 11.12 | 11.39 | 12.175 | 13.06 | 13.745 | 14.605 | 15.58 | 16.62 | 17.865 | 19.235 | 20.305 | 21.34 | 22.435 | 23.395 | 23.545 | 23.955 | 25.03 | 25.815 | 25.385 | 26.22 | 25.9 | 28.035 | 27.405 | 0.28 | 139.7618 | 109.2918 | 82.62063
CBk | D65/10° | 27.09 | 35.272 | 35.634 | 26.389 | 66.238615 | 5.1281005 | 16.49934 | -20.05 | 5.905 | 17.235 | 16.845 | 21.235 | 17.275 | 72.735 | 0.3625 | 0.36625 | 17.565 | 43.69317 | -63.331 | 19.965 | 20.3 | 20.77 | 21.975 | 23.475 | 24.745 | 25.5 | 26.155 | 27 | 27.615 | 28.685 | 30.225 | 31.74 | 32.79 | 34.125 | 35.425 | 37.23 | 38.62 | 40.075 | 41.64 | 42.475 | 43.235 | 42.62 | 43.07 | 43.79 | 45.6 | 43.775 | 43.185 | 43.68 | 45.955 | 42.045 | 0.255 | 181.2892 | 157.0939 | 130.6898

## Grain size (Malvern 2000)
RAW DATA
| Obscuration | Residual | Concentration | Span | D [4, 3] - Volume weighted mean | Uniformity | Specific surface area | D [3, 2] - Surface weighted mean | 0.02 | 0.02244 | 0.025179 | 0.028251 | 0.031698 | 0.035566 | 0.039905 | 0.044774 | 0.050238 | 0.056368 | 0.063246 | 0.070963 | 0.079621 | 0.089337 | 0.100237 | 0.112468 | 0.126191 | 0.141589 | 0.158866 | 0.17825 | 0.2 | 0.224404 | 0.251785 | 0.282508 | 0.316979 | 0.355656 | 0.399052 | 0.447744 | 0.502377 | 0.563677 | 0.632456 | 0.709627 | 0.796214 | 0.893367 | 1.002374 | 1.124683 | 1.261915 | 1.415892 | 1.588656 | 1.782502 | 2 | 2.244037 | 2.517851 | 2.825075 | 3.169786 | 3.556559 | 3.990525 | 4.477442 | 5.023773 | 5.636766 | 6.324555 | 7.096268 | 7.962143 | 8.933672 | 10.023745 | 11.246827 | 12.619147 | 14.158916 | 15.886565 | 17.825019 | 20 | 22.440369 | 25.178508 | 28.250751 | 31.697864 | 35.565588 | 39.905246 | 44.774423 | 50.237729 | 56.367659 | 63.245553 | 70.962678 | 79.621434 | 89.336718 | 100.237447 | 112.468265 | 126.191469 | 141.589157 | 158.865647 | 178.250188 | 200 | 224.403691 | 251.785082 | 282.507509 | 316.978638 | 355.655882 | 399.052463 | 447.744228 | 502.377286 | 563.676586 | 632.455532 | 709.626778 | 796.214341 | 893.367184 | 1002.374467 | 1124.68265 | 1261.914689 | 1415.891569 | 1588.656469 | 1782.501876 | 2000 | Mean | Median | Mode | Span(10,90) | Skewness | Standard Deviation | Diameter d(0.5) low level | Diameter d(0.5) high level | d (0.1) | d (0.2) | d (0.5) | d (0.8) | d (0.9) | 0.02-2 µm | 2-63 µm | 63-2000 µm | <4.0 µm | 2-6.3 µm | 6.3-20 µm | 20-63 µm | 63-125 µm | 63-200 µm | 200-630 µm | 630-2000 µm | 500-1000 µm
CA_a | 19.7 | 0.539 | 0.0125 | 3.514 | 24.844 | 1.11 | 1.31 | 4.587 |  | 0 | 0 | 0 | 0 | 0 | 0 | 0 | 0 | 0 | 0 | 0 | 0 | 0 | 0 | 0 | 0 | 0 | 0 | 0 | 0 | 0 | 0.087472 | 0.152685 | 0.241244 | 0.292188 | 0.334649 | 0.361898 | 0.378154 | 0.392013 | 0.411933 | 0.445614 | 0.498756 | 0.571069 | 0.659515 | 0.757768 | 0.857139 | 0.954743 | 1.043746 | 1.126403 | 1.201366 | 1.272394 | 1.341432 | 1.410818 | 1.484328 | 1.56202 | 1.648341 | 1.740987 | 1.843196 | 1.953078 | 2.07088 | 2.196976 | 2.329081 | 2.471918 | 2.621106 | 2.782639 | 2.951385 | 3.127335 | 3.304457 | 3.47451 | 3.63133 | 3.760467 | 3.855844 | 3.903883 | 3.897648 | 3.829782 | 3.697491 | 3.499354 | 3.245227 | 2.936254 | 2.597203 | 2.23076 | 1.861334 | 1.49693 | 1.152602 | 0.841257 | 0.568426 | 0.362589 | 0.180685 | 0.095701 | 0 | 0 | 0 | 0 | 0 | 0 | 0 | 0 | 0 | 0 | 0 | 0 | 0 | 0 | 0 | 0 | 0 | 0 | 0 | 0 | 0 | 24.844 | 16.497 | 27.929 | 3.514 | 68.279 | 25.843 | 0.02 | 2000 | 1.86 | 4.131 | 16.497 | 41.301 | 59.824 | 10.768 | 80.36 | 8.872 | 19.523 | 16.256 | 28.962 | 35.142 | 8.195 | 8.872 | 0 | 0 | 0
CA_a | 19.45 | 0.544 | 0.0123 | 3.541 | 24.938 | 1.12 | 1.31 | 4.587 |  | 0 | 0 | 0 | 0 | 0 | 0 | 0 | 0 | 0 | 0 | 0 | 0 | 0 | 0 | 0 | 0 | 0 | 0 | 0 | 0 | 0 | 0.087821 | 0.152931 | 0.240901 | 0.29146 | 0.333538 | 0.360531 | 0.376699 | 0.39063 | 0.410765 | 0.444745 | 0.498224 | 0.570865 | 0.659617 | 0.75816 | 0.857811 | 0.955707 | 1.04501 | 1.127984 | 1.203261 | 1.274588 | 1.343891 | 1.413488 | 1.487153 | 1.564954 | 1.651375 | 1.744176 | 1.846695 | 1.957147 | 2.075891 | 2.203404 | 2.337398 | 2.482559 | 2.634174 | 2.797923 | 2.968087 | 3.144158 | 3.319643 | 3.486067 | 3.63717 | 3.759034 | 3.846006 | 3.885735 | 3.872121 | 3.798919 | 3.663931 | 3.465988 | 3.214618 | 2.910266 | 2.576554 | 2.215459 | 1.850768 | 1.490902 | 1.150281 | 0.843677 | 0.576494 | 0.364552 | 0.208276 | 0.105185 | 0.055371 | 0.009264 | 0 | 0 | 0 | 0 | 0 | 0 | 0 | 0 | 0 | 0 | 0 | 0 | 0 | 0 | 0 | 0 | 0 | 0 | 0 | 24.938 | 16.422 | 27.485 | 3.541 | 68.224 | 26.308 | 0.02 | 2000 | 1.86 | 4.127 | 16.422 | 41.273 | 60.012 | 10.767 | 80.282 | 8.951 | 19.537 | 16.287 | 29.083 | 34.912 | 8.17 | 8.942 | 0.009 | 0 | 0
CA_a | 19.21 | 0.544 | 0.0121 | 3.533 | 24.863 | 1.12 | 1.31 | 4.57 |  | 0 | 0 | 0 | 0 | 0 | 0 | 0 | 0 | 0 | 0 | 0 | 0 | 0 | 0 | 0 | 0 | 0 | 0 | 0 | 0 | 0 | 0.088876 | 0.15485 | 0.243901 | 0.2946 | 0.336505 | 0.363024 | 0.378573 | 0.391955 | 0.411715 | 0.445596 | 0.499234 | 0.572233 | 0.661454 | 0.76048 | 0.860546 | 0.958735 | 1.048158 | 1.13105 | 1.206031 | 1.276851 | 1.345461 | 1.414224 | 1.486972 | 1.563882 | 1.649501 | 1.7417 | 1.843865 | 1.95428 | 2.073366 | 2.201695 | 2.337064 | 2.484308 | 2.638698 | 2.806006 | 2.980299 | 3.160862 | 3.340751 | 3.51091 | 3.664468 | 3.786818 | 3.871808 | 3.906881 | 3.885913 | 3.803206 | 3.657318 | 3.448003 | 3.186188 | 2.873245 | 2.534173 | 2.171535 | 1.809614 | 1.456662 | 1.12626 | 0.83167 | 0.576596 | 0.373964 | 0.223901 | 0.119455 | 0.06345 | 0.010662 | 0 | 0 | 0 | 0 | 0 | 0 | 0 | 0 | 0 | 0 | 0 | 0 | 0 | 0 | 0 | 0 | 0 | 0 | 0 | 24.863 | 16.367 | 27.113 | 3.533 | 68.193 | 26.373 | 0.02 | 2000 | 1.853 | 4.115 | 16.367 | 40.965 | 59.671 | 10.808 | 80.349 | 8.843 | 19.579 | 16.278 | 29.197 | 34.874 | 8.013 | 8.832 | 0.011 | 0 | 0
CA_a - Average | 19.46 | 0.543 | 0.0123 | 3.529 | 24.882 | 1.12 | 1.31 | 4.581 |  | 0 | 0 | 0 | 0 | 0 | 0 | 0 | 0 | 0 | 0 | 0 | 0 | 0 | 0 | 0 | 0 | 0 | 0 | 0 | 0 | 0 | 0.088056 | 0.153489 | 0.242015 | 0.292749 | 0.334897 | 0.361817 | 0.377809 | 0.391532 | 0.411471 | 0.445318 | 0.498738 | 0.571389 | 0.660195 | 0.758803 | 0.858499 | 0.956395 | 1.045638 | 1.128479 | 1.203553 | 1.274611 | 1.343595 | 1.412843 | 1.486151 | 1.563618 | 1.649739 | 1.742288 | 1.844585 | 1.954835 | 2.073379 | 2.200692 | 2.334514 | 2.479595 | 2.631326 | 2.795523 | 2.96659 | 3.144119 | 3.321617 | 3.490496 | 3.644323 | 3.768773 | 3.857886 | 3.898833 | 3.885227 | 3.810636 | 3.672913 | 3.471115 | 3.215345 | 2.906587 | 2.569312 | 2.205917 | 1.840557 | 1.481562 | 1.142902 | 0.838951 | 0.574535 | 0.363563 | 0.210928 | 0.103036 | 0.04614 | 0 | 0 | 0 | 0 | 0 | 0 | 0 | 0 | 0 | 0 | 0 | 0 | 0 | 0 | 0 | 0 | 0 | 0 | 0 | 0 | 24.882 | 16.428 | 27.503 | 3.529 | 68.239 | 26.176 | 0.02 | 2000 | 1.858 | 4.124 | 16.428 | 41.179 | 59.836 | 10.781 | 80.331 | 8.889 | 19.546 | 16.274 | 29.081 | 34.976 | 8.127 | 8.889 | 0 | 0 | 0
CA_b | 19.95 | 0.569 | 0.0121 | 3.602 | 23.88 | 1.14 | 1.37 | 4.393 |  | 0 | 0 | 0 | 0 | 0 | 0 | 0 | 0 | 0 | 0 | 0 | 0 | 0 | 0 | 0 | 0 | 0 | 0 | 0 | 0 | 0 | 0.109754 | 0.183462 | 0.271925 | 0.317936 | 0.353044 | 0.372347 | 0.381716 | 0.391295 | 0.410172 | 0.446092 | 0.50426 | 0.583573 | 0.680242 | 0.787324 | 0.89548 | 1.001694 | 1.098593 | 1.188584 | 1.270024 | 1.346761 | 1.420609 | 1.493777 | 1.570034 | 1.649392 | 1.736427 | 1.828919 | 1.930217 | 2.038413 | 2.153568 | 2.275635 | 2.401844 | 2.536072 | 2.6738 | 2.820512 | 2.97198 | 3.129068 | 3.287303 | 3.440055 | 3.582041 | 3.699574 | 3.785682 | 3.826066 | 3.812359 | 3.736881 | 3.597253 | 3.393033 | 3.135306 | 2.825882 | 2.489735 | 2.129376 | 1.768449 | 1.414112 | 1.080332 | 0.778207 | 0.511999 | 0.311152 | 0.124269 | 0.04639 | 0 | 0 | 0 | 0 | 0 | 0 | 0 | 0 | 0 | 0 | 0 | 0 | 0 | 0 | 0 | 0 | 0 | 0 | 0 | 0 | 0 | 23.88 | 15.61 | 27.501 | 3.602 | 66.805 | 25.021 | 0.02 | 2000 | 1.786 | 3.872 | 15.61 | 39.916 | 58.011 | 11.248 | 80.51 | 8.242 | 20.501 | 17.094 | 29.193 | 34.224 | 7.727 | 8.242 | 0 | 0 | 0
CA_b | 19.66 | 0.551 | 0.0121 | 3.632 | 23.991 | 1.14 | 1.35 | 4.448 |  | 0 | 0 | 0 | 0 | 0 | 0 | 0 | 0 | 0 | 0 | 0 | 0 | 0 | 0 | 0 | 0 | 0 | 0 | 0 | 0 | 0 | 0.086949 | 0.155367 | 0.251349 | 0.303517 | 0.345818 | 0.371393 | 0.385383 | 0.397635 | 0.41725 | 0.452471 | 0.509055 | 0.586441 | 0.681269 | 0.78684 | 0.89398 | 0.999703 | 1.096598 | 1.186914 | 1.268805 | 1.345928 | 1.419944 | 1.493004 | 1.5689 | 1.64777 | 1.734365 | 1.826735 | 1.928499 | 2.037989 | 2.155417 | 2.280785 | 2.411057 | 2.549808 | 2.691742 | 2.841753 | 2.99475 | 3.151039 | 3.305744 | 3.452243 | 3.58547 | 3.692826 | 3.768175 | 3.799065 | 3.778438 | 3.70008 | 3.562174 | 3.364176 | 3.115913 | 2.817668 | 2.491959 | 2.139909 | 1.783894 | 1.431303 | 1.096989 | 0.793705 | 0.527125 | 0.326273 | 0.144855 | 0.065797 | 0 | 0 | 0 | 0 | 0 | 0 | 0 | 0 | 0 | 0 | 0 | 0 | 0 | 0 | 0 | 0 | 0 | 0 | 0 | 0 | 0 | 23.991 | 15.584 | 27.041 | 3.632 | 66.87 | 25.279 | 0.02 | 2000 | 1.798 | 3.891 | 15.584 | 40.037 | 58.394 | 11.177 | 80.435 | 8.388 | 20.423 | 17.084 | 29.339 | 34.012 | 7.817 | 8.388 | 0 | 0 | 0
CA_b | 19.43 | 0.565 | 0.0118 | 3.625 | 23.838 | 1.14 | 1.37 | 4.39 |  | 0 | 0 | 0 | 0 | 0 | 0 | 0 | 0 | 0 | 0 | 0 | 0 | 0 | 0 | 0 | 0 | 0 | 0 | 0 | 0 | 0 | 0.111181 | 0.184991 | 0.272409 | 0.317695 | 0.351999 | 0.370681 | 0.379732 | 0.389329 | 0.408564 | 0.445091 | 0.504014 | 0.584096 | 0.681449 | 0.789056 | 0.897539 | 1.003876 | 1.100693 | 1.190411 | 1.271404 | 1.347512 | 1.420556 | 1.492767 | 1.567974 | 1.646367 | 1.732708 | 1.825078 | 1.927115 | 2.037182 | 2.155537 | 2.282253 | 2.414351 | 2.555541 | 2.70048 | 2.854137 | 3.011175 | 3.171646 | 3.330163 | 3.479452 | 3.613723 | 3.719692 | 3.790739 | 3.814535 | 3.784354 | 3.695093 | 3.54614 | 3.338195 | 3.082444 | 2.779783 | 2.453194 | 2.103539 | 1.752477 | 1.40638 | 1.078892 | 0.781741 | 0.520061 | 0.322368 | 0.144162 | 0.066282 | 0 | 0 | 0 | 0 | 0 | 0 | 0 | 0 | 0 | 0 | 0 | 0 | 0 | 0 | 0 | 0 | 0 | 0 | 0 | 0 | 0 | 23.838 | 15.499 | 26.552 | 3.625 | 66.794 | 25.164 | 0.02 | 2000 | 1.785 | 3.872 | 15.499 | 39.68 | 57.972 | 11.254 | 80.493 | 8.253 | 20.499 | 17.078 | 29.488 | 33.927 | 7.686 | 8.253 | 0 | 0 | 0
CA_b - Average | 19.68 | 0.562 | 0.012 | 3.62 | 23.903 | 1.14 | 1.36 | 4.41 |  | 0 | 0 | 0 | 0 | 0 | 0 | 0 | 0 | 0 | 0 | 0 | 0 | 0 | 0 | 0 | 0 | 0 | 0 | 0 | 0 | 0 | 0.102628 | 0.174607 | 0.265228 | 0.313049 | 0.350287 | 0.371474 | 0.382277 | 0.392753 | 0.411996 | 0.447885 | 0.505776 | 0.584703 | 0.680987 | 0.78774 | 0.895666 | 1.001758 | 1.098628 | 1.188636 | 1.270078 | 1.346734 | 1.420369 | 1.493183 | 1.568969 | 1.647843 | 1.7345 | 1.826911 | 1.92861 | 2.037861 | 2.154841 | 2.279558 | 2.409084 | 2.547141 | 2.688674 | 2.838801 | 2.992635 | 3.150584 | 3.307737 | 3.45725 | 3.593744 | 3.704031 | 3.781532 | 3.813222 | 3.791717 | 3.710685 | 3.568523 | 3.365135 | 3.111221 | 2.807777 | 2.478296 | 2.124274 | 1.768274 | 1.417265 | 1.085404 | 0.784551 | 0.519728 | 0.319931 | 0.137762 | 0.05949 | 0 | 0 | 0 | 0 | 0 | 0 | 0 | 0 | 0 | 0 | 0 | 0 | 0 | 0 | 0 | 0 | 0 | 0 | 0 | 0 | 0 | 23.903 | 15.564 | 27.029 | 3.62 | 66.823 | 25.155 | 0.02 | 2000 | 1.79 | 3.878 | 15.564 | 39.878 | 58.126 | 11.226 | 80.48 | 8.294 | 20.474 | 17.085 | 29.34 | 34.055 | 7.743 | 8.294 | 0 | 0 | 0
A(h)_a | 21.13 | 0.643 | 0.0109 | 3.805 | 18.426 | 1.21 | 1.62 | 3.711 |  | 0 | 0 | 0 | 0 | 0 | 0 | 0 | 0 | 0 | 0 | 0 | 0 | 0 | 0 | 0 | 0 | 0 | 0 | 0 | 0 | 0 | 0.128139 | 0.278039 | 0.340892 | 0.410865 | 0.445655 | 0.458784 | 0.460859 | 0.461885 | 0.475181 | 0.510591 | 0.574186 | 0.664722 | 0.777355 | 0.903629 | 1.032342 | 1.159991 | 1.277958 | 1.389525 | 1.492941 | 1.59314 | 1.692307 | 1.792725 | 1.898575 | 2.008673 | 2.128097 | 2.252618 | 2.385734 | 2.524057 | 2.666901 | 2.813132 | 2.958011 | 3.103601 | 3.242024 | 3.375049 | 3.494259 | 3.595862 | 3.671854 | 3.714594 | 3.717001 | 3.673717 | 3.579264 | 3.43588 | 3.242315 | 3.006734 | 2.737078 | 2.441586 | 2.138294 | 1.82936 | 1.536835 | 1.258101 | 1.00616 | 0.779989 | 0.578804 | 0.409817 | 0.270584 | 0.144562 | 0.059168 | 0 | 0 | 0 | 0 | 0 | 0 | 0 | 0 | 0 | 0 | 0 | 0 | 0 | 0 | 0 | 0 | 0 | 0 | 0 | 0 | 0 | 0 | 18.426 | 11.369 | 17.971 | 3.805 | 59.917 | 20.63 | 0.02 | 2000 | 1.539 | 3.129 | 11.369 | 29.704 | 44.801 | 13.244 | 82.202 | 4.554 | 24.402 | 20.851 | 33.778 | 27.574 | 4.334 | 4.554 | 0 | 0 | 0
A(h)_a | 20.79 | 0.642 | 0.0107 | 3.74 | 18.083 | 1.19 | 1.62 | 3.706 |  | 0 | 0 | 0 | 0 | 0 | 0 | 0 | 0 | 0 | 0 | 0 | 0 | 0 | 0 | 0 | 0 | 0 | 0 | 0 | 0 | 0 | 0.129215 | 0.279448 | 0.341404 | 0.410746 | 0.444734 | 0.457155 | 0.458752 | 0.459598 | 0.473051 | 0.508919 | 0.573208 | 0.664581 | 0.778112 | 0.905268 | 1.03476 | 1.163046 | 1.281448 | 1.393252 | 1.496714 | 1.596809 | 1.69578 | 1.795989 | 1.901714 | 2.011891 | 2.131732 | 2.257122 | 2.391691 | 2.532083 | 2.677611 | 2.827081 | 2.975535 | 3.124934 | 3.267023 | 3.403479 | 3.525608 | 3.629557 | 3.707176 | 3.750668 | 3.752714 | 3.707695 | 3.609773 | 3.461077 | 3.260142 | 3.015442 | 2.735456 | 2.429187 | 2.115893 | 1.798331 | 1.499335 | 1.216063 | 0.961359 | 0.733799 | 0.53185 | 0.363105 | 0.224756 | 0.093586 | 0.033545 | 0 | 0 | 0 | 0 | 0 | 0 | 0 | 0 | 0 | 0 | 0 | 0 | 0 | 0 | 0 | 0 | 0 | 0 | 0 | 0 | 0 | 0 | 18.083 | 11.305 | 17.952 | 3.74 | 59.825 | 19.952 | 0.02 | 2000 | 1.539 | 3.125 | 11.305 | 29.255 | 43.826 | 13.253 | 82.543 | 4.204 | 24.432 | 20.9 | 34.056 | 27.587 | 4.064 | 4.204 | 0 | 0 | 0
A(h)_a | 20.52 | 0.641 | 0.0106 | 3.734 | 18.177 | 1.19 | 1.62 | 3.713 |  | 0 | 0 | 0 | 0 | 0 | 0 | 0 | 0 | 0 | 0 | 0 | 0 | 0 | 0 | 0 | 0 | 0 | 0 | 0 | 0 | 0 | 0.129781 | 0.279956 | 0.341195 | 0.410176 | 0.443792 | 0.455932 | 0.457358 | 0.458128 | 0.471593 | 0.507536 | 0.571932 | 0.6634 | 0.776972 | 0.904072 | 1.033381 | 1.161322 | 1.279209 | 1.390295 | 1.492857 | 1.591877 | 1.689651 | 1.788622 | 1.893147 | 2.002306 | 2.121393 | 2.246434 | 2.381135 | 2.522186 | 2.668888 | 2.819996 | 2.970396 | 3.121965 | 3.266244 | 3.404885 | 3.529075 | 3.634969 | 3.714368 | 3.759402 | 3.762662 | 3.718314 | 3.620301 | 3.470546 | 3.26749 | 3.019781 | 2.736223 | 2.426254 | 2.109779 | 1.79014 | 1.490809 | 1.209268 | 0.95832 | 0.736026 | 0.540367 | 0.377379 | 0.243612 | 0.119761 | 0.04714 | 0 | 0 | 0 | 0 | 0 | 0 | 0 | 0 | 0 | 0 | 0 | 0 | 0 | 0 | 0 | 0 | 0 | 0 | 0 | 0 | 0 | 0 | 18.177 | 11.353 | 18.009 | 3.734 | 59.949 | 20.165 | 0.02 | 2000 | 1.542 | 3.134 | 11.353 | 29.314 | 43.934 | 13.229 | 82.494 | 4.277 | 24.361 | 20.813 | 34.076 | 27.604 | 4.096 | 4.277 | 0 | 0 | 0
A(h)_a - Average | 20.81 | 0.642 | 0.0107 | 3.76 | 18.229 | 1.19 | 1.62 | 3.71 |  | 0 | 0 | 0 | 0 | 0 | 0 | 0 | 0 | 0 | 0 | 0 | 0 | 0 | 0 | 0 | 0 | 0 | 0 | 0 | 0 | 0 | 0.129045 | 0.279148 | 0.341164 | 0.410596 | 0.444727 | 0.45729 | 0.458989 | 0.45987 | 0.473275 | 0.509015 | 0.573109 | 0.664234 | 0.777479 | 0.904323 | 1.033495 | 1.161453 | 1.279539 | 1.391024 | 1.494171 | 1.593942 | 1.692579 | 1.792445 | 1.897812 | 2.007623 | 2.127074 | 2.252058 | 2.386186 | 2.526109 | 2.671133 | 2.82007 | 2.967981 | 3.116833 | 3.25843 | 3.394471 | 3.516314 | 3.620129 | 3.697799 | 3.741555 | 3.744126 | 3.699909 | 3.603113 | 3.455834 | 3.256649 | 3.013986 | 2.736252 | 2.432342 | 2.121322 | 1.805944 | 1.508993 | 1.227811 | 0.975279 | 0.749938 | 0.55034 | 0.383434 | 0.246317 | 0.119303 | 0.046618 | 0 | 0 | 0 | 0 | 0 | 0 | 0 | 0 | 0 | 0 | 0 | 0 | 0 | 0 | 0 | 0 | 0 | 0 | 0 | 0 | 0 | 0 | 18.229 | 11.342 | 17.977 | 3.76 | 59.897 | 20.251 | 0.02 | 2000 | 1.54 | 3.129 | 11.342 | 29.422 | 44.182 | 13.242 | 82.413 | 4.345 | 24.398 | 20.855 | 33.97 | 27.588 | 4.165 | 4.345 | 0 | 0 | 0
Ah_a | 12.97 | 0.7 | 0.006 | 4.088 | 18.135 | 1.27 | 1.73 | 3.459 |  | 0 | 0 | 0 | 0 | 0 | 0 | 0 | 0 | 0 | 0 | 0 | 0 | 0 | 0 | 0 | 0 | 0 | 0 | 0 | 0.019487 | 0.1566 | 0.232399 | 0.317286 | 0.363813 | 0.400589 | 0.417891 | 0.424673 | 0.430039 | 0.442875 | 0.473441 | 0.527619 | 0.609568 | 0.716172 | 0.842257 | 0.979635 | 1.117326 | 1.252385 | 1.376253 | 1.492748 | 1.599963 | 1.70268 | 1.802686 | 1.901915 | 2.004181 | 2.108233 | 2.218768 | 2.33175 | 2.45017 | 2.570679 | 2.692374 | 2.81396 | 2.93147 | 3.046916 | 3.154777 | 3.257323 | 3.348654 | 3.425911 | 3.482461 | 3.511676 | 3.507257 | 3.465011 | 3.380627 | 3.256934 | 3.09357 | 2.897555 | 2.674406 | 2.428644 | 2.171873 | 1.901902 | 1.634586 | 1.365677 | 1.107546 | 0.860291 | 0.633604 | 0.429255 | 0.22079 | 0.020868 | 0 | 0 | 0 | 0 | 0 | 0 | 0 | 0 | 0 | 0 | 0 | 0 | 0 | 0 | 0 | 0 | 0 | 0 | 0 | 0 | 0 | 0 | 0 | 18.135 | 10.791 | 17.593 | 4.088 | 58.155 | 20.36 | 0.02 | 2000 | 1.45 | 2.892 | 10.791 | 29.782 | 45.562 | 14.193 | 81.118 | 4.689 | 25.978 | 21.691 | 32.573 | 26.855 | 4.659 | 4.689 | 0 | 0 | 0
Ah_a | 12.82 | 0.67 | 0.0061 | 4.119 | 18.59 | 1.29 | 1.67 | 3.584 |  | 0 | 0 | 0 | 0 | 0 | 0 | 0 | 0 | 0 | 0 | 0 | 0 | 0 | 0 | 0 | 0 | 0 | 0 | 0 | 0 | 0 | 0.138606 | 0.296586 | 0.358047 | 0.427996 | 0.460443 | 0.470892 | 0.471195 | 0.472167 | 0.487893 | 0.528382 | 0.599634 | 0.699797 | 0.823417 | 0.961327 | 1.101411 | 1.239821 | 1.36702 | 1.486174 | 1.594921 | 1.697998 | 1.797234 | 1.894719 | 1.994443 | 2.095451 | 2.202556 | 2.312106 | 2.427319 | 2.545283 | 2.665468 | 2.786977 | 2.90612 | 3.02511 | 3.13821 | 3.247541 | 3.346389 | 3.431116 | 3.494008 | 3.527376 | 3.524095 | 3.479566 | 3.389557 | 3.257906 | 3.085586 | 2.881795 | 2.654031 | 2.408528 | 2.157701 | 1.899201 | 1.647146 | 1.395052 | 1.151865 | 0.918854 | 0.691045 | 0.493533 | 0.327687 | 0.093502 | 0.022198 | 0 | 0 | 0 | 0 | 0 | 0 | 0 | 0 | 0 | 0 | 0 | 0 | 0 | 0 | 0 | 0 | 0 | 0 | 0 | 0 | 0 | 0 | 18.59 | 10.966 | 17.676 | 4.119 | 58.566 | 21.224 | 0.02 | 2000 | 1.474 | 2.931 | 10.966 | 30.218 | 46.647 | 13.986 | 80.869 | 5.145 | 25.715 | 21.541 | 32.519 | 26.81 | 5.012 | 5.145 | 0 | 0 | 0
Ah_a | 12.68 | 0.67 | 0.006 | 4.102 | 18.534 | 1.28 | 1.68 | 3.574 |  | 0 | 0 | 0 | 0 | 0 | 0 | 0 | 0 | 0 | 0 | 0 | 0 | 0 | 0 | 0 | 0 | 0 | 0 | 0 | 0 | 0 | 0.140787 | 0.300065 | 0.360802 | 0.430629 | 0.462609 | 0.472598 | 0.47261 | 0.473532 | 0.489534 | 0.530605 | 0.602674 | 0.70373 | 0.828142 | 0.966547 | 1.106666 | 1.244549 | 1.370665 | 1.488227 | 1.595083 | 1.69615 | 1.793492 | 1.889408 | 1.988016 | 2.08846 | 2.195549 | 2.30558 | 2.421672 | 2.540777 | 2.662247 | 2.785096 | 2.905559 | 3.02586 | 3.140186 | 3.25066 | 3.350497 | 3.436074 | 3.499703 | 3.533748 | 3.53115 | 3.487297 | 3.397905 | 3.266622 | 3.09418 | 2.889514 | 2.659986 | 2.411816 | 2.157685 | 1.895498 | 1.63988 | 1.384573 | 1.138975 | 0.904698 | 0.677256 | 0.481834 | 0.319905 | 0.09097 | 0.02147 | 0 | 0 | 0 | 0 | 0 | 0 | 0 | 0 | 0 | 0 | 0 | 0 | 0 | 0 | 0 | 0 | 0 | 0 | 0 | 0 | 0 | 0 | 18.534 | 10.964 | 17.713 | 4.102 | 58.565 | 21.124 | 0.02 | 2000 | 1.468 | 2.923 | 10.964 | 30.146 | 46.44 | 14.04 | 80.889 | 5.071 | 25.737 | 21.49 | 32.55 | 26.849 | 4.942 | 5.071 | 0 | 0 | 0
Ah_a - Average | 12.82 | 0.68 | 0.006 | 4.103 | 18.419 | 1.28 | 1.7 | 3.538 |  | 0 | 0 | 0 | 0 | 0 | 0 | 0 | 0 | 0 | 0 | 0 | 0 | 0 | 0 | 0 | 0 | 0 | 0 | 0 | 0.005692 | 0.051904 | 0.173505 | 0.302122 | 0.36176 | 0.419598 | 0.446936 | 0.456098 | 0.457931 | 0.462861 | 0.483623 | 0.528868 | 0.603959 | 0.706566 | 0.831272 | 0.969169 | 1.108468 | 1.245585 | 1.371313 | 1.48905 | 1.596656 | 1.698943 | 1.797804 | 1.895347 | 1.995547 | 2.097381 | 2.205624 | 2.316478 | 2.433054 | 2.552246 | 2.673363 | 2.795344 | 2.914383 | 3.032629 | 3.144391 | 3.251841 | 3.348513 | 3.431034 | 3.492057 | 3.524266 | 3.520835 | 3.477291 | 3.389363 | 3.260487 | 3.091112 | 2.889621 | 2.662808 | 2.416329 | 2.162419 | 1.898869 | 1.640534 | 1.381768 | 1.13282 | 0.894511 | 0.667534 | 0.468075 | 0.288346 | 0.070782 | 0.013316 | 0 | 0 | 0 | 0 | 0 | 0 | 0 | 0 | 0 | 0 | 0 | 0 | 0 | 0 | 0 | 0 | 0 | 0 | 0 | 0 | 0 | 0 | 18.419 | 10.907 | 17.662 | 4.103 | 58.429 | 20.907 | 0.02 | 2000 | 1.464 | 2.915 | 10.907 | 30.048 | 46.212 | 14.073 | 80.959 | 4.968 | 25.81 | 21.574 | 32.547 | 26.838 | 4.87 | 4.968 | 0 | 0 | 0
Ah_b | 24.23 | 0.71 | 0.0113 | 4.322 | 18.521 | 1.36 | 1.83 | 3.284 |  | 0 | 0 | 0 | 0 | 0 | 0 | 0 | 0 | 0 | 0 | 0 | 0 | 0 | 0 | 0 | 0 | 0 | 0 | 0.021061 | 0.069914 | 0.178155 | 0.258031 | 0.325014 | 0.382429 | 0.420459 | 0.44398 | 0.457211 | 0.467596 | 0.483854 | 0.516068 | 0.570655 | 0.652762 | 0.760085 | 0.887894 | 1.027947 | 1.168728 | 1.306704 | 1.4325 | 1.54928 | 1.654496 | 1.752499 | 1.844921 | 1.933988 | 2.023934 | 2.114781 | 2.211906 | 2.31302 | 2.421801 | 2.535722 | 2.653882 | 2.774548 | 2.892818 | 3.009504 | 3.117692 | 3.218292 | 3.304293 | 3.372216 | 3.415726 | 3.429502 | 3.408863 | 3.352132 | 3.25639 | 3.126304 | 2.961984 | 2.770639 | 2.557577 | 2.327254 | 2.090635 | 1.84568 | 1.60633 | 1.367793 | 1.139551 | 0.919817 | 0.714688 | 0.525099 | 0.352533 | 0.237806 | 0.063056 | 0 | 0 | 0 | 0 | 0 | 0 | 0 | 0 | 0 | 0 | 0 | 0 | 0 | 0 | 0 | 0 | 0 | 0 | 0 | 0 | 0 | 0 | 18.521 | 10.529 | 16.671 | 4.322 | 57.369 | 21.965 | 0.02 | 2000 | 1.369 | 2.733 | 10.529 | 29.898 | 46.879 | 15.035 | 79.595 | 5.37 | 26.963 | 21.715 | 32.035 | 25.845 | 5.046 | 5.37 | 0 | 0 | 0
Ah_b | 23.73 | 0.721 | 0.0109 | 4.149 | 17.674 | 1.3 | 1.85 | 3.244 |  | 0 | 0 | 0 | 0 | 0 | 0 | 0 | 0 | 0 | 0 | 0 | 0 | 0 | 0 | 0 | 0 | 0 | 0 | 0.023759 | 0.077011 | 0.185061 | 0.264703 | 0.330998 | 0.387376 | 0.424256 | 0.44676 | 0.459362 | 0.469677 | 0.486501 | 0.51992 | 0.576152 | 0.660187 | 0.769483 | 0.899159 | 1.040854 | 1.182938 | 1.321846 | 1.448148 | 1.565047 | 1.670029 | 1.767504 | 1.859181 | 1.947388 | 2.036463 | 2.126583 | 2.22325 | 2.324355 | 2.43376 | 2.54914 | 2.669809 | 2.794282 | 2.91774 | 3.041221 | 3.157432 | 3.267224 | 3.362729 | 3.439749 | 3.490833 | 3.509507 | 3.490001 | 3.429751 | 3.325132 | 3.181023 | 2.997692 | 2.783751 | 2.546123 | 2.291089 | 2.032185 | 1.768375 | 1.515709 | 1.268726 | 1.036602 | 0.821391 | 0.610829 | 0.438036 | 0.301697 | 0.034512 | 0 | 0 | 0 | 0 | 0 | 0 | 0 | 0 | 0 | 0 | 0 | 0 | 0 | 0 | 0 | 0 | 0 | 0 | 0 | 0 | 0 | 0 | 0 | 17.674 | 10.366 | 16.845 | 4.149 | 57.018 | 20.348 | 0.02 | 2000 | 1.354 | 2.699 | 10.366 | 28.726 | 44.365 | 15.209 | 80.232 | 4.559 | 27.216 | 21.845 | 32.563 | 25.824 | 4.511 | 4.559 | 0 | 0 | 0
Ah_b | 23.33 | 0.73 | 0.0106 | 4.078 | 17.339 | 1.28 | 1.87 | 3.215 |  | 0 | 0 | 0 | 0 | 0 | 0 | 0 | 0 | 0 | 0 | 0 | 0 | 0 | 0 | 0 | 0 | 0 | 0 | 0.025194 | 0.080867 | 0.189445 | 0.26959 | 0.336264 | 0.39291 | 0.429936 | 0.45248 | 0.465044 | 0.4753 | 0.492126 | 0.525704 | 0.582307 | 0.666946 | 0.777019 | 0.907527 | 1.049932 | 1.19241 | 1.331257 | 1.456972 | 1.572752 | 1.676191 | 1.771811 | 1.8615 | 1.947791 | 2.035193 | 2.124093 | 2.220089 | 2.32118 | 2.431244 | 2.547926 | 2.670472 | 2.797323 | 2.923524 | 3.050128 | 3.169683 | 3.283129 | 3.382476 | 3.463506 | 3.518539 | 3.540712 | 3.523747 | 3.464355 | 3.358292 | 3.209994 | 3.019433 | 2.795542 | 2.545947 | 2.277957 | 2.006916 | 1.733409 | 1.474721 | 1.226851 | 0.999406 | 0.784866 | 0.599325 | 0.3776 | 0.160874 | 0.032271 | 0 | 0 | 0 | 0 | 0 | 0 | 0 | 0 | 0 | 0 | 0 | 0 | 0 | 0 | 0 | 0 | 0 | 0 | 0 | 0 | 0 | 0 | 0 | 17.339 | 10.305 | 16.997 | 4.078 | 56.876 | 19.712 | 0.02 | 2000 | 1.341 | 2.676 | 10.305 | 28.288 | 43.368 | 15.348 | 80.425 | 4.227 | 27.355 | 21.839 | 32.745 | 25.841 | 4.185 | 4.227 | 0 | 0 | 0
Ah_b - Average | 23.76 | 0.72 | 0.011 | 4.182 | 17.845 | 1.32 | 1.85 | 3.247 |  | 0 | 0 | 0 | 0 | 0 | 0 | 0 | 0 | 0 | 0 | 0 | 0 | 0 | 0 | 0 | 0 | 0 | 0 | 0.023338 | 0.075931 | 0.18422 | 0.264108 | 0.330759 | 0.387572 | 0.424884 | 0.44774 | 0.460539 | 0.470858 | 0.487494 | 0.520564 | 0.576372 | 0.659965 | 0.768862 | 0.898193 | 1.039578 | 1.181358 | 1.319936 | 1.445873 | 1.562359 | 1.666905 | 1.763937 | 1.8552 | 1.943055 | 2.031862 | 2.121818 | 2.218414 | 2.319517 | 2.428934 | 2.544262 | 2.66472 | 2.788717 | 2.911359 | 3.033617 | 3.148267 | 3.256213 | 3.349831 | 3.425154 | 3.47503 | 3.493237 | 3.474201 | 3.41541 | 3.313269 | 3.172439 | 2.993035 | 2.783311 | 2.549882 | 2.298768 | 2.043257 | 1.782457 | 1.532322 | 1.28778 | 1.058099 | 0.843832 | 0.637561 | 0.449226 | 0.278785 | 0.089965 | 0.025851 | 0 | 0 | 0 | 0 | 0 | 0 | 0 | 0 | 0 | 0 | 0 | 0 | 0 | 0 | 0 | 0 | 0 | 0 | 0 | 0 | 0 | 0 | 17.845 | 10.399 | 16.844 | 4.182 | 57.088 | 20.703 | 0.02 | 2000 | 1.355 | 2.702 | 10.399 | 28.952 | 44.844 | 15.197 | 80.084 | 4.719 | 27.178 | 21.8 | 32.447 | 25.837 | 4.588 | 4.719 | 0 | 0 | 0
Bw_a | 20.05 | 0.669 | 0.0101 | 4.034 | 19.609 | 1.25 | 1.65 | 3.627 |  | 0 | 0 | 0 | 0 | 0 | 0 | 0 | 0 | 0 | 0 | 0 | 0 | 0 | 0 | 0 | 0 | 0 | 0 | 0 | 0.008015 | 0.068977 | 0.170181 | 0.291751 | 0.362279 | 0.422791 | 0.453686 | 0.464659 | 0.466031 | 0.468677 | 0.485232 | 0.524884 | 0.593045 | 0.687576 | 0.802979 | 0.930222 | 1.057751 | 1.181794 | 1.293828 | 1.397041 | 1.490158 | 1.578259 | 1.663982 | 1.750122 | 1.841105 | 1.936649 | 2.041765 | 2.153108 | 2.273888 | 2.400823 | 2.53276 | 2.667945 | 2.801228 | 2.933953 | 3.058852 | 3.178032 | 3.285162 | 3.378639 | 3.453362 | 3.504358 | 3.527172 | 3.516936 | 3.469438 | 3.384087 | 3.258741 | 3.096974 | 2.902254 | 2.677604 | 2.433446 | 2.167628 | 1.896303 | 1.614918 | 1.336059 | 1.064211 | 0.793718 | 0.525646 | 0.256103 | 0.023207 | 0 | 0 | 0 | 0 | 0 | 0 | 0 | 0 | 0 | 0 | 0 | 0 | 0 | 0 | 0 | 0 | 0 | 0 | 0 | 0 | 0 | 0 | 0 | 19.609 | 11.887 | 19.331 | 4.034 | 60.618 | 21.522 | 0.02 | 2000 | 1.49 | 3.083 | 11.887 | 32.62 | 49.444 | 13.622 | 80.705 | 5.673 | 24.477 | 20.085 | 31.876 | 28.744 | 5.64 | 5.673 | 0 | 0 | 0
Bw_a | 19.82 | 0.671 | 0.0099 | 4 | 19.508 | 1.24 | 1.65 | 3.634 |  | 0 | 0 | 0 | 0 | 0 | 0 | 0 | 0 | 0 | 0 | 0 | 0 | 0 | 0 | 0 | 0 | 0 | 0 | 0 | 0.008433 | 0.072188 | 0.172776 | 0.293303 | 0.362897 | 0.422226 | 0.452026 | 0.462081 | 0.462777 | 0.46502 | 0.481374 | 0.520935 | 0.588991 | 0.683321 | 0.798382 | 0.925152 | 1.052123 | 1.175547 | 1.286951 | 1.389517 | 1.482004 | 1.569508 | 1.65472 | 1.740515 | 1.831435 | 1.927325 | 2.033337 | 2.146186 | 2.269151 | 2.398863 | 2.534053 | 2.672791 | 2.809612 | 2.945684 | 3.073345 | 3.194566 | 3.302803 | 3.396468 | 3.470546 | 3.520291 | 3.541543 | 3.529867 | 3.481386 | 3.39585 | 3.271239 | 3.110953 | 2.918032 | 2.694827 | 2.450977 | 2.18412 | 1.908967 | 1.623006 | 1.340348 | 1.045461 | 0.783491 | 0.473337 | 0.165569 | 0.031804 | 0 | 0 | 0 | 0 | 0 | 0 | 0 | 0 | 0 | 0 | 0 | 0 | 0 | 0 | 0 | 0 | 0 | 0 | 0 | 0 | 0 | 0 | 0 | 19.508 | 11.914 | 19.232 | 4 | 60.735 | 21.222 | 0.02 | 2000 | 1.496 | 3.101 | 11.914 | 32.548 | 49.156 | 13.558 | 80.919 | 5.523 | 24.358 | 20.017 | 32.015 | 28.887 | 5.481 | 5.523 | 0 | 0 | 0
Bw_a | 19.58 | 0.674 | 0.0098 | 3.985 | 19.341 | 1.23 | 1.66 | 3.61 |  | 0 | 0 | 0 | 0 | 0 | 0 | 0 | 0 | 0 | 0 | 0 | 0 | 0 | 0 | 0 | 0 | 0 | 0 | 0 | 0.008718 | 0.074468 | 0.175998 | 0.297517 | 0.36755 | 0.427104 | 0.456797 | 0.466539 | 0.466833 | 0.468715 | 0.484854 | 0.524428 | 0.592738 | 0.687516 | 0.80313 | 0.930437 | 1.057802 | 1.181407 | 1.292746 | 1.395038 | 1.487122 | 1.574174 | 1.658957 | 1.744392 | 1.835027 | 1.930719 | 2.036626 | 2.149505 | 2.272704 | 2.402951 | 2.539096 | 2.679346 | 2.81829 | 2.957162 | 3.088061 | 3.212792 | 3.324299 | 3.420574 | 3.496093 | 3.54567 | 3.564734 | 3.54869 | 3.493434 | 3.399149 | 3.264134 | 3.092853 | 2.889453 | 2.657489 | 2.407917 | 2.138972 | 1.865704 | 1.585057 | 1.309525 | 1.022114 | 0.766581 | 0.464244 | 0.164382 | 0.031671 | 0 | 0 | 0 | 0 | 0 | 0 | 0 | 0 | 0 | 0 | 0 | 0 | 0 | 0 | 0 | 0 | 0 | 0 | 0 | 0 | 0 | 0 | 0 | 19.341 | 11.832 | 19.016 | 3.985 | 60.591 | 21.081 | 0.02 | 2000 | 1.486 | 3.081 | 11.832 | 32.157 | 48.637 | 13.647 | 80.951 | 5.402 | 24.47 | 20.056 | 32.195 | 28.7 | 5.36 | 5.402 | 0 | 0 | 0
Bw_a - Average | 19.82 | 0.671 | 0.0099 | 4.006 | 19.486 | 1.24 | 1.66 | 3.624 |  | 0 | 0 | 0 | 0 | 0 | 0 | 0 | 0 | 0 | 0 | 0 | 0 | 0 | 0 | 0 | 0 | 0 | 0 | 0 | 0.008389 | 0.071878 | 0.172985 | 0.294191 | 0.364242 | 0.42404 | 0.45417 | 0.464426 | 0.465213 | 0.467471 | 0.48382 | 0.523416 | 0.591591 | 0.686138 | 0.801497 | 0.928604 | 1.055892 | 1.179583 | 1.291175 | 1.393865 | 1.486428 | 1.57398 | 1.65922 | 1.74501 | 1.835856 | 1.931564 | 2.037243 | 2.1496 | 2.271914 | 2.400879 | 2.535303 | 2.673361 | 2.80971 | 2.9456 | 3.073419 | 3.19513 | 3.304088 | 3.398561 | 3.473334 | 3.52344 | 3.544483 | 3.531831 | 3.48142 | 3.393029 | 3.264704 | 3.100262 | 2.903244 | 2.676639 | 2.430802 | 2.163494 | 1.890482 | 1.607629 | 1.327629 | 1.048242 | 0.771556 | 0.493274 | 0.208655 | 0.016405 | 0 | 0 | 0 | 0 | 0 | 0 | 0 | 0 | 0 | 0 | 0 | 0 | 0 | 0 | 0 | 0 | 0 | 0 | 0 | 0 | 0 | 0 | 0 | 19.486 | 11.878 | 19.189 | 4.006 | 60.648 | 21.276 | 0.02 | 2000 | 1.49 | 3.088 | 11.878 | 32.441 | 49.077 | 13.609 | 80.859 | 5.532 | 24.435 | 20.053 | 32.029 | 28.777 | 5.509 | 5.532 | 0 | 0 | 0
Bw_b | 20.41 | 1.037 | 0.0096 | 4.066 | 18.31 | 1.26 | 1.78 | 3.367 |  | 0 | 0 | 0 | 0 | 0 | 0 | 0 | 0 | 0 | 0 | 0 | 0 | 0 | 0 | 0 | 0 | 0 | 0 | 0.028972 | 0.090035 | 0.192508 | 0.267704 | 0.328007 | 0.376605 | 0.405163 | 0.41983 | 0.426343 | 0.432932 | 0.448381 | 0.481927 | 0.538425 | 0.62135 | 0.72704 | 0.850132 | 0.982472 | 1.113408 | 1.240121 | 1.354794 | 1.461471 | 1.559076 | 1.65273 | 1.744777 | 1.837564 | 1.935087 | 2.03636 | 2.146097 | 2.260359 | 2.382165 | 2.508021 | 2.63676 | 2.766638 | 2.892749 | 3.016323 | 3.130508 | 3.237039 | 3.329863 | 3.40712 | 3.463826 | 3.495356 | 3.497338 | 3.466241 | 3.397952 | 3.29346 | 3.150744 | 2.974125 | 2.767194 | 2.533028 | 2.282306 | 2.013116 | 1.741992 | 1.465876 | 1.194417 | 0.910455 | 0.660393 | 0.360522 | 0.059222 | 0.005575 | 0 | 0 | 0 | 0 | 0 | 0 | 0 | 0 | 0 | 0 | 0 | 0 | 0 | 0 | 0 | 0 | 0 | 0 | 0 | 0 | 0 | 0 | 0 | 18.31 | 11.04 | 17.985 | 4.066 | 58.732 | 20.101 | 0.02 | 2000 | 1.419 | 2.898 | 11.04 | 30.505 | 46.307 | 14.347 | 80.943 | 4.71 | 25.745 | 21.049 | 32.328 | 27.566 | 4.701 | 4.71 | 0 | 0 | 0
Bw_b | 20.08 | 0.943 | 0.0094 | 4.062 | 18.416 | 1.26 | 1.78 | 3.367 |  | 0 | 0 | 0 | 0 | 0 | 0 | 0 | 0 | 0 | 0 | 0 | 0 | 0 | 0 | 0 | 0 | 0 | 0 | 0.027943 | 0.087517 | 0.191499 | 0.268047 | 0.329807 | 0.379885 | 0.409686 | 0.425258 | 0.432231 | 0.438793 | 0.453732 | 0.486294 | 0.541479 | 0.622829 | 0.726799 | 0.848075 | 0.978528 | 1.107566 | 1.232349 | 1.345165 | 1.450035 | 1.545998 | 1.638213 | 1.729119 | 1.821147 | 1.918366 | 2.019841 | 2.130313 | 2.245805 | 2.369337 | 2.497352 | 2.628632 | 2.761381 | 2.890558 | 3.017399 | 3.134857 | 3.244714 | 3.340749 | 3.421011 | 3.480232 | 3.513386 | 3.515604 | 3.482863 | 3.410671 | 3.300229 | 3.150047 | 2.965834 | 2.752689 | 2.515116 | 2.264738 | 1.999681 | 1.734964 | 1.466024 | 1.201452 | 0.925 | 0.680659 | 0.389196 | 0.096629 | 0.016679 | 0 | 0 | 0 | 0 | 0 | 0 | 0 | 0 | 0 | 0 | 0 | 0 | 0 | 0 | 0 | 0 | 0 | 0 | 0 | 0 | 0 | 0 | 0 | 18.416 | 11.1 | 17.995 | 4.062 | 58.898 | 20.31 | 0.02 | 2000 | 1.417 | 2.91 | 11.1 | 30.549 | 46.505 | 14.33 | 80.841 | 4.83 | 25.632 | 20.907 | 32.411 | 27.523 | 4.808 | 4.83 | 0 | 0 | 0
Bw_b | 19.81 | 1.018 | 0.0092 | 4.005 | 18.121 | 1.24 | 1.79 | 3.345 |  | 0 | 0 | 0 | 0 | 0 | 0 | 0 | 0 | 0 | 0 | 0 | 0 | 0 | 0 | 0 | 0 | 0 | 0 | 0.030925 | 0.095242 | 0.198133 | 0.273927 | 0.334698 | 0.383592 | 0.412297 | 0.426972 | 0.433372 | 0.439729 | 0.454816 | 0.487818 | 0.543549 | 0.625396 | 0.729666 | 0.850962 | 0.981128 | 1.109592 | 1.233544 | 1.345381 | 1.4492 | 1.54418 | 1.635555 | 1.725857 | 1.817582 | 1.914855 | 2.016795 | 2.128235 | 2.245238 | 2.370916 | 2.501679 | 2.636248 | 2.772694 | 2.905652 | 3.036144 | 3.156655 | 3.268781 | 3.36605 | 3.446538 | 3.505123 | 3.537087 | 3.537875 | 3.503788 | 3.430452 | 3.319087 | 3.167869 | 2.981909 | 2.765555 | 2.522421 | 2.26368 | 1.987822 | 1.709753 | 1.429101 | 1.161419 | 0.87557 | 0.640618 | 0.331277 | 0 | 0 | 0 | 0 | 0 | 0 | 0 | 0 | 0 | 0 | 0 | 0 | 0 | 0 | 0 | 0 | 0 | 0 | 0 | 0 | 0 | 0 | 0 | 0 | 0 | 18.121 | 11.047 | 17.903 | 4.005 | 58.822 | 19.731 | 0.02 | 2000 | 1.41 | 2.902 | 11.047 | 30.178 | 45.649 | 14.384 | 81.125 | 4.491 | 25.668 | 20.902 | 32.624 | 27.6 | 4.491 | 4.491 | 0 | 0 | 0
Bw_b - Average | 20.1 | 0.999 | 0.0094 | 4.044 | 18.283 | 1.25 | 1.79 | 3.359 |  | 0 | 0 | 0 | 0 | 0 | 0 | 0 | 0 | 0 | 0 | 0 | 0 | 0 | 0 | 0 | 0 | 0 | 0 | 0.02928 | 0.090931 | 0.194046 | 0.269892 | 0.330837 | 0.380027 | 0.409049 | 0.42402 | 0.430649 | 0.437151 | 0.452309 | 0.485346 | 0.541151 | 0.623191 | 0.727835 | 0.849723 | 0.980709 | 1.110189 | 1.235338 | 1.348447 | 1.453569 | 1.549752 | 1.642166 | 1.733252 | 1.825432 | 1.92277 | 2.024333 | 2.134882 | 2.250468 | 2.37414 | 2.502351 | 2.63388 | 2.766904 | 2.896319 | 3.023288 | 3.140672 | 3.250176 | 3.345552 | 3.424887 | 3.483058 | 3.515274 | 3.516937 | 3.484295 | 3.413023 | 3.304257 | 3.156219 | 2.973956 | 2.761812 | 2.523522 | 2.270246 | 2.000193 | 1.728935 | 1.453663 | 1.185572 | 0.904498 | 0.658713 | 0.360768 | 0.060148 | 0 | 0 | 0 | 0 | 0 | 0 | 0 | 0 | 0 | 0 | 0 | 0 | 0 | 0 | 0 | 0 | 0 | 0 | 0 | 0 | 0 | 0 | 0 | 0 | 18.283 | 11.062 | 17.96 | 4.044 | 58.817 | 20.049 | 0.02 | 2000 | 1.416 | 2.903 | 11.062 | 30.409 | 46.152 | 14.353 | 80.97 | 4.677 | 25.681 | 20.953 | 32.454 | 27.563 | 4.668 | 4.677 | 0 | 0 | 0
CBk_a | 21.93 | 0.737 | 0.0105 | 3.973 | 21.609 | 1.24 | 1.75 | 3.433 |  | 0 | 0 | 0 | 0 | 0 | 0 | 0 | 0 | 0 | 0 | 0 | 0 | 0 | 0 | 0 | 0 | 0 | 0 | 0 | 0.006434 | 0.058234 | 0.182842 | 0.33626 | 0.429919 | 0.514129 | 0.562261 | 0.583721 | 0.588826 | 0.589011 | 0.598436 | 0.628489 | 0.685828 | 0.769218 | 0.872818 | 0.98643 | 1.097478 | 1.200731 | 1.28797 | 1.36161 | 1.421837 | 1.473996 | 1.521981 | 1.569901 | 1.622761 | 1.682484 | 1.754005 | 1.836467 | 1.93345 | 2.04357 | 2.166839 | 2.302892 | 2.44748 | 2.602979 | 2.761124 | 2.92427 | 3.083202 | 3.234718 | 3.370629 | 3.48249 | 3.563876 | 3.60566 | 3.603467 | 3.553787 | 3.455245 | 3.31133 | 3.126818 | 2.906154 | 2.661318 | 2.391572 | 2.114059 | 1.824958 | 1.537425 | 1.252969 | 0.976802 | 0.722751 | 0.494534 | 0.267614 | 0.051943 | 0 | 0 | 0 | 0 | 0 | 0 | 0 | 0 | 0 | 0 | 0 | 0 | 0 | 0 | 0 | 0 | 0 | 0 | 0 | 0 | 0 | 0 | 21.609 | 13.324 | 22.332 | 3.973 | 62.777 | 23.953 | 0.02 | 2000 | 1.327 | 2.964 | 13.324 | 35.987 | 54.269 | 14.762 | 78.042 | 7.195 | 24.425 | 17.53 | 29.849 | 30.663 | 6.844 | 7.195 | 0 | 0 | 0
CBk_a | 21.48 | 0.731 | 0.0103 | 3.947 | 21.595 | 1.23 | 1.74 | 3.445 |  | 0 | 0 | 0 | 0 | 0 | 0 | 0 | 0 | 0 | 0 | 0 | 0 | 0 | 0 | 0 | 0 | 0 | 0 | 0 | 0.006482 | 0.058532 | 0.182106 | 0.334129 | 0.42679 | 0.510022 | 0.55756 | 0.578869 | 0.584294 | 0.585212 | 0.595672 | 0.626844 | 0.685233 | 0.769438 | 0.873542 | 0.987313 | 1.098178 | 1.200908 | 1.287315 | 1.359815 | 1.418667 | 1.469269 | 1.515624 | 1.561963 | 1.61339 | 1.671995 | 1.742812 | 1.825144 | 1.922669 | 2.034054 | 2.159305 | 2.298003 | 2.445701 | 2.604684 | 2.76635 | 2.932975 | 3.095065 | 3.249313 | 3.387344 | 3.500548 | 3.582353 | 3.623563 | 3.619874 | 3.568116 | 3.467334 | 3.321488 | 3.13556 | 2.913945 | 2.66832 | 2.397403 | 2.117727 | 1.825024 | 1.53231 | 1.239962 | 0.958496 | 0.694534 | 0.453895 | 0.285574 | 0.07139 | 0 | 0 | 0 | 0 | 0 | 0 | 0 | 0 | 0 | 0 | 0 | 0 | 0 | 0 | 0 | 0 | 0 | 0 | 0 | 0 | 0 | 0 | 21.595 | 13.37 | 22.255 | 3.947 | 62.909 | 23.905 | 0.02 | 2000 | 1.33 | 2.977 | 13.37 | 35.941 | 54.104 | 14.727 | 78.145 | 7.128 | 24.339 | 17.441 | 29.937 | 30.767 | 6.741 | 7.128 | 0 | 0 | 0
CBk_a | 21.12 | 0.735 | 0.01 | 3.899 | 21.3 | 1.22 | 1.75 | 3.431 |  | 0 | 0 | 0 | 0 | 0 | 0 | 0 | 0 | 0 | 0 | 0 | 0 | 0 | 0 | 0 | 0 | 0 | 0 | 0 | 0.00647 | 0.058489 | 0.182844 | 0.335722 | 0.42875 | 0.512294 | 0.55996 | 0.581334 | 0.586857 | 0.587967 | 0.598769 | 0.630417 | 0.689388 | 0.774201 | 0.878862 | 0.993058 | 1.104148 | 1.206858 | 1.292984 | 1.364942 | 1.423049 | 1.472749 | 1.51813 | 1.563517 | 1.614104 | 1.672107 | 1.742639 | 1.825097 | 1.923206 | 2.035659 | 2.162453 | 2.303155 | 2.453239 | 2.615049 | 2.779896 | 2.95019 | 3.116336 | 3.274969 | 3.417403 | 3.534527 | 3.61916 | 3.661331 | 3.656143 | 3.600047 | 3.491809 | 3.335544 | 3.136663 | 2.900357 | 2.640058 | 2.355828 | 2.066806 | 1.769508 | 1.477795 | 1.19552 | 0.918397 | 0.676318 | 0.47089 | 0.190673 | 0.065367 | 0 | 0 | 0 | 0 | 0 | 0 | 0 | 0 | 0 | 0 | 0 | 0 | 0 | 0 | 0 | 0 | 0 | 0 | 0 | 0 | 0 | 0 | 21.3 | 13.29 | 22.192 | 3.899 | 62.812 | 23.469 | 0.02 | 2000 | 1.324 | 2.96 | 13.29 | 35.394 | 53.145 | 14.797 | 78.374 | 6.829 | 24.417 | 17.455 | 30.139 | 30.78 | 6.546 | 6.829 | 0 | 0 | 0
CBk_a - Average | 21.51 | 0.734 | 0.0103 | 3.94 | 21.501 | 1.23 | 1.75 | 3.437 |  | 0 | 0 | 0 | 0 | 0 | 0 | 0 | 0 | 0 | 0 | 0 | 0 | 0 | 0 | 0 | 0 | 0 | 0 | 0 | 0.006462 | 0.058418 | 0.182597 | 0.335371 | 0.428486 | 0.512148 | 0.559927 | 0.581308 | 0.586659 | 0.587397 | 0.597626 | 0.628583 | 0.686816 | 0.770952 | 0.875074 | 0.988934 | 1.099935 | 1.202832 | 1.289423 | 1.362123 | 1.421184 | 1.472005 | 1.518578 | 1.565127 | 1.616752 | 1.675529 | 1.746485 | 1.828903 | 1.926442 | 2.037761 | 2.162866 | 2.30135 | 2.448807 | 2.607571 | 2.769123 | 2.935811 | 3.098201 | 3.253 | 3.391792 | 3.505855 | 3.588463 | 3.630185 | 3.626495 | 3.573983 | 3.471463 | 3.322787 | 3.133014 | 2.906818 | 2.656563 | 2.38161 | 2.099513 | 1.8065 | 1.515954 | 1.229014 | 0.952289 | 0.697265 | 0.468039 | 0.261387 | 0.054446 | 0 | 0 | 0 | 0 | 0 | 0 | 0 | 0 | 0 | 0 | 0 | 0 | 0 | 0 | 0 | 0 | 0 | 0 | 0 | 0 | 0 | 0 | 21.501 | 13.328 | 22.258 | 3.94 | 62.833 | 23.777 | 0.02 | 2000 | 1.327 | 2.967 | 13.328 | 35.772 | 53.84 | 14.762 | 78.187 | 7.051 | 24.393 | 17.475 | 29.975 | 30.737 | 6.705 | 7.051 | 0 | 0 | 0
CBk_b | 22.44 | 0.774 | 0.0101 | 4.06 | 20.622 | 1.27 | 1.85 | 3.237 |  | 0 | 0 | 0 | 0 | 0 | 0 | 0 | 0 | 0 | 0 | 0 | 0 | 0 | 0 | 0 | 0 | 0 | 0 | 0 | 0.008154 | 0.072256 | 0.206663 | 0.371707 | 0.472388 | 0.562565 | 0.613596 | 0.635361 | 0.638755 | 0.636126 | 0.642704 | 0.671029 | 0.728362 | 0.813664 | 0.920749 | 1.038693 | 1.154018 | 1.260952 | 1.350774 | 1.425917 | 1.486646 | 1.538561 | 1.585792 | 1.632684 | 1.684445 | 1.743183 | 1.813847 | 1.895529 | 1.991556 | 2.100227 | 2.221205 | 2.35384 | 2.493901 | 2.643757 | 2.795567 | 2.951616 | 3.102816 | 3.245495 | 3.371032 | 3.470614 | 3.537236 | 3.562276 | 3.541317 | 3.47257 | 3.35557 | 3.195663 | 2.998791 | 2.770212 | 2.522223 | 2.25348 | 1.97985 | 1.696465 | 1.415457 | 1.137012 | 0.871212 | 0.624664 | 0.403289 | 0.252652 | 0.063317 | 0 | 0 | 0 | 0 | 0 | 0 | 0 | 0 | 0 | 0 | 0 | 0 | 0 | 0 | 0 | 0 | 0 | 0 | 0 | 0 | 0 | 0 | 20.622 | 12.501 | 21.364 | 4.06 | 61.128 | 23.271 | 0.02 | 2000 | 1.239 | 2.734 | 12.501 | 34.268 | 51.987 | 15.711 | 77.763 | 6.526 | 25.748 | 18.13 | 30.043 | 29.59 | 6.184 | 6.526 | 0 | 0 | 0
CBk_b | 21.9 | 0.765 | 0.01 | 4.055 | 20.978 | 1.28 | 1.83 | 3.272 |  | 0 | 0 | 0 | 0 | 0 | 0 | 0 | 0 | 0 | 0 | 0 | 0 | 0 | 0 | 0 | 0 | 0 | 0 | 0 | 0.00813 | 0.071901 | 0.203725 | 0.365528 | 0.46415 | 0.552421 | 0.602437 | 0.624063 | 0.628118 | 0.626708 | 0.634746 | 0.664328 | 0.722451 | 0.807898 | 0.914513 | 1.031531 | 1.145697 | 1.251361 | 1.339924 | 1.413768 | 1.473143 | 1.523563 | 1.569136 | 1.614227 | 1.664081 | 1.721002 | 1.790099 | 1.870817 | 1.966762 | 2.076497 | 2.199797 | 2.335974 | 2.480427 | 2.635212 | 2.791814 | 2.952234 | 3.106935 | 3.25217 | 3.379282 | 3.479577 | 3.546309 | 3.5712 | 3.550167 | 3.481739 | 3.365738 | 3.207607 | 3.013098 | 2.78703 | 2.541009 | 2.273233 | 1.999489 | 1.715206 | 1.433154 | 1.154653 | 0.888796 | 0.645054 | 0.428807 | 0.264744 | 0.119977 | 0.056844 | 0 | 0 | 0 | 0 | 0 | 0 | 0 | 0 | 0 | 0 | 0 | 0 | 0 | 0 | 0 | 0 | 0 | 0 | 0 | 0 | 0 | 20.978 | 12.69 | 21.354 | 4.055 | 61.535 | 23.893 | 0.02 | 2000 | 1.254 | 2.775 | 12.69 | 34.69 | 52.706 | 15.547 | 77.684 | 6.77 | 25.466 | 17.92 | 30.036 | 29.728 | 6.3 | 6.77 | 0 | 0 | 0
CBk_b | 21.5 | 0.771 | 0.0097 | 3.983 | 20.554 | 1.25 | 1.84 | 3.259 |  | 0 | 0 | 0 | 0 | 0 | 0 | 0 | 0 | 0 | 0 | 0 | 0 | 0 | 0 | 0 | 0 | 0 | 0 | 0 | 0.008271 | 0.07304 | 0.205573 | 0.367942 | 0.46649 | 0.554472 | 0.604043 | 0.62534 | 0.629374 | 0.628333 | 0.63713 | 0.667712 | 0.726923 | 0.813354 | 0.920727 | 1.038197 | 1.152466 | 1.25788 | 1.345892 | 1.418956 | 1.477435 | 1.526909 | 1.571549 | 1.615734 | 1.664684 | 1.720711 | 1.788914 | 1.868856 | 1.964293 | 2.074057 | 2.198197 | 2.336299 | 2.48385 | 2.642956 | 2.804725 | 2.971005 | 3.13174 | 3.282932 | 3.415493 | 3.52025 | 3.589977 | 3.615778 | 3.593094 | 3.520162 | 3.396635 | 3.228434 | 3.022135 | 2.783614 | 2.526025 | 2.248321 | 1.967403 | 1.678366 | 1.393601 | 1.114906 | 0.845237 | 0.603647 | 0.394892 | 0.197016 | 0.078054 | 0 | 0 | 0 | 0 | 0 | 0 | 0 | 0 | 0 | 0 | 0 | 0 | 0 | 0 | 0 | 0 | 0 | 0 | 0 | 0 | 0 | 0 | 20.554 | 12.626 | 21.334 | 3.983 | 61.46 | 23.016 | 0.02 | 2000 | 1.248 | 2.759 | 12.626 | 34.114 | 51.533 | 15.62 | 78.013 | 6.367 | 25.546 | 17.918 | 30.255 | 29.84 | 6.069 | 6.367 | 0 | 0 | 0
CBk_b - Average | 21.95 | 0.77 | 0.0099 | 4.032 | 20.718 | 1.27 | 1.84 | 3.256 |  | 0 | 0 | 0 | 0 | 0 | 0 | 0 | 0 | 0 | 0 | 0 | 0 | 0 | 0 | 0 | 0 | 0 | 0 | 0 | 0.008185 | 0.072399 | 0.20532 | 0.368393 | 0.467676 | 0.556486 | 0.606692 | 0.628255 | 0.632082 | 0.630389 | 0.638193 | 0.66769 | 0.725912 | 0.811639 | 0.918663 | 1.036141 | 1.150727 | 1.256731 | 1.34553 | 1.419547 | 1.479075 | 1.529677 | 1.575492 | 1.620882 | 1.67107 | 1.728299 | 1.79762 | 1.8784 | 1.974204 | 2.083594 | 2.206399 | 2.342038 | 2.486059 | 2.640642 | 2.797369 | 2.958285 | 3.11383 | 3.260199 | 3.388603 | 3.490147 | 3.557841 | 3.583084 | 3.561526 | 3.49149 | 3.372648 | 3.210568 | 3.011341 | 2.780285 | 2.529751 | 2.258351 | 1.982236 | 1.696682 | 1.414143 | 1.135215 | 0.86911 | 0.624059 | 0.405661 | 0.246785 | 0.083866 | 0.016827 | 0 | 0 | 0 | 0 | 0 | 0 | 0 | 0 | 0 | 0 | 0 | 0 | 0 | 0 | 0 | 0 | 0 | 0 | 0 | 0 | 0 | 20.718 | 12.606 | 21.351 | 4.032 | 61.374 | 23.397 | 0.02 | 2000 | 1.247 | 2.756 | 12.606 | 34.355 | 52.075 | 15.626 | 77.82 | 6.554 | 25.587 | 17.989 | 30.111 | 29.719 | 6.181 | 6.554 | 0 | 0 | 0
CA_a - Average | 19.46 | 0.543 | 0.0123 | 3.529 | 24.882 | 1.12 | 1.31 | 4.581 |  | 0 | 0 | 0 | 0 | 0 | 0 | 0 | 0 | 0 | 0 | 0 | 0 | 0 | 0 | 0 | 0 | 0 | 0 | 0 | 0 | 0 | 0.088056 | 0.153489 | 0.242015 | 0.292749 | 0.334897 | 0.361817 | 0.377809 | 0.391532 | 0.411471 | 0.445318 | 0.498738 | 0.571389 | 0.660195 | 0.758803 | 0.858499 | 0.956395 | 1.045638 | 1.128479 | 1.203553 | 1.274611 | 1.343595 | 1.412843 | 1.486151 | 1.563618 | 1.649739 | 1.742288 | 1.844585 | 1.954835 | 2.073379 | 2.200692 | 2.334514 | 2.479595 | 2.631326 | 2.795523 | 2.96659 | 3.144119 | 3.321617 | 3.490496 | 3.644323 | 3.768773 | 3.857886 | 3.898833 | 3.885227 | 3.810636 | 3.672913 | 3.471115 | 3.215345 | 2.906587 | 2.569312 | 2.205917 | 1.840557 | 1.481562 | 1.142902 | 0.838951 | 0.574535 | 0.363563 | 0.210928 | 0.103036 | 0.04614 | 0 | 0 | 0 | 0 | 0 | 0 | 0 | 0 | 0 | 0 | 0 | 0 | 0 | 0 | 0 | 0 | 0 | 0 | 0 | 0 | 24.882 | 16.428 | 27.503 | 3.529 | 68.239 | 26.176 | 0.02 | 2000 | 1.858 | 4.124 | 16.428 | 41.179 | 59.836 | 10.781 | 80.331 | 8.889 | 19.546 | 16.274 | 29.081 | 34.976 | 8.127 | 8.889 | 0 | 0 | 0
CA_b - Average | 19.68 | 0.562 | 0.012 | 3.62 | 23.903 | 1.14 | 1.36 | 4.41 |  | 0 | 0 | 0 | 0 | 0 | 0 | 0 | 0 | 0 | 0 | 0 | 0 | 0 | 0 | 0 | 0 | 0 | 0 | 0 | 0 | 0 | 0.102628 | 0.174607 | 0.265228 | 0.313049 | 0.350287 | 0.371474 | 0.382277 | 0.392753 | 0.411996 | 0.447885 | 0.505776 | 0.584703 | 0.680987 | 0.78774 | 0.895666 | 1.001758 | 1.098628 | 1.188636 | 1.270078 | 1.346734 | 1.420369 | 1.493183 | 1.568969 | 1.647843 | 1.7345 | 1.826911 | 1.92861 | 2.037861 | 2.154841 | 2.279558 | 2.409084 | 2.547141 | 2.688674 | 2.838801 | 2.992635 | 3.150584 | 3.307737 | 3.45725 | 3.593744 | 3.704031 | 3.781532 | 3.813222 | 3.791717 | 3.710685 | 3.568523 | 3.365135 | 3.111221 | 2.807777 | 2.478296 | 2.124274 | 1.768274 | 1.417265 | 1.085404 | 0.784551 | 0.519728 | 0.319931 | 0.137762 | 0.05949 | 0 | 0 | 0 | 0 | 0 | 0 | 0 | 0 | 0 | 0 | 0 | 0 | 0 | 0 | 0 | 0 | 0 | 0 | 0 | 0 | 0 | 23.903 | 15.564 | 27.029 | 3.62 | 66.823 | 25.155 | 0.02 | 2000 | 1.79 | 3.878 | 15.564 | 39.878 | 58.126 | 11.226 | 80.48 | 8.294 | 20.474 | 17.085 | 29.34 | 34.055 | 7.743 | 8.294 | 0 | 0 | 0
A(h)_a - Average | 20.81 | 0.642 | 0.0107 | 3.76 | 18.229 | 1.19 | 1.62 | 3.71 |  | 0 | 0 | 0 | 0 | 0 | 0 | 0 | 0 | 0 | 0 | 0 | 0 | 0 | 0 | 0 | 0 | 0 | 0 | 0 | 0 | 0 | 0.129045 | 0.279148 | 0.341164 | 0.410596 | 0.444727 | 0.45729 | 0.458989 | 0.45987 | 0.473275 | 0.509015 | 0.573109 | 0.664234 | 0.777479 | 0.904323 | 1.033495 | 1.161453 | 1.279539 | 1.391024 | 1.494171 | 1.593942 | 1.692579 | 1.792445 | 1.897812 | 2.007623 | 2.127074 | 2.252058 | 2.386186 | 2.526109 | 2.671133 | 2.82007 | 2.967981 | 3.116833 | 3.25843 | 3.394471 | 3.516314 | 3.620129 | 3.697799 | 3.741555 | 3.744126 | 3.699909 | 3.603113 | 3.455834 | 3.256649 | 3.013986 | 2.736252 | 2.432342 | 2.121322 | 1.805944 | 1.508993 | 1.227811 | 0.975279 | 0.749938 | 0.55034 | 0.383434 | 0.246317 | 0.119303 | 0.046618 | 0 | 0 | 0 | 0 | 0 | 0 | 0 | 0 | 0 | 0 | 0 | 0 | 0 | 0 | 0 | 0 | 0 | 0 | 0 | 0 | 0 | 0 | 18.229 | 11.342 | 17.977 | 3.76 | 59.897 | 20.251 | 0.02 | 2000 | 1.54 | 3.129 | 11.342 | 29.422 | 44.182 | 13.242 | 82.413 | 4.345 | 24.398 | 20.855 | 33.97 | 27.588 | 4.165 | 4.345 | 0 | 0 | 0
Ah_a - Average | 12.82 | 0.68 | 0.006 | 4.103 | 18.419 | 1.28 | 1.7 | 3.538 |  | 0 | 0 | 0 | 0 | 0 | 0 | 0 | 0 | 0 | 0 | 0 | 0 | 0 | 0 | 0 | 0 | 0 | 0 | 0 | 0.005692 | 0.051904 | 0.173505 | 0.302122 | 0.36176 | 0.419598 | 0.446936 | 0.456098 | 0.457931 | 0.462861 | 0.483623 | 0.528868 | 0.603959 | 0.706566 | 0.831272 | 0.969169 | 1.108468 | 1.245585 | 1.371313 | 1.48905 | 1.596656 | 1.698943 | 1.797804 | 1.895347 | 1.995547 | 2.097381 | 2.205624 | 2.316478 | 2.433054 | 2.552246 | 2.673363 | 2.795344 | 2.914383 | 3.032629 | 3.144391 | 3.251841 | 3.348513 | 3.431034 | 3.492057 | 3.524266 | 3.520835 | 3.477291 | 3.389363 | 3.260487 | 3.091112 | 2.889621 | 2.662808 | 2.416329 | 2.162419 | 1.898869 | 1.640534 | 1.381768 | 1.13282 | 0.894511 | 0.667534 | 0.468075 | 0.288346 | 0.070782 | 0.013316 | 0 | 0 | 0 | 0 | 0 | 0 | 0 | 0 | 0 | 0 | 0 | 0 | 0 | 0 | 0 | 0 | 0 | 0 | 0 | 0 | 0 | 0 | 18.419 | 10.907 | 17.662 | 4.103 | 58.429 | 20.907 | 0.02 | 2000 | 1.464 | 2.915 | 10.907 | 30.048 | 46.212 | 14.073 | 80.959 | 4.968 | 25.81 | 21.574 | 32.547 | 26.838 | 4.87 | 4.968 | 0 | 0 | 0
Ah_b - Average | 23.76 | 0.72 | 0.011 | 4.182 | 17.845 | 1.32 | 1.85 | 3.247 |  | 0 | 0 | 0 | 0 | 0 | 0 | 0 | 0 | 0 | 0 | 0 | 0 | 0 | 0 | 0 | 0 | 0 | 0 | 0.023338 | 0.075931 | 0.18422 | 0.264108 | 0.330759 | 0.387572 | 0.424884 | 0.44774 | 0.460539 | 0.470858 | 0.487494 | 0.520564 | 0.576372 | 0.659965 | 0.768862 | 0.898193 | 1.039578 | 1.181358 | 1.319936 | 1.445873 | 1.562359 | 1.666905 | 1.763937 | 1.8552 | 1.943055 | 2.031862 | 2.121818 | 2.218414 | 2.319517 | 2.428934 | 2.544262 | 2.66472 | 2.788717 | 2.911359 | 3.033617 | 3.148267 | 3.256213 | 3.349831 | 3.425154 | 3.47503 | 3.493237 | 3.474201 | 3.41541 | 3.313269 | 3.172439 | 2.993035 | 2.783311 | 2.549882 | 2.298768 | 2.043257 | 1.782457 | 1.532322 | 1.28778 | 1.058099 | 0.843832 | 0.637561 | 0.449226 | 0.278785 | 0.089965 | 0.025851 | 0 | 0 | 0 | 0 | 0 | 0 | 0 | 0 | 0 | 0 | 0 | 0 | 0 | 0 | 0 | 0 | 0 | 0 | 0 | 0 | 0 | 0 | 17.845 | 10.399 | 16.844 | 4.182 | 57.088 | 20.703 | 0.02 | 2000 | 1.355 | 2.702 | 10.399 | 28.952 | 44.844 | 15.197 | 80.084 | 4.719 | 27.178 | 21.8 | 32.447 | 25.837 | 4.588 | 4.719 | 0 | 0 | 0
Bw_a - Average | 19.82 | 0.671 | 0.0099 | 4.006 | 19.486 | 1.24 | 1.66 | 3.624 |  | 0 | 0 | 0 | 0 | 0 | 0 | 0 | 0 | 0 | 0 | 0 | 0 | 0 | 0 | 0 | 0 | 0 | 0 | 0 | 0.008389 | 0.071878 | 0.172985 | 0.294191 | 0.364242 | 0.42404 | 0.45417 | 0.464426 | 0.465213 | 0.467471 | 0.48382 | 0.523416 | 0.591591 | 0.686138 | 0.801497 | 0.928604 | 1.055892 | 1.179583 | 1.291175 | 1.393865 | 1.486428 | 1.57398 | 1.65922 | 1.74501 | 1.835856 | 1.931564 | 2.037243 | 2.1496 | 2.271914 | 2.400879 | 2.535303 | 2.673361 | 2.80971 | 2.9456 | 3.073419 | 3.19513 | 3.304088 | 3.398561 | 3.473334 | 3.52344 | 3.544483 | 3.531831 | 3.48142 | 3.393029 | 3.264704 | 3.100262 | 2.903244 | 2.676639 | 2.430802 | 2.163494 | 1.890482 | 1.607629 | 1.327629 | 1.048242 | 0.771556 | 0.493274 | 0.208655 | 0.016405 | 0 | 0 | 0 | 0 | 0 | 0 | 0 | 0 | 0 | 0 | 0 | 0 | 0 | 0 | 0 | 0 | 0 | 0 | 0 | 0 | 0 | 0 | 0 | 19.486 | 11.878 | 19.189 | 4.006 | 60.648 | 21.276 | 0.02 | 2000 | 1.49 | 3.088 | 11.878 | 32.441 | 49.077 | 13.609 | 80.859 | 5.532 | 24.435 | 20.053 | 32.029 | 28.777 | 5.509 | 5.532 | 0 | 0 | 0
Bw_b - Average | 20.1 | 0.999 | 0.0094 | 4.044 | 18.283 | 1.25 | 1.79 | 3.359 |  | 0 | 0 | 0 | 0 | 0 | 0 | 0 | 0 | 0 | 0 | 0 | 0 | 0 | 0 | 0 | 0 | 0 | 0 | 0.02928 | 0.090931 | 0.194046 | 0.269892 | 0.330837 | 0.380027 | 0.409049 | 0.42402 | 0.430649 | 0.437151 | 0.452309 | 0.485346 | 0.541151 | 0.623191 | 0.727835 | 0.849723 | 0.980709 | 1.110189 | 1.235338 | 1.348447 | 1.453569 | 1.549752 | 1.642166 | 1.733252 | 1.825432 | 1.92277 | 2.024333 | 2.134882 | 2.250468 | 2.37414 | 2.502351 | 2.63388 | 2.766904 | 2.896319 | 3.023288 | 3.140672 | 3.250176 | 3.345552 | 3.424887 | 3.483058 | 3.515274 | 3.516937 | 3.484295 | 3.413023 | 3.304257 | 3.156219 | 2.973956 | 2.761812 | 2.523522 | 2.270246 | 2.000193 | 1.728935 | 1.453663 | 1.185572 | 0.904498 | 0.658713 | 0.360768 | 0.060148 | 0 | 0 | 0 | 0 | 0 | 0 | 0 | 0 | 0 | 0 | 0 | 0 | 0 | 0 | 0 | 0 | 0 | 0 | 0 | 0 | 0 | 0 | 0 | 0 | 18.283 | 11.062 | 17.96 | 4.044 | 58.817 | 20.049 | 0.02 | 2000 | 1.416 | 2.903 | 11.062 | 30.409 | 46.152 | 14.353 | 80.97 | 4.677 | 25.681 | 20.953 | 32.454 | 27.563 | 4.668 | 4.677 | 0 | 0 | 0
CBk_a - Average | 21.51 | 0.734 | 0.0103 | 3.94 | 21.501 | 1.23 | 1.75 | 3.437 |  | 0 | 0 | 0 | 0 | 0 | 0 | 0 | 0 | 0 | 0 | 0 | 0 | 0 | 0 | 0 | 0 | 0 | 0 | 0 | 0.006462 | 0.058418 | 0.182597 | 0.335371 | 0.428486 | 0.512148 | 0.559927 | 0.581308 | 0.586659 | 0.587397 | 0.597626 | 0.628583 | 0.686816 | 0.770952 | 0.875074 | 0.988934 | 1.099935 | 1.202832 | 1.289423 | 1.362123 | 1.421184 | 1.472005 | 1.518578 | 1.565127 | 1.616752 | 1.675529 | 1.746485 | 1.828903 | 1.926442 | 2.037761 | 2.162866 | 2.30135 | 2.448807 | 2.607571 | 2.769123 | 2.935811 | 3.098201 | 3.253 | 3.391792 | 3.505855 | 3.588463 | 3.630185 | 3.626495 | 3.573983 | 3.471463 | 3.322787 | 3.133014 | 2.906818 | 2.656563 | 2.38161 | 2.099513 | 1.8065 | 1.515954 | 1.229014 | 0.952289 | 0.697265 | 0.468039 | 0.261387 | 0.054446 | 0 | 0 | 0 | 0 | 0 | 0 | 0 | 0 | 0 | 0 | 0 | 0 | 0 | 0 | 0 | 0 | 0 | 0 | 0 | 0 | 0 | 0 | 21.501 | 13.328 | 22.258 | 3.94 | 62.833 | 23.777 | 0.02 | 2000 | 1.327 | 2.967 | 13.328 | 35.772 | 53.84 | 14.762 | 78.187 | 7.051 | 24.393 | 17.475 | 29.975 | 30.737 | 6.705 | 7.051 | 0 | 0 | 0
CBk_b - Average | 21.95 | 0.77 | 0.0099 | 4.032 | 20.718 | 1.27 | 1.84 | 3.256 |  | 0 | 0 | 0 | 0 | 0 | 0 | 0 | 0 | 0 | 0 | 0 | 0 | 0 | 0 | 0 | 0 | 0 | 0 | 0 | 0.008185 | 0.072399 | 0.20532 | 0.368393 | 0.467676 | 0.556486 | 0.606692 | 0.628255 | 0.632082 | 0.630389 | 0.638193 | 0.66769 | 0.725912 | 0.811639 | 0.918663 | 1.036141 | 1.150727 | 1.256731 | 1.34553 | 1.419547 | 1.479075 | 1.529677 | 1.575492 | 1.620882 | 1.67107 | 1.728299 | 1.79762 | 1.8784 | 1.974204 | 2.083594 | 2.206399 | 2.342038 | 2.486059 | 2.640642 | 2.797369 | 2.958285 | 3.11383 | 3.260199 | 3.388603 | 3.490147 | 3.557841 | 3.583084 | 3.561526 | 3.49149 | 3.372648 | 3.210568 | 3.011341 | 2.780285 | 2.529751 | 2.258351 | 1.982236 | 1.696682 | 1.414143 | 1.135215 | 0.86911 | 0.624059 | 0.405661 | 0.246785 | 0.083866 | 0.016827 | 0 | 0 | 0 | 0 | 0 | 0 | 0 | 0 | 0 | 0 | 0 | 0 | 0 | 0 | 0 | 0 | 0 | 0 | 0 | 0 | 0 | 20.718 | 12.606 | 21.351 | 4.032 | 61.374 | 23.397 | 0.02 | 2000 | 1.247 | 2.756 | 12.606 | 34.355 | 52.075 | 15.626 | 77.82 | 6.554 | 25.587 | 17.989 | 30.111 | 29.719 | 6.181 | 6.554 | 0 | 0 | 0
AVERAGE
| Obscuration | Residual | Concentration | Span | D [4, 3] - Volume weighted mean | Uniformity | Specific surface area | D [3, 2] - Surface weighted mean | 0.02 | 0.02244 | 0.025179 | 0.028251 | 0.031698 | 0.035566 | 0.039905 | 0.044774 | 0.050238 | 0.056368 | 0.063246 | 0.070963 | 0.079621 | 0.089337 | 0.100237 | 0.112468 | 0.126191 | 0.141589 | 0.158866 | 0.17825 | 0.2 | 0.224404 | 0.251785 | 0.282508 | 0.316979 | 0.355656 | 0.399052 | 0.447744 | 0.502377 | 0.563677 | 0.632456 | 0.709627 | 0.796214 | 0.893367 | 1.002374 | 1.124683 | 1.261915 | 1.415892 | 1.588656 | 1.782502 | 2 | 2.244037 | 2.517851 | 2.825075 | 3.169786 | 3.556559 | 3.990525 | 4.477442 | 5.023773 | 5.636766 | 6.324555 | 7.096268 | 7.962143 | 8.933672 | 10.023745 | 11.246827 | 12.619147 | 14.158916 | 15.886565 | 17.825019 | 20 | 22.440369 | 25.178508 | 28.250751 | 31.697864 | 35.565588 | 39.905246 | 44.774423 | 50.237729 | 56.367659 | 63.245553 | 70.962678 | 79.621434 | 89.336718 | 100.237447 | 112.468265 | 126.191469 | 141.589157 | 158.865647 | 178.250188 | 200 | 224.403691 | 251.785082 | 282.507509 | 316.978638 | 355.655882 | 399.052463 | 447.744228 | 502.377286 | 563.676586 | 632.455532 | 709.626778 | 796.214341 | 893.367184 | 1002.374467 | 1124.68265 | 1261.914689 | 1415.891569 | 1588.656469 | 1782.501876 | 2000 | Mean | Median | Mode | Span(10,90) | Skewness | Standard Deviation | Diameter d(0.5) low level | Diameter d(0.5) high level | d (0.1) | d (0.2) | d (0.5) | d (0.8) | d (0.9) | 0.02-2 µm | 2-63 µm | 63-2000 µm | <4.0 µm | 2-6.3 µm | 6.3-20 µm | 20-63 µm | 63-125 µm | 63-200 µm | 200-630 µm | 630-2000 µm | 500-1000 µm | 0-2 µm | 2-4 µm | 4-6.3 µm | 6.3-20 µm | 20-63 µm | 63-125 µm | 125-200 µm | 9-28 µm / 32-63 µm
CA | 19.57 | 0.5525 | 0.01215 | 3.5745 | 24.3925 | 1.13 | 1.335 | 4.4955 |  | 0 | 0 | 0 | 0 | 0 | 0 | 0 | 0 | 0 | 0 | 0 | 0 | 0 | 0 | 0 | 0 | 0 | 0 | 0 | 0 | 0 | 0.095342 | 0.164048 | 0.2536215 | 0.302899 | 0.342592 | 0.3666455 | 0.380043 | 0.3921425 | 0.4117335 | 0.4466015 | 0.502257 | 0.578046 | 0.670591 | 0.7732715 | 0.8770825 | 0.9790765 | 1.072133 | 1.1585575 | 1.2368155 | 1.3106725 | 1.381982 | 1.453013 | 1.52756 | 1.6057305 | 1.6921195 | 1.7845995 | 1.8865975 | 1.996348 | 2.11411 | 2.240125 | 2.371799 | 2.513368 | 2.66 | 2.817162 | 2.9796125 | 3.1473515 | 3.314677 | 3.473873 | 3.6190335 | 3.736402 | 3.819709 | 3.8560275 | 3.838472 | 3.7606605 | 3.620718 | 3.418125 | 3.163283 | 2.857182 | 2.523804 | 2.1650955 | 1.8044155 | 1.4494135 | 1.114153 | 0.811751 | 0.5471315 | 0.341747 | 0.174345 | 0.081263 | 0.02307 | 0 | 0 | 0 | 0 | 0 | 0 | 0 | 0 | 0 | 0 | 0 | 0 | 0 | 0 | 0 | 0 | 0 | 0 | 0 | 0 | 24.3925 | 15.996 | 27.266 | 3.5745 | 67.531 | 25.6655 | 0.02 | 2000 | 1.824 | 4.001 | 15.996 | 40.5285 | 58.981 | 11.0035 | 80.4055 | 8.5915 | 20.01 | 16.6795 | 29.2105 | 34.5155 | 7.935 | 8.5915 | 0 | 0 | 0 | 11.0035 | 9.0065 | 7.673 | 29.2105 | 34.5155 | 7.935 | 0.6565 | 1.727887
A(h) | 20.81 | 0.642 | 0.0107 | 3.76 | 18.229 | 1.19 | 1.62 | 3.71 |  | 0 | 0 | 0 | 0 | 0 | 0 | 0 | 0 | 0 | 0 | 0 | 0 | 0 | 0 | 0 | 0 | 0 | 0 | 0 | 0 | 0 | 0.129045 | 0.279148 | 0.341164 | 0.410596 | 0.444727 | 0.45729 | 0.458989 | 0.45987 | 0.473275 | 0.509015 | 0.573109 | 0.664234 | 0.777479 | 0.904323 | 1.033495 | 1.161453 | 1.279539 | 1.391024 | 1.494171 | 1.593942 | 1.692579 | 1.792445 | 1.897812 | 2.007623 | 2.127074 | 2.252058 | 2.386186 | 2.526109 | 2.671133 | 2.82007 | 2.967981 | 3.116833 | 3.25843 | 3.394471 | 3.516314 | 3.620129 | 3.697799 | 3.741555 | 3.744126 | 3.699909 | 3.603113 | 3.455834 | 3.256649 | 3.013986 | 2.736252 | 2.432342 | 2.121322 | 1.805944 | 1.508993 | 1.227811 | 0.975279 | 0.749938 | 0.55034 | 0.383434 | 0.246317 | 0.119303 | 0.046618 | 0 | 0 | 0 | 0 | 0 | 0 | 0 | 0 | 0 | 0 | 0 | 0 | 0 | 0 | 0 | 0 | 0 | 0 | 0 | 0 | 0 | 0 | 18.229 | 11.342 | 17.977 | 3.76 | 59.897 | 20.251 | 0.02 | 2000 | 1.54 | 3.129 | 11.342 | 29.422 | 44.182 | 13.242 | 82.413 | 4.345 | 24.398 | 20.855 | 33.97 | 27.588 | 4.165 | 4.345 | 0 | 0 | 0 | 13.242 | 11.156 | 9.699 | 33.97 | 27.588 | 4.165 | 0.18 | 2.623695
Ah | 18.29 | 0.7 | 0.0085 | 4.1425 | 18.132 | 1.3 | 1.775 | 3.3925 |  | 0 | 0 | 0 | 0 | 0 | 0 | 0 | 0 | 0 | 0 | 0 | 0 | 0 | 0 | 0 | 0 | 0 | 0 | 0.011669 | 0.0408115 | 0.118062 | 0.2188065 | 0.3164405 | 0.374666 | 0.422241 | 0.447338 | 0.4583185 | 0.4643945 | 0.4751775 | 0.5020935 | 0.55262 | 0.631962 | 0.737714 | 0.8647325 | 1.0043735 | 1.144913 | 1.2827605 | 1.408593 | 1.5257045 | 1.6317805 | 1.73144 | 1.826502 | 1.919201 | 2.0137045 | 2.1095995 | 2.212019 | 2.3179975 | 2.430994 | 2.548254 | 2.6690415 | 2.7920305 | 2.912871 | 3.033123 | 3.146329 | 3.254027 | 3.349172 | 3.428094 | 3.4835435 | 3.5087515 | 3.497518 | 3.4463505 | 3.351316 | 3.216463 | 3.0420735 | 2.836466 | 2.606345 | 2.3575485 | 2.102838 | 1.840663 | 1.586428 | 1.334774 | 1.0954595 | 0.8691715 | 0.6525475 | 0.4586505 | 0.2835655 | 0.0803735 | 0.0195835 | 0 | 0 | 0 | 0 | 0 | 0 | 0 | 0 | 0 | 0 | 0 | 0 | 0 | 0 | 0 | 0 | 0 | 0 | 0 | 0 | 0 | 0 | 18.132 | 10.653 | 17.253 | 4.1425 | 57.7585 | 20.805 | 0.02 | 2000 | 1.4095 | 2.8085 | 10.653 | 29.5 | 45.528 | 14.635 | 80.5215 | 4.8435 | 26.494 | 21.687 | 32.497 | 26.3375 | 4.729 | 4.8435 | 0 | 0 | 0 | 14.635 | 11.859 | 9.828 | 32.497 | 26.3375 | 4.729 | 0.1145 | 2.526694
Bw | 19.96 | 0.835 | 0.00965 | 4.025 | 18.8845 | 1.245 | 1.725 | 3.4915 |  | 0 | 0 | 0 | 0 | 0 | 0 | 0 | 0 | 0 | 0 | 0 | 0 | 0 | 0 | 0 | 0 | 0 | 0 | 0.01464 | 0.04966 | 0.132962 | 0.2214385 | 0.312514 | 0.3721345 | 0.4165445 | 0.439095 | 0.4475375 | 0.451182 | 0.45989 | 0.484583 | 0.5322835 | 0.607391 | 0.7069865 | 0.82561 | 0.9546565 | 1.0830405 | 1.2074605 | 1.319811 | 1.423717 | 1.51809 | 1.608073 | 1.696236 | 1.785221 | 1.879313 | 1.9779485 | 2.0860625 | 2.200034 | 2.323027 | 2.451615 | 2.5845915 | 2.7201325 | 2.8530145 | 2.984444 | 3.1070455 | 3.222653 | 3.32482 | 3.411724 | 3.478196 | 3.519357 | 3.53071 | 3.508063 | 3.4472215 | 3.348643 | 3.2104615 | 3.037109 | 2.832528 | 2.6000805 | 2.350524 | 2.0818435 | 1.8097085 | 1.530646 | 1.2566005 | 0.97637 | 0.7151345 | 0.427021 | 0.1344015 | 0.0082025 | 0 | 0 | 0 | 0 | 0 | 0 | 0 | 0 | 0 | 0 | 0 | 0 | 0 | 0 | 0 | 0 | 0 | 0 | 0 | 0 | 0 | 0 | 0 | 18.8845 | 11.47 | 18.5745 | 4.025 | 59.7325 | 20.6625 | 0.02 | 2000 | 1.453 | 2.9955 | 11.47 | 31.425 | 47.6145 | 13.981 | 80.9145 | 5.1045 | 25.058 | 20.503 | 32.2415 | 28.17 | 5.0885 | 5.1045 | 0 | 0 | 0 | 13.981 | 11.077 | 9.426 | 32.2415 | 28.17 | 5.0885 | 0.016 | 2.304167
CBk | 21.73 | 0.752 | 0.0101 | 3.986 | 21.1095 | 1.25 | 1.795 | 3.3465 |  | 0 | 0 | 0 | 0 | 0 | 0 | 0 | 0 | 0 | 0 | 0 | 0 | 0 | 0 | 0 | 0 | 0 | 0 | 0 | 0.0073235 | 0.0654085 | 0.1939585 | 0.351882 | 0.448081 | 0.534317 | 0.5833095 | 0.6047815 | 0.6093705 | 0.608893 | 0.6179095 | 0.6481365 | 0.706364 | 0.7912955 | 0.8968685 | 1.0125375 | 1.125331 | 1.2297815 | 1.3174765 | 1.390835 | 1.4501295 | 1.500841 | 1.547035 | 1.5930045 | 1.643911 | 1.701914 | 1.7720525 | 1.8536515 | 1.950323 | 2.0606775 | 2.1846325 | 2.321694 | 2.467433 | 2.6241065 | 2.783246 | 2.947048 | 3.1060155 | 3.2565995 | 3.3901975 | 3.498001 | 3.573152 | 3.6066345 | 3.5940105 | 3.5327365 | 3.4220555 | 3.2666775 | 3.0721775 | 2.8435515 | 2.593157 | 2.3199805 | 2.0408745 | 1.751591 | 1.4650485 | 1.1821145 | 0.9106995 | 0.660662 | 0.43685 | 0.254086 | 0.069156 | 0.0084135 | 0 | 0 | 0 | 0 | 0 | 0 | 0 | 0 | 0 | 0 | 0 | 0 | 0 | 0 | 0 | 0 | 0 | 0 | 0 | 0 | 0 | 21.1095 | 12.967 | 21.8045 | 3.986 | 62.1035 | 23.587 | 0.02 | 2000 | 1.287 | 2.8615 | 12.967 | 35.0635 | 52.9575 | 15.194 | 78.0035 | 6.8025 | 24.99 | 17.732 | 30.043 | 30.228 | 6.443 | 6.8025 | 0 | 0 | 0 | 15.194 | 9.796 | 7.936 | 30.043 | 30.228 | 6.443 | 0.3595 | 2.062889