## Datalist British halberds
No | Site | County | Classification | Alloy state | Impurity composition | Museum & accession no (italic: not studied by author) | Key reference(s) | Length (mm) | Reconstructed Length (mm) | Length blade (mm) | Reconstructed Length blade (mm) | Width (mm) | Reconstructed Width (mm) | Midrib Width (mm) | Midrib form | Wing features | Butt shape | Rivet emplacements | Rivets extant | Rivet size (or based on hole size) | Rivet disposition | Hafting alignment | Condition | Comments
Irish and Irish-related halberds
1 | Trecastell | Powys | Roscrea | Cu | A | Brecon M | This paper | 185 | 190 | 141 | 147 | 76 | 83 | 37 | rounded | ?furrow + ?bevel | arched (lobate tendency) | 3 | 3 | medium | shallow triangle | slightly skewed | Complete, but all of blade edges badly reduced by corrosion and thin parts of hafting-plate shattered and corroded
2 | Castell Coch (2) | South Glamorgan | Lough Gur | Cu | A? (Sb & Ag on low side) | AC-NMW, 84.83H/2 | Needham et al 1985, A1 no 2 | 255 | 256 | 215 | 215 | 84 | 84 | 27 | rounded | double furrow + bevel | high-arched | 3 | 0 | (thick) | triangle | very skewed (6°, hafting line, midrib head and rivet formation) | Near complete, but about two-thirds of butt line slightly thicker than rest (up to 1.5mm) and probably minimally reduced in outline (in antiquity?), slightly modifying shape; likely re-grinding facet at tip cutting across edge features
3 | Dolfrwynog, Llanfachreth | Gwynedd (Merioneth) | Lough Gur | Cu | BB (high-Ni) | AC-NMW, 2002.54H | O Riordain 1937, fig 57.3; Savory 1980, no 101 | 291+ | 310 | 256 | 256 | 96.1 | 97 | 13.5 | rounded; no bordering creases | double furrow + bevel (narrow) | ?high-arched (on reconstruction) | 3 | 0 | (thick) | triangle | slightly skewed (<2°; line comprises faint grooves) | All of current butt line is fractured and thick (0.8-2.0mm), but the bottom edge of a third rivet seating is present in the middle; shoulder tips squashed and bent; otherwise intact with fine, dark brown patinated surface; thick blade wings make it heavy | Midrib is at narrow end of range for Type Lough Gur
4 | Tom-na-Brataich | Highland (Inverness) | Lough Gur | Cu | A (blade & rivet) | Fort William M | Coles 1968-9, fig 29.4 | 231 | 231 | 195 | 195 | 70(?+) | 77 | 25 | flattish | double furrows + bevel | high-arched (asymmetric) | 3 | 1 | thick | triangle | skewed (up on concave side) | Near complete; limited dam to one butt corner and blade edges | Rivet has relatively low arsenic
5 | No provenance | ?Scotland | Lough Gur | Cu | A | NMS, DJ14 | O Riordain 1937, fig 56.14 | 330 | 333 | 277 | 277 | 94* | 107 | 21 & 20 | rounded | furrow + bevel | high-arched originally (probably), now trapezoid | 3 | 0 | (thick) | triangle | skewed | Near complete; substantial reworking of butt and upper half of one blade edge by hammering (?after breakage); other shoulder curled tightly inwards; likely limited loss at tip from wear
6 | No provenance | ?Scotland | Lough Gur | Cu | A (blade, Sn 0.12, & rivet) | NMS, DJ24 | Coles 1968-9, fig 29.6 | 268 | 271 | 220 | 223 | 90.2 | 91 | 20 | rounded | double furrow + bevel | high-arched (asymmetric) | 3 | 3 | thick | triangle | skewed (up on concave side) | Near complete; minor tip loss and edge notching; butt line a little ragged including two rivet holes partially broken out (but rivets still held in place)
7 | No provenance | ?Scotland | Lough Gur |  |  | Aberdeen City M | Horn 2014, 324 no 11.69; inf. Brendan O'Connor | 265 | c.285 | 213 | c.233 | 91 | 91 | 28 | flattish? | furrow + bevel | high-arched | 3 | 2 or 3 | thick | triangle | perpendicular | Blade tip missing
8 | No provenance | ?Scotland | Lough Gur? | Cu | A (blade & rivet) | NMS, DJ6 | O Riordain 1937, fig 56.16 | 313 | 318 | 277 | 280 | 74.5 | 78 | 31 & 30 | rounded |  | ?lobate | 3 | 1 | very thick | triangle | perpendicular | Complete, but badly corrosion scarred; very ragged edges and likely outline loss all round; two rivet holes with gaps | Rivet has relatively low arsenic; midrib unusually wide for Type Lough Gur
9 | Whiteleys, Stranraer | Dumfries & Galloway | Clonard series, ungrouped | Cu | A (Pb higher) | NMS, DJ1 | Evans 1881, 268 fig 336; Coles 1968-9, fig 30.1 | 316 | 316 | 264 | 264 | 107.3 | 107 | 60 & 56.5 | flat, bordered by groove & rib | furrow + bevel (furrow defined by raised ridges) | high-arched/sub-trapezoid (possibly secondary shape) | 4 | 1 ?+ | thick | trapezoid | slightly skewed | Complete; little damage but blade edge features seem worn; fine dark patina | No midrib as such, just thickened midblade defined by strong groove and external rib; midrib width measured spans all of these features
Continental-related halberds
10 | Glaney Wood, near Cwm Elan, Llansantffraid Cwm Deuddwr | Powys (Radnor) | Continental 3-rivet |  |  | Lost | O Riordain 1937, fig 57.1 | 234 | 234 | 183 | 183 | 99 | 99 | 32 | ?rounded | none shown | triangular | 3 | 0 | (thick) | triangle | very skewed | Complete; slight irregularities shown in butt
11 | Maryport | Cumbria | Continental 3-rivet | Cu | BB (Ag & Sb on high side) | BM, 1905,1106.3 | O Riordain 1937, fig 56.1; Clough 1969, no 14 (not ill.) | 303 | 304 | 260 | 260 | 105.7 | 106 | 41 | rounded; diffuse definition at head | furrow + bevel | trapezoid, but this may be secondary | 3 | 3 | medium | triangle | perpendicular; but rivet formation not centred on midrib axis | Complete; dull browny-gold surface, probably reduced a little; cracks to all three rivets, one closed up by forging; conceivably reworking of butt peak after damage | Butt line may be secondary as a crack running in to one side rivet has been forged and lapped to close it; there is a thinning facet in the stretch above; the straight butt stretches either side of the central rivet are very slightly burred
12 | Sancton | East Yorkshire | Continental 3-rivet |  |  | Leicester M, 358.1965 | Manby et al 2003, 60 fig 23.1 | 320 | 320 | 286 | 286 | 89 | 90 | 37 | keeled? | bevel | arched | 3 | 0 | (medium) | triangle | slightly skewed | Complete; nibble of edges and possible minimal loss at tip
13 | Faversham | Kent | Continental 3-rivet | Cu | BB | Ashmolean M, Oxford, 1927.2356 | O Riordain 1937, fig 56.2; Case 1954, 19-21; Case 1966, 159 fig 11.1 | 244 | 248 | 210 | 212 | 65.5 | 70 | 31 | rounded | none extant | arched | 3 | 0 | (very thick) | triangle | skewed (hafting line as colour change in patina; rivet formation less skewed) | Complete, but probable outline loss all round; patina survives on about half of one face, rest flaked to textured surface, coarser on reverse; no edge features discernible; modest extant thickness towards tip suggests could not have been much longer | Uncertain association with late tanged dagger
14 | ?River Thames | Greater London (?) | Deep hafting-plate, 3 rivets | Cu | As-only (Ag 0.06) | M of London, A.10952 | O Riordain 1937, fig 56.5 | 235 | 236 | 186 | 186 | 64.5 | 66 | 18 | rounded | bevel (broad; extends above hafting line) | deep-arched/sub-trapezoid | 3 | 0 | medium | deep triangle | skewed (hafting line, 5°) | Complete; good condition with possible minimal surface loss and outline reduction | Lower two rivet holes sub-square and a little smaller than upper one; unusual extension of edge bevels onto hafting-plate sides
15 | ?Bail-nan-Coille (3), Strath Brora | Highland (Sutherland) | Deep hafting-plate, 3 rivets |  |  | Kelvingrove M, Galsgow, A 623 | Coles 1968-9, fig 32.4; Coles archive | 241+ | >243 | 188+ | >190 | 65 | c.70 | 32 | rounded |  | high-arched | 3 | 0 | x | deep triangle | slightly skewed | Loss at tip; ?minor damage elsewhere | Fragments of a black-ink inscription on object - two words, one identifiable as 'Bail...' or Rail…'; possibly therefore Bail nan Coille hoard; Kelvingrove obtained from Middlesborough M in 1962 and latter purchased it from FT Newnan in 1931. However, see reservations in Appendix 4
16 | Westfield Farm, Ford | Northumberland | Aunjetitz-inspired | Ae | A* | BM, WG 2064 | Evans 1881, 244; Butler 1963, 14, 20; Trump 1962, no 225 | 224 | 235 | 188 | 195 | 75 | 80 | 32 | flat raised zone; bordered by ribs | two converging thick ribs | ?arched | 5 (probably) | 0 | (medium) | deep arc/ trapezoid | slightly skewed (rivet formation) | Near complete; very tip and butt line missing; edges entirely reduced by corrosion chipping | Although no classic midrib, the mid-blade zone is thicker than the blade wings (3.8-4.3mm relative to 3.0mm)
Insular British types
17 | Pistill Dewy Hill, Towy, Llanarthney | Carmarthenshire | Pistill Dewy |  |  | Lost | O Riordain 1937, fig 57.7 | 345 | 345 | 303 | 303 | 94 | 94 | 33 | rounded? | none shown | trapezoid, ?slightly concave sides | 4 | 0 | (thick) | trapezoid | very skewed (rivet formation) | Complete, but three rivet holes probably opened through damage
18 | Culgower Hill, Helmsdale | Highland (Sutherland) | Pistill Dewy | Cu | A (blade) A-low (rivet) | Inverness M | Unpublished; Inf. Trevor Cowie | 277 | 277 | 230 | 230 | 84 | 85 | 29 | rounded? | ? | trapezoid (one side slightly concave) | 4 | 3 | medium | trapezoid | perpendicular | Complete; both edges notched and one shoulder tip missing | Rivet analysis has relatively low arsenic
19 | No provenance | ?Borders | Pistill Dewy | Cu | BB (blade), A-low (rivet) | NMS, DJ34 | Coles 1968-9, fig 30.3 | 302 | 307 | 260 | 265 | 79.5 | 82 | 34 | rounded; projects up into rivet zone | none extant | trapezoid | 4 | 1 ?+ | medium | trapezoid | perpendicular | Loss of tip and edges ragged; one face badly pocked, other with much dull green patina | Small repair plate holding in one side rivet - formed of thin sheet folded over extremely sharply and fixed with two very flattened thin rivets; rivet has relatively low arsenic
20 | Hundleton | Pembrokeshire | Pistill Dewy, beaded |  |  | AC-NMW, 2006.3H | Unpublished; Inf. Adam Gwilt | 285 | 293 | 243 | 246 | 71 | 80 | 19 | beaded | edge of one feature intermittently present - more likely to be of furrow, the edge bevel having totally gone | trapezoid, concave sides | 4 | 0 | (medium) | trapezoid | slightly skewed | Badly damaged round whole outline; blade edges irregular, fractured and thick virtually all along due to corrosion chipping; loss of butt corners has opened up two rivet holes and reduced stretch in between (extant thickness at middle 1.5mm); could be as much as 7mm loss at butt
21 | Backside of Aldie (1), Craigton | Perthshire & Kinross (Kinross) | Pistill Dewy? | Cu | A | Perth M & Art Galleries (Kinross M) 1972.310 | O Riordain 1937, 201 fig 9; Coles 1968-9, fig 31.6; Horn 2014, 318 no 11.9 | 237(?+) | c.243 | 204(?+) | c.210 | 63 | c.69 | 36 | rounded or near flat; or possibly beaded (Horn) |  | ?high-arched | 4 | 0 | (medium) | deep arc/ trapezoid | ?slightly skewed | Near complete; possibly limited loss all round
22 | River Thames, Lambeth (County Hall) | Greater London | Lambeth | Cu | BB | M of London, A.27521 | O Riordain 1937, fig 56.6 | 300 | 300 | 253 | 253 | 113.5 | 114 | 33 & 35 | rounded | furrow + bevel | sinuous arched | 3 | 3 | slender/medium | triangle | skewed (hafting line showing as mix of ill-defined grooves and texture change, 7°; rivet formation skewed in opposite direction) | Complete; excellent condition with only minor modern damage | Despite metal at shoulder indents being slightly thicker than butt arch, these probably not due to reworking; arched butt is chamfered (up to 5mm), tapering out at shoulder indents; midrib crisply defined with steep sides - these probably enhanced by reaming which has produced crisp angle and sometimes hollowing alongside
23 | Shotton | Flintshire | Lambeth | Cu | A (blade), A-low (3 rivets) | AC-NMW, 88.204H | Lynch 1991, 76 fig 49 | 160 | x | 118 | x | 82 | 84 | 34 | beaded | none surviving | sinuous arched | 3 | 3 | thick | triangle | ?slightly skewed | Probably over half present, the lower blade being absent; surfaces in good condition, but edges thick (typically 1.2 - 1.4mm) due to corrosion nibble; has propably also suffered thin flaking | Soil remnant trapped behind middle rivet may include tiny wood fragment
24 | Castell Coch (1) phase 2 | South Glamorgan | Lambeth-inspired? | Cu | BB | AC-NMW, 84.83H/1 | Needham et al 1985, A1 no 1 | 265 | 265 | 230 | 230 | 95.2 | 96 | 34 | rounded | furrow + bevel | sinuous arched | 3 of 5 extant | 0 | (3 medium; 2 slender) | triangle (3 larger) | slightly skewed (3 larger) | Near complete in current form (small part of one shoulder lost and cracked through to rivet hole), but lipping of the indents above suggests reworking after breakeage or deliberate corner removal | Possible that two rivet-hole sizes represent two phases of hafting; the smaller pair most likely two of four prior to deep notching of shoulders
25 | Pontrhydygroes, Yspytty Ystwyth | Ceredigion (Cardiganshire) | Pontrhydygroes | Cu | A (blade: Ni 0.07) A (rivet: Sb 0.10) | AC-NMW, 22.178 | O Riordain 1937, fig 57.4; Savory 1980, no 100 | 292 | 294 | 246 | 248 | 101.8 | 102 | 88.5 (from c.26 ) | keeled in upper half | furrow + bevel (tiny stretch at one shoulder) | sinuous arched | 3 | 2 | medium | shallow triangle | skewed (c. 4°, hafting line & rivet formation) | Shiny dark brown surface - ?stripped and polished - unexplained ridges on one face; one shoulder near intact; much edge loss in stretches beneath shoulders and again towards tip; midrib very thin at end (0.8mm), so unlikely blade was much longer | Hafting line mainly comprises a step down to blade
26 | Carn-y-bont Quarry, Newport | Pembrokeshire | Pontrhydygroes | Cu | A | Carmarthen Antiquarian M, 1975:4726 | National Bronze Implements Index, British Museum; O Riordain 1937, fig 57.2 | 261 | 268 | 230 | 235 | 74 | 84 | 52 | rounded? | furrow + bevel | unknown, but moderately deep | 3 | 0 | (medium) | shallow triangle | very skewed (c. 9°) | Near complete; probably badly damaged butt line, all three rivet emplacements open with about half of circuits remaining; shoulders and top of blade edges likely severely reduced; nibble damage along rest of edges and probably more loss towards and round tip | Assessment of rivet dispositon and skewing depend on assuming all three major notches depicted are rivet seatings; photographs seem to support this
27 | Moss-side, Crossraguel | Argyll & Bute | Crossraguel | Cu | A (blade & rivet) | NMS, DJ3 | O Riordain 1937, fig 55.13 | 378 | 380 | 338 | 340 | 104.5 | 108 | 67 & 66 | rounded | bevel | arched (sub-lobate) | 3 | 2 | thick | shallow triangle | skewed (indicated especially by transverse scratches) | Significant edge damage; mid-stretch of one blade wing lost right back to midrib; small corrosion loss along edges and perhaps a few millimetres at tip (not more given thin-ness of midrib); patches of thin dark brown patina
28 | West Row Fen, Mildenhall | Suffolk | Crossraguel | Cu | BB | Moyses Hall M, Bury St Edmunds, 1977-689 | Pendleton 1999, fig 44 no 321 | 375 | 400? | 343 | 368? | 75 | c.89 | 45 | ? | none shown | ?arched | 4 | 0 | (slender) | arc | perpendicular | Broken in two with considerable loss of blade wings, one more than other; tip probably significantly reduced; all rivetholes now open, butt line probably therefore lost
29 | Kingarth, Bute (Bu 2) | Argyll & Bute | Crossraguel? | Cu | A | NMS, DJ10 | Coles 1968-9, fig 29.3 | 285 | c.300 | 265 | c.280 | 50+ | >>50 | 32 | rounded |  | ? | ? | 0 | x | x | x | Very damaged; hafting-plate & tip missing, edges ragged; no possibility of reconstructing butt line, but probably not very wide; midrib continues through to base of a preforatin that may be corrosion formed rather than a rivet hole
30 | Sluie, Edenkillie | Moray | Sluie | Cu | A | NMS, DJ4 | O Riordain 1937, 201 fig 6; Coles 1968-9, fg 17.6 | 277 | 280 | 243 | 246 | 87 | 91 | 32 | rounded | furrow + bevel (latter very narrow) | arched | 4 | 0 | (medium) | arc | perpendicular | Near complete; small loss at one shoulde resulting in opening of rivet hole; extensive fine fir-green patina, large patches flaked/pocked especially on one face; minimal loss along poorer edge | Diffuse chamfering of butt, c. 2.5mm wide
31 | Kingarth 4, Langalbuinoch, Stravannan Bay, Bute | Argyll & Bute | Sluie |  |  | NMS, X.DJ45 | Unpublished; inf. Trevor Cowie | 287 | 292 | 262 | 262 | 68.5 | c.84 | 40 | rounded | bevel | ?arched | >2 (?4) | 0 | x | x | slightly skewed | Hafting-plate damaged - most of butt and rivet line missing; severe corrosion loss along one blade wing | Found 2010 in the vicinity of the Kingarth find and possibly from the same hoard
32 | No provenance | ?Banffshire (2) | Sluie |  |  | Banff M | Coles archive | 269 | c.285 | 238 | c.253 | 92 | 95 | 33 | rounded | ? | ?arched | 4 | 0 | (?medium) | arc | ?perpendicular | Butt mainly damaged? all 4 rivet seatings open; loss at tip up to c.20mm
33 | No provenance | ?Banffshire (1) | Sluie |  |  | Banff M | Coles 1968-9, fig 30.2 | 276+ | c.288 | 243+ | c.255 | 95 | 96 | 39 | rounded | ? | arched | 4 | 2 ?+ | medium | arc | perpendicular | Some loss at tip
34 | ?Wroxeter ('Wrexham') | Shropshire | Sluie | Cu | BB | BM, 1905,1106.1 | Evans 1881, 269 fig 338, 270; Chitty 1928; O Riordain 1937, 201 fig 5 | 308 | 309 | 267 | 267 | 93 | 93 | 41 | rounded; head with very light transverse step, above which is a triangular tongue defined by hammer rippling | furrow + bevel | arched | 4 | 0 | (medium) | arc | perpendicular; but rivet formation offset from midrib axis | Complete except for small notch at one shoulder - thicker and irregular here compared to neatly chamfered butt; much of rest of butt line is very slightly blunted, with additional modern rubbing exposing bright metal; fine green patina | Some doubt as to whether Wroxeter was truly the findplace, but it is generally accepted as being from Shropshire (Chitty 1928); 'Wrexham' was a later attribution and probably a mis-rendering of Wroxeter
35 | Culloden, phase 1 | Highland (Inverness) | Sluie | Ae | Low/med impurity* | BM, WG2061 | Coles 1968-9, fig 32.2 | 300 | 300 | 266 | 266 | 101.5 | 102 | 42.5 | rounded; crease defined, but no bordering step | bevel (traces; narrow) | arched (with merest hint of omega curve) | 4 (phase 1) | 0 | (medium) | arc | perpendicular; rivet formation well centred on axis | Complete; dull gold surface with remnants of thin dark brown patina on hafting-plate faces | Deviating lines of the two rivet sets suggests replacement rather than being complementary in unitary design
36 | Kingarth 3, Bute | Argyll & Bute | Sluie, keeled | Cu | BB | NMS, DJ11 | Coles 1968-9, fig 29.1 | 245 | 247 | 218 | 218 | 78.7* | 82 | 39 | keeled (diffusely) |  | ?likely moderate arch | >2 (?4) | 0 | x | ?modest arc | ?slightly skewed | Hafting-plate damaged - most ragged, but little loss in middle; negligible loss at tip; narrower blade wing likely preferentially reduced by corrosion
37 | Kingarth 1, Bute | Argyll & Bute | Sluie, beaded | Cu | BB | NMS, DJ9 | Coles 1968-9, fig 29.2 | 337 | 347 | 315 | 315 | 77+ | c.100 | 37 | beaded | furrow + bevel | ?arched | >2 (?4) | 0 | x | x | ?perpendicular | Hafting-plate damaged leaving one rivet-hole & one probable hole fragment; one side extensively reduced by corrosion for whole length
38 | Kelton Farm, Kelton | Dumfries & Galloway | Sluie, beaded | Cu | A | Dumfries M | Unpublished | 193++ | x | 165++ | x | 82 | 84 | 36 | beaded | none extant | ?arched or sub-trapezoid | 4 | 0 | (medium) | arc | perpendicular (relatvie to rivets, but also trace of hafting line) | Tip missing; virtually whole of butt line damaged - parts being buckled; one blade edge seems mcuh reduced, perhaps in antiquity? badly pocked/stripped surfaces
39 | Harbyrnrig (Haberwyn Rigg), Crosby Ravensworth | Cumbria (Westmorland) | Sluie, beaded | Cu | BB (Ni 0.03, Ag 0.04) | BM, WG2060 | Evans 1881, 269 fig 337; O Riordain 1937, fig 57.8; Clough 1969, 3-4 fig 1 no 13 | 304 | 309 | 275 | 275 | 93 | 93 | 43 & 46 | lozenge with beaded crest | bevel | arched | 4 | 0 | (thick) | arc | perpendicular; but rivet group not centred on blade axis | Complete, but likely thin surface stripping; edge bevels present but diffuse, as is beading along crest of lozenge sectioned midrib; butt line damaged opening 3 of rivet holes - these three larger than fourth, so perhaps differential corrosion enlargement | Second analysis by Rohl, similar; Ag & Ni values in conjunction with Pb isotopes might suggest a A/BB metal mix, but Sb not detected
40 | Manea Fen | Cambridgeshire | Sluie, beaded | Cu | A-low (Ag 0.01; Au 1.3) | Cambridge University M of Archaeology & Anthropology, PB 121 | Fox 1923, 54-5, pl VI no 10; O Riordain 1937, fig 57.7 | 284 | 284 | 246 | 246 | 102 | 102 | 54 | beaded | bevel | arched | 4 | 3 | medium | arc | ?slightly skewed | Complete with just one rivet hole opened
41 | Tonfannau Quarry (1), Towyn, Llangelynin | Gwynedd (Merioneth) | Sluie, beaded | Cu | A | AC-NMW, 33.209.1 | O Riordain 1937, fig 57.5; Savory 1980, no 258(1) | 292 | 293 | 266 | 266 | 81.5 | 82 | 30.5 | beaded; fine bordering creases | double furrow + bevel | arched (prior to damage) | 4 | 0 | (medium) | arc | slightly skewed (rivet formation) | Essentially complete; small damage to the middle third of the butt - probably only c. 1mm lost, but giving shape a trapezoid tendency | Hammermarks around head of midrib, though not forming a neat line
42 | Tonfannau Quarry (2), Towyn, Llangelynin | Gwynedd (Merioneth) | Sluie, beaded, 3-rivet variant | Cu | A (blade) BB (rivet) | AC-NMW, 33.209.2 | O Riordain 1937, fig 57.6; Savory 1980, no 258(2) | 272 | 272 | 240 | 240 | 84.6 | 85 | 34 | beaded | double furrow + bevel | arched (with lobate tendency) | 3 | 3 | thick | shallow triangle | skewed (rivet formation) | Complete; one face very finely patinated, other textured and rubbed down a little; triangle at head of midrib is proud of hafting-plate, but has lower relief than midrib
43 | Castell Coch (1) phase 1 | South Glamorgan | Auchingoul or Sluie? | Cu | BB | AC-NMW, 84.83H/1 | Needham et al 1985, A1 no 1 | 265 | 265 | 240? | 240 |  | 98 | 34 | rounded | furrow + bevel | ?low-arched | 2? of 5 extant, originally 4? | 0 | (2 med-thin) | ?shallow arch |  | Near complete in current form (small part of one shoulder lost and cracked through to rivet hole), but lipping of the indents above suggests reworking after breakeage or deliberate corner removal | Possible that the two rivet-hole sizes represent two phases of hafting; the smaller pair could be two of four prior to deep notching of shoulders
44 | The Snab, Culbin | Moray | Auchingoul or Sluie? |  |  | Forres M | Black 1890-1, 503-4; Coles archive | 274 | 285 | 254 | 265 | 96 | 104 | 31 | rounded or flattened | none shown | x | 4 (now lost) | x | x | x | x | Hafting-plate badly damaged, probably all of butt lost along with rivet holes - apparently 4 present at time of discovery; blade looks reasonably good aside from mini-nicking | Original account states: 'butt end with midrib and 4 rivet holes' (PSAS 1890-1)
45 | Islay | Argyll & Bute | Auchingoul or Sluie | Ae | A | NMS, DQ45 | O Riordain 1937, fig 201 fig 7; Proceedings of the Society of Antiquaries of Scotland 16 (1881-2) 409; Coles 1968-9, 87, 103 | 254 | 260 | 238 | 243 | 84.5 | 90 | 40 & 37 | near flat | none extant | ? (most likely low-arched) | x | x | x | x | x | Outline all damaged; butt badly notched and burred with no fragments of rivet seatings; tip bent in profile | Dubiously associated with Late bronze Age bronzes and a palstave-adze; very small patches of dark green patina, one showing delicate groove defining of midrib
46 | Auchingoul, Inverkeithny | Moray (Banffshire) | Auchingoul or Sluie? (unfinished) | Cu | A | NMS, DJ37 | Coles 1968-9, fig 31.3 | 256 | 257 | 230 | 231 | 85* | 88 | 30 & 29 | rounded | none | arched | 0 | 0 | x | x | x | Complete (unfinished); slight 'nibble' throughout edges; none of notches in butt are conclusively for rivets
47 | Auchingoul, Inverkeithny | Moray (Banffshire) | Auchingoul or Sluie? (unfinished) | Cu | A | NMS, DJ39 | Coles 1968-9, fig 31.2 | 280 | 280 | 250 | 250 | 90.8 | 97 | 32 & 31 | rounded | bevel | arched (slightly asymmetric) | 0 | 0 | x | x | x | Complete (?) (unfinished) | Slight notching at butt corners - ? damage or not fully tidied
48 | Auchingoul, Inverkeithny | Moray (Banffshire) | Auchingoul or Sluie? (unfinished); beaded variant | Cu | A | NMS, DJ40 | Coles 1968-9, fig 31.4 | 293 | 296 | 267 | 268 | 100 | 102 | 36 | triple-beaded & sharp-crease defined | double furrow + bevel | arched | 0 | 0 | x | x | skewed (up on concave side) | Complete (?) (unfinished); one side of hafting-plate bent and more eaten by corrosion which extends onto top of adjacent side; butt possibly was more arched, or intended to be so | Slight notching at one butt corner - ? damage or not fully tidied
49 | Auchingoul, Inverkeithny | Moray (Banffshire) | Auchingoul | Cu | A | NMS, DJ38 | Coles 1968-9, fig 31.1 | 272 | 275 | 239 | 242 | 103 | 103 | 37 & 36 | rounded | bevel | arched | 5 | 0 | (slender) | arc | slightly skewed | Near complete; corrosion loss at tip and along parts of one side; butt near intact - one torn rivet hole and very minor loss at one shoulder
50 | New Machar | Aberdeenshire | Auchingoul | Ae | Low/med impurity (abraded surface anal) | Marischal M, Aberdeen, 19677 (ex-249) | Coles 1968-9, fig 30.6 | 280 (?+) | 285 | 250 (?+) | 255 | 91 | 91 | 31 | rounded | ? | arched (with notch interruptions) | 3, + 3? (?second phase) | 0 | (slender) | shallow triangle | perpendicular | Near complete; ?minor tip loss | Coles' figure caption wrongly implies this is 251; rivet notches and holes may represent two different phases of hafting, alternatively part of a designed double-arc
51 | New Machar | Aberdeenshire | Auchingoul | Ae | A (surface anal) | Marischal M, Aberdeen, 19678 (ex-250) | Coles 1968-9, fig 30.4 | 260+ | c.280 | 235+ | c.250 | 90+ | c.98 | 40 | rounded | ? | ? | >1 (3 or 4 likely) | 0 | (slender) | ? | ?perpendicular | Hafting-plate damage leaving only one rivet hole; tip missing; one badly reduced edge
52 | Assich, Croy & Dalcross | Highland (Nairnshire) | Auchingoul | Ae | cf A (no Ag) | NMS, DJ36 | Coles 1968-9, fig 32.1 | 278 | 280 | 250 | 252 | 104 | 104 | 39 | keeled | bevel | shallow-arched | 4 | 0 | (slender) | shallow arc | skewed (hafting line showing as patina differentiation on both faces) | Near complete; limited butt damage
53 | Portmoak Moss, Loch Leven | Perthsire & Kinross (Kinross) | Auchingoul | Ae | A (Pb higher) | NMS, DJ2 | O Riordain 1937, fig 56.19 | 275 | 275 | 238 | 238 | 89.5 | 95 | 36 | rounded | none surviving | ?arched or gently trapezoid | 5 | 0 | (slender) | arc | skewed | Complete but damaged; surfaces probably stripped causing small reduction in outline; 4 of 5 rivet holes incomplete; both shoulders curled tightly inwards; several dents in edges
54 | Culloden, phase 2 | Highland (Inverness) | Auchingoul | Ae | Low/med impurity* | BM, WG2061 | see above no 35 | [10 empty] | 5 (phase 2) | 0 | (slender) | triangle | perpendicular; rivet formation well centred on axis | See 'phase 1' above
55 | Bail-nan-Coille (1), Strath Brora | Highland (Sutherland) | Auchingoul |  |  | Dunrobin | Coles 1968-9, fig 32.5 | 264+ | c.270 | 228+ | c.234 | 96 | 97 | 28 | ? | ? | arched | 5 (probably not more) | 0 | (slender) | arc | skewed | Loss of tip; damaged at butt line and one edge ragged
56 | Lyne Farm | Borders (Peebleshire) | Auchingoul? | Ae | Very low impurity | Peebles M | Anderson 1887-8, 337; Coles archive | c.280 | 282 | 250 | 252 | 92 | 92 | 33 | rounded | ? | ?shallow arched (implied) | 4(?) | ?0 | x | ?shallow arc | ?perpendicular | Complete, or nearly so (rivet line hidden under modern iron handle); tiny loss at tip? | If butt more or less intact, it cannot have been very deeply arched given line of concealing ironwork and conforms better to butt lines of Auchingoul than Sluie. Stated to have 4 rivet holes.
57 | No provenance DJ7 (Scotland) |  | Auchingoul? | Ae (Sn 3.55%) | A | NMS, DJ7 | O Riordain 1937, fig 55.3 | 256 | 267 | 242 | 250 | 83.7 | 90 | 32 | rounded | bevel | ? (reconstruction suggests low arch) | >1 (?5) | 0 | (slender) | ?arc | ? | Much of hafting-plate missing, including both shoulders, due to corrosion; likewise much of edges corrosion notched, but edge bevels intermittently survive; most of intact surfaces have a fine milky green patina
58 | Eweford, near Dunbar | East Lothian | Eweford | Ae | Low impurity (As 0.1) | NMS | Lelong & MacGregor 2007, 235-6 fig 9.7 | 238(?+) | 238(?+) | 222 | 222 | >2x48 | >100 | 27 | rounded | bevel | ? | >5 (?6: 2 large & 4 small) | 0 | (notch-remains of 2 thick, and 3 slender above) | double line | slightly skewed | Much of hafting-plate lost; blade broken into 3 pieces; frequent notching of edges
59 | Galloway' | Dumfries & Galloway | Eweford | Ae | Very low impurity | NMS, DJ5 | Coles 1968-9, fig 29.5 | 229 | 229 | 207 | 207 | 100.7 | 101 | 18 & 17 | rounded | bevel | low-arched | 2 (?+) | 0 | (thick) | pair flanking midrib | skewed | Virtually whole of butt broken or bent, but central part is intact and only slightly turned, as are both shoulders; subtle S-bend in profile | No clear evidence for slender rivet holes in current damaged butt line, but it may be significant that the two parts of butt ripped out are to either side of midrib axis
Individual halberds and unclassified fragments
60 | Falkland | Fife | Individual, squat | Cu | A | Ashmolean M, Oxford, 1927.2717 | Evans 1881, 268 fig 335; O Riordain 1937, fig 55.2 | 209 | 220 | 176 | 184 | 97.5 | 100 | 28 | flattish | bevel (short length) | arched | 3 | 1 | thick | shallow triangle | skewed (hafting line) | Stripped surfaces - outline probably a little reduced all round with greater loss around tip and low blade; uncertain whether central rivet was ever wholly enclosed | Hafting line comprises a small step down to blade wings and a groove cutting through the top of the midrib
61 | Stoke Ferry | Norfolk | Individual | Cu | A? (Ag 0.02) | Ashmolean M, Oxford, 1927.2444 | O Riordain 1937, 197 fig 4; Hawkes 1955, GB.8 no 4 | 248 | 252 | 208 | 210 | 87 | 89 | 44 | rounded | bevel (now diffuse) | likely originally arched, possibly with two interrupting notches | 5 (or 3) | 0 | (medium) | arc (or triangle) | slightly skewed (rivet formation) | Total surface loss of probably thin layer, thus slightly reducing outline all round and perhaps opening central rivet hole; two flanking notches less certainly due ot opening; tip may be a little worn; very slight mid-blade bend in profile
62 | The Lomonds, near Strathmiglo | Fife | Individual |  |  | Lost | Waterston 1940-1 | 265 | 267 | 228 | 229 | 90 | 90 | 29 | ? | ? | sub-triangular (?rounded apex) | 5 | 0 | (medium) | deep triangle | slightly skewed | Near complete; one edge more indented than other; butt damaged, breaking open three of rivet holes
63 | No provenance | ?Scotland | Individual |  |  | Hunterian M, Glasgow, B 1914.320 | O Riordain 1937, fig 56.21; Palace of History 851 | 240 | x | 216 | 216 | 76 | 76 | 22? | ? | ? | ? | 2 (?+) | 0? | (slender) | x | skewed | Blade looks complete; butt end ?missing
64 | Backside of Aldie (2), Craigton | Perthsire & Kinross (Kinross) | Unclassified fragment | Cu | BB | Perth M & Art Galleries (Kinross M), 1972.309 | O Riordain 1937, 201 fig 9; Coles 1968-9, fig 31.5 | 245++ | x | ? | x | 55++ | x | 31 | rounded or near flat |  | ? | ? | x | x | x | x | Central fragment; hafting-plate & tip missing; edges damaged
65 | Bail-nan-Coille (2), Strath Brora | Highland (Sutherland) | Unclassified fragment |  |  | Dunrobin | Coles 1968-9, fig 32.6 | 129++ | x | ? | x | ? | x | ? | ? | ? | ? | ? | x | x | x | x | Central blade fragment only | As drawn by Coles, seems to have a rather thin midrib close to lower break
66 | New Machar | Aberdeenshire | Unclassified fragment | Cu | A (surface anal) | Marischal M, Aberdeen, 19679 (ex-251) | Coles 1968-9, fig 30.5 | 225++ | x | x | x | x | x | ? | rounded | ? | ? | ? | ? | x | x | ? | Central blade fragment only | Coles' figure caption wrongly implies this is 249
67 | No provenance | ?Lanarkshire | Unclassified fragment |  |  | NMS, DJ8 | Coles 1968-9, 87 | 195++ | x | x | x | x | x | c.30 | rounded | x | x | x | x | x | x | x | Fragment centred on midrib - all of outline severely reduced
68 | No provenance | ?Scotland | Unclassified fragment | Cu | A | NMS, DJ13 | Coles 1968-9, 87 | 186++ | x | 175 | c.185 | x | x | 29 | rounded | x | x | x | x | x | x | x | Fragment centred on midrib - all of outline reduced; midrib tapers steadily in profile to break at tip end, and thin-ness here suggests there was not much loss at this end
Notes
Composition
*surface analyses recently undertaken by Duncan Hook at the British Museum using XRF
Full details of most other analyses can be found in Northover 1999 and Needham 2002
A: 'A-metal', signature characteristic of Ross Island copper from Co Kerry
BB: 'BB-metal', or 'Bell Beaker metal', characterised by high arsenic and medium-high nickel; probably of Continental origin
Cu: copper without tin above trace levels; Ae: bronze (added tin)
Abbreviations
BM: British Museum, London
M: Museum
NMS: National Museums Scotland, Edinburgh
AC-NMW: Amgueddfa Cymru - National Museum Wales, Cardiff
NB. There are duplicate entries for the Culloden (35 & 54) and Castell Coch 1 (24 & 43) halberds