## Short-term exps
TABLE S-1.
TABLE S-1 A Experimental data for short-term experiments with and without A. ferroxidans
Experiment
Description | Sample ID | Day | pH | Fe(II) | Al | Ba | Ca | Co | Cs | Cu | Fe | Mg | Mn | Na | P | Pb | Rb | S | Si | Sr | Ti | Zn
|  |  |  | mg/L | mg/L | mg/L | mg/L | mg/L | mg/L | mg/L | mg/L | mg/L | mg/L | mg/L | mg/L | mg/L | mg/L | mg/L | mg/L | mg/L | mg/L | mg/L
Short-term exp | MMB1 | 2 | 2.5 | 0.4 | 20.02186 | 0.1958181 | 33.8349 | 0.1013915 | 0.2047987 | 0.02994162 | 0.7804321 | 106.5585 | 1.065026 | 7.409296 | 55.55313 | 0.003532592 | 0.07514377 | 445.8082 | 20.08417 | 0.6679188 | 0.01797813 | 0.2771517
with A. ferroxidans | MMB2 | 3 | 2.64 | 0.4 | 28.04343 | 0.128786 | 32.07595 | 0.09784486 | 0.1276254 | 0.01974649 | 7.215002 | 103.1109 | 1.201782 | 8.964686 | 35.92797 | 0.009816393 | 0.06834091 | 419.0071 | 31.31271 | 0.6489054 | 0.501336 | 0.3457834
in AFM media | MMB3 | 4 | 2.77 | 0.5 | 22.59883 | 0.1403222 | 34.01913 | 0.09535767 | 0.1464249 | 0.01627655 | 0.6306438 | 105.7311 | 1.232881 | 7.894593 | 24.58261 | 0.007809914 | 0.07045196 | 430.5946 | 36.84518 | 0.6923682 | 0.008687554 | 0.2874524
with Mars-1A | MMB4 | 5 | 2.9 | 0.6 | 39.28402 | 0.1509607 | 35.27557 | 0.1078275 | 0.1521955 | 0.01553133 | 16.48733 | 106.0731 | 1.607416 | 7.771712 | 26.80422 | 0.01509711 | 0.0728184 | 427.7802 | 51.0109 | 0.7207197 | 2.124661 | 0.3133177
| MMB5 | 6 | 2.98 | 0.6 | 21.48247 | 0.12222 | 34.6267 | 0.1035552 | 0.1236395 | 0.0116677 | 0.5764862 | 105.958 | 1.303499 | 9.40593 | 18.79322 | 0.01053984 | 0.07747667 | 436.7002 | 42.79288 | 0.7044357 | 0.007650211 | 0.3249612
| MMB6 | 7 | 3.02 | 0.7 | 20.31255 | 0.1096691 | 34.43346 | 0.1022831 | 0.1090286 | 0.01203376 | 0.5199011 | 104.9405 | 1.346226 | 8.415914 | 15.92969 | 0.01401515 | 0.07330422 | 427.9359 | 44.69823 | 0.6904653 | 0.005107732 | 0.3068351
| MMB7 | 9 | 3.11 | 0.6 | 19.13993 | 0.09674909 | 37.16074 | 0.1067635 | 0.09667945 | 0.06005893 | 0.5050279 | 106.7542 | 1.438572 | 11.95393 | 11.57109 | 0.01229185 | 0.07654544 | 440.851 | 51.36987 | 0.7283647 | 0.00472207 | 0.3745051
| MMB8 | 10 | 3.09 | 0.6 | 17.8676 | 0.0889857 | 34.30626 | 0.1059387 | 0.08666127 | 0.01489984 | 0.4812176 | 106.0335 | 1.443728 | 7.660148 | 10.11746 | 0.01235659 | 0.07264779 | 433.3369 | 50.9836 | 0.6962288 | 0.004484255 | 0.2747181
| MMB9 | 13 | 3.08 | 0.3 | 17.54836 | 0.08711499 | 36.06753 | 0.1107487 | 0.08492185 | 0.01979466 | 0.4863771 | 107.9061 | 1.59229 | 10.13025 | 8.359604 | 0.01139447 | 0.07887981 | 436.585 | 56.25806 | 0.7242689 | 0.003962933 | 0.3272941
| MMB10 | 17 | 3.26 | 0.3 | 16.3022 | 0.07806057 | 35.02582 | 0.10944 | 0.07571343 | 0.01701427 | 0.4721766 | 106.2208 | 1.649771 | 7.612002 | 6.014441 | 0.01072424 | 0.07117467 | 428.2822 | 58.07823 | 0.7044347 | 0.003871494 | 0.3168123
| MMB11 | 19 | 3.22 | 0.3 | 15.96269 | 0.07599734 | 35.37733 | 0.1105011 | 0.07421202 | 0.02093084 | 0.4721079 | 107.1007 | 1.706369 | 7.81079 | 5.368795 | 0.01244697 | 0.07394421 | 430.2391 | 59.98256 | 0.7097325 | 0.003802303 | 0.3081742
| MMB12 | 23 | 3.2 | 0.2 | 15.32366 | 0.07187396 | 35.94053 | 0.1131698 | 0.07016601 | 0.02028647 | 0.4662683 | 107.7712 | 1.795795 | 8.263902 | 4.658666 | 0.01393574 | 0.07623861 | 435.2245 | 62.20529 | 0.727388 | 0.003515547 | 0.2980177
| MMB13 | 26 | 3.23 | 0.3 | 14.91913 | 0.06970821 | 36.02457 | 0.1132798 | 0.06753845 | 0.01926747 | 0.4574407 | 107.8336 | 1.846686 | 7.964024 | 4.082647 | 0.01211102 | 0.07704395 | 435.4941 | 63.59406 | 0.7272881 | 0.003625796 | 0.3025281
Short-term exp | IB1 | 2 | 2.3 | 21.3 | 0.9288963 | 0.002459307 | 3.547722 | 0.1011882 | 0.001333254 | 0.5053639 | 43.53383 | 164.0574 | 1.070304 | 4.554049 | 73.53662 | 0.01863126 | 0.0116699 | 499.0008 | 1.62226 | 0.01030889 | 0.01711383 | 0.2265177
with A. ferroxidans | IB2 | 3 | 2.01 | 20 | 1.406815 | 0.002824765 | 3.971859 | 0.09996058 | 0.001636416 | 0.6521326 | 41.55962 | 160.2131 | 1.068459 | 5.029642 | 66.8287 | 0.01381116 | 0.01467755 | 491.9032 | 1.984789 | 0.01190842 | 0.008823422 | 0.3081062
in AFM media | IB3 | 4 | 2.01 | 13.7 | 1.813814 | 0.002770287 | 3.762922 | 0.1021978 | 0.0016932 | 0.6768806 | 39.80501 | 163.2352 | 1.096149 | 4.399891 | 66.60701 | 0.01701313 | 0.01062963 | 501.6543 | 2.39475 | 0.01218545 | 0.008327307 | 0.1995173
with ilmenite | IB4 | 5 | 2 | 20 | 2.202821 | 0.00320833 | 3.702635 | 0.09723533 | 0.002168148 | 0.656887 | 36.20525 | 160.5895 | 1.062706 | 4.399099 | 62.68058 | 0.02012769 | 0.0152446 | 483.041 | 2.763138 | 0.01303876 | 0.008185151 | 0.1937809
| IB5 | 6 | 1.92 | 18.8 | 2.380662 | 0.002982598 | 3.780003 | 0.09813075 | 0.002042249 | 0.6451672 | 34.22446 | 158.0396 | 1.050943 | 4.211308 | 60.46028 | 0.01929472 | 0.01285916 | 484.7233 | 2.960114 | 0.01353474 | 0.00806378 | 0.2002226
| IB6 | 7 | 1.9 | 16.3 | 2.832822 | 0.003169822 | 4.078024 | 0.1007577 | 0.00211248 | 0.673182 | 33.44721 | 161.6227 | 1.082378 | 4.492677 | 60.96865 | 0.03016614 | 0.008510939 | 493.8648 | 3.438248 | 0.01508032 | 0.01149125 | 0.2141738
| IB7 | 11 | 1.94 | 17 | 3.963954 | 0.003530909 | 4.694168 | 0.1060842 | 0.002353897 | 0.695359 | 26.79514 | 162.9758 | 1.131039 | 4.716342 | 58.8235 | 0.01854453 | 0.01846621 | 518.5453 | 4.69461 | 0.01939598 | 0.008451746 | 0.2450929
| IB8 | 13 | 1.94 | 15.5 | 4.301394 | 0.003391629 | 4.80963 | 0.1020526 | 0.002352548 | 0.7017838 | 26.04882 | 163.9265 | 1.099139 | 4.674462 | 56.49822 | 0.01949597 | 0.01423661 | 495.6864 | 5.087765 | 0.02005798 | 0.007655088 | 0.2613047
| IB9 | 17 | 1.88 | 19.2 | 4.953655 | 0.003275091 | 5.136439 | 0.101628 | 0.002033271 | 0.6716526 | 24.28364 | 161.481 | 1.073745 | 4.617036 | 55.14316 | 0.01219911 | 0.01491947 | 488.8305 | 5.897572 | 0.02250695 | 0.008678806 | 0.2330671
| IB10 | 20 | 1.81 | 15.8 | 5.296627 | 0.003227939 | 5.226953 | 0.09787593 | 0.00219661 | 0.6549041 | 22.75087 | 156.0781 | 1.036993 | 4.452575 | 52.72695 | 0.007582409 | 0.01310514 | 475.7656 | 6.301637 | 0.0233194 | 0.009066243 | 0.2136894
| IB11 | 26 | 1.89 | 0.6 | 7.429861 | 0.002786025 | 6.96226 | 0.1208583 | 0.00197829 | 0.7852534 | 5.607004 | 179.0614 | 1.265485 | 5.765462 | 50.80211 | 0.004694754 | 0.01093553 | 546.3403 | 8.785364 | 0.03182407 | 0.008211009 | 0.2020128
| IB12 | 40 | 1.85 | 1.4 | 10.74157 | 0.006806395 | 9.65302 | 0.1298584 | 0.006006462 | 0.8988206 | 3.761777 | 114.901 | 1.370223 | 9.05779 | 56.16739 | 0.003514692 | 0.03 | 482.4493 | 12.23414 | 0.04217936 | 0 | 0.2520639
Short-term exp | MC1 | 2 | 2.5 | 0.6 | 23.5763 | 0.05460139 | 32.92811 | 0.09412233 | 0.05484256 | 0.01689793 | 1.733416 | 161.1219 | 0.980027 | 5.394738 | 50.1183 | 0.01245817 | 0.0535567 | 471.6378 | 20.28769 | 0.6225288 | 0.1553985 | 0.2702456
control exp | MC2 | 3 | 2.4 | 0.6 | 28.69424 | 0.05702323 | 32.56773 | 0.1011479 | 0.05457762 | 0.01064416 | 0.8719355 | 167.7009 | 1.168375 | 5.600839 | 34.65045 | 0.003319678 | 0.05914619 | 496.0378 | 33.15502 | 0.6795983 | 0.01251295 | 0.2599556
in AFM media | MC3 | 4 | 2.8 | 0.6 | 29.81482 | 0.05074369 | 34.81597 | 0.1076591 | 0.0502332 | 0.02468763 | 0.8486165 | 169.005 | 1.296092 | 6.199774 | 27.62966 | 0.02552608 | 0.04904192 | 507.1206 | 38.36676 | 0.6819393 | 0.01004173 | 0.3336614
with Mars-1A | MC4 | 7 | 2.81 | 0.6 | 28.61084 | 0.03862837 | 35.65029 | 0.1126408 | 0.0379744 | 0.01461651 | 0.8590195 | 173.3201 | 1.569482 | 5.670754 | 17.9659 | 0.02230065 | 0.04307012 | 502.5652 | 50.37254 | 0.7067765 | 0.007087891 | 0.2368782
| MC5 | 8 | 2.96 | 0.6 | 27.94385 | 0.03945307 | 35.4191 | 0.1176059 | 0.03828635 | 0.01873312 | 0.8775534 | 178.8566 | 1.782542 | 6.615243 | 16.36039 | 0.01435181 | 0.05775898 | 532.1606 | 53.82547 | 0.7464837 | 0.00682249 | 0.2884946
| MC6 | 11 | 2.95 | 1 | 26.93584 | 0.033889 | 37.63665 | 0.1225852 | 0.03277896 | 0.01035884 | 1.132404 | 181.5197 | 1.987317 | 5.847502 | 12.5352 | 0.02205173 | 0.05265875 | 522.1776 | 60.70046 | 0.7601321 | 0.005848028 | 0.2479233
| MC7 | 15 | 3.14 | 1.4 | 25.95718 | 0.03161227 | 36.077 | 0.1323147 | 0.03050967 | 0.0144189 | 1.617549 | 184.9473 | 2.416085 | 6.172755 | 9.897759 | 0.01576772 | 0.06018013 | 555.3497 | 66.69149 | 0.7901203 | 0.005418343 | 0.2941127
| MC8 | 17 | 3.13 | 1.8 | 23.67564 | 0.02907127 | 35.61214 | 0.1243088 | 0.02894351 | 0.01558469 | 1.802165 | 181.6602 | 2.413548 | 6.153827 | 7.836849 | 0.02090143 | 0.05997399 | 534.536 | 65.53118 | 0.7591689 | 0.005065859 | 0.2724155
| MC9 | 21 | 3.33 | 2.4 | 24.52263 | 0.02832249 | 36.37273 | 0.1350274 | 0.02824946 | 0.01552499 | 2.296259 | 188.1998 | 2.757528 | 6.633552 | 6.690684 | 0.03115187 | 0.06851458 | 567.4669 | 72.69532 | 0.8051731 | 0.004588068 | 0.2928299
| MC10 | 24 | 3.16 | 2.7 | 24.49005 | 0.02806201 | 41.98019 | 0.1434144 | 0.02778139 | 0.01639159 | 2.701621 | 196.3201 | 3.036583 | 7.151722 | 5.804811 | 0.02576268 | 0.0744973 | 592.512 | 77.89828 | 0.853104 | 0.004239342 | 0.3042132
Short-term exp | ILC1 | 2 | 2.5 | 14.9 | 0.8595742 | 0.004824944 | 2.791582 | 0.1058423 | 0.003643341 | 0.2515137 | 18.66553 | 93.26543 | 0.9872747 | 3.836488 | 81.28048 | 0.006182713 | 0.01380433 | 388.6416 | 0.7948471 | 0.007022253 | 0.008395489 | 0.2930226
with A. ferroxidans | ILC2 | 3 | 2.2 | 13.4 | 1.38737 | 0.004821364 | 3.207092 | 0.1079348 | 0.003579974 | 0.279079 | 20.55162 | 93.41348 | 1.013689 | 4.033746 | 83.42248 | 0.008382827 | 0.01405076 | 398.226 | 1.129446 | 0.009227028 | 0.007384532 | 0.2719827
in AFM media | ILC3 | 4 | 1.74 | 16 | 1.75549 | 0.004327595 | 3.283151 | 0.1040571 | 0.003108299 | 0.2691349 | 19.29676 | 92.62874 | 0.9848847 | 3.984381 | 80.08942 | 0.008452483 | 0.01363044 | 388.093 | 1.332973 | 0.01003154 | 0.005544762 | 0.2581039
with ilmenite | ILC4 | 5 | 1.77 | 18.2 | 2.07717 | 0.004810421 | 3.456363 | 0.1049418 | 0.003396566 | 0.2779518 | 20.61933 | 92.17731 | 0.9982871 | 4.060219 | 81.96108 | 0.007000046 | 0.01399014 | 404.2862 | 1.577327 | 0.01172318 | 0.003938518 | 0.251833
| ILC5 | 6 | 1.81 | 19.1 | 2.440535 | 0.005542492 | 3.758167 | 0.1084295 | 0.004190814 | 0.2864469 | 20.38471 | 92.8119 | 0.9903362 | 3.86949 | 81.67371 | 0.008412999 | 0.01576913 | 403.8052 | 1.789008 | 0.01284484 | 0.002962968 | 0.2742371
| ILC6 | 10 | 1.84 | 18.6 | 3.507689 | 0.004957854 | 4.001363 | 0.102708 | 0.003595141 | 0.2697063 | 20.46297 | 92.27332 | 0.9711968 | 3.890034 | 79.00129 | 0.01407712 | 0.0263539 | 399.4538 | 2.808555 | 0.01790135 | 0.001914516 | 0.2629302
| ILC7 | 12 | 1.87 | 18.2 | 4.166309 | 0.00581346 | 4.467316 | 0.1059661 | 0.004498455 | 0.2837108 | 19.81078 | 93.6988 | 1.020965 | 4.166846 | 82.62993 | 0.01783231 | 0.03180338 | 420.1288 | 3.463702 | 0.02045052 | 0.001998682 | 0.2937496
| ILC8 | 17 | 1.88 | 18.6 | 5.190796 | 0.00514632 | 4.967475 | 0.1057007 | 0.003949856 | 0.2810972 | 19.67556 | 93.84684 | 0.9928756 | 4.232918 | 79.13649 | 0.01330879 | 0.02606336 | 413.2203 | 4.575691 | 0.02526955 | 0.00186093 | 0.277038
| ILC9 | 18 | 1.88 | 17.2 | 5.811459 | 0.004835626 | 5.333607 | 0.1117378 | 0.003864399 | 0.2985189 | 20.33795 | 94.90164 | 1.040262 | 4.407469 | 83.4164 | 0.01505605 | 0.02802381 | 427.9425 | 5.143202 | 0.02793509 | 0.001893957 | 0.3044852
| ILC10 | 26 | 1.94 | 16.9 | 7.897201 | 0.005688917 | 7.006548 | 0.1220974 | 0.004333797 | 0.3262905 | 19.92718 | 97.94021 | 1.154744 | 5.007067 | 90.89236 | 0.01338552 | 0.03488764 | 468.8945 | 7.767854 | 0.03757574 | 0.001911766 | 0.3170047
| ILC11 | 40 | 1.92 | 15.1 | 11.25307 | 0.006180829 | 9.196146 | 0.1335177 | 0.004848672 | 0.3549091 | 18.38359 | 100.276 | 1.223553 | 5.794361 | 95.87729 | 0.01568326 | 0.03930779 | 497.0846 | 11.31968 | 0.05220426 | 0.002030255 | 0.360828
Short-term exp | LC1 | 2 | 2.5 | 28.6 | 29.45383 | 0.07278138 | 35.07755 | 0.08718275 | 0.06808425 | 0.07424098 | 46.76536 | 96.23595 | 1.61317 | 19.4842 | 60.24702 | 0.03736358 | 0.04428553 | 405.6306 | 48.0401 | 0.2978638 | 0.0386931 | 0.8888939
control exp | LC2 | 3 | 2.09 | 30.2 | 29.76498 | 0.08132819 | 36.15739 | 0.1007826 | 0.07582494 | 0.07831348 | 55.39352 | 97.49173 | 1.835797 | 20.01689 | 56.10044 | 0.04292354 | 0.04734021 | 404.1074 | 60.7311 | 0.3088484 | 0.01478871 | 0.8887498
in AFM media | LC3 | 4 | 2.32 | 57 | 28.68468 | 0.07849885 | 36.99114 | 0.1101609 | 0.07356535 | 0.07900359 | 62.14903 | 99.93312 | 1.909832 | 19.94713 | 52.05062 | 0.04187837 | 0.04514211 | 391.6366 | 70.29446 | 0.3124302 | 0.006733522 | 0.8835014
with Lunar-1A | LC4 | 5 | 2.43 | 50 | 28.45236 | 0.07916448 | 37.75633 | 0.1165104 | 0.07281508 | 0.08241456 | 64.39657 | 100.4354 | 2.077951 | 20.85927 | 52.67335 | 0.04228655 | 0.0444552 | 411.5551 | 74.65676 | 0.3222244 | 0.00526738 | 0.9039484
| LC5 | 8 | 2.63 | 51.8 | 22.59307 | 0.0666101 | 39.50117 | 0.1286383 | 0.06209609 | 0.08521509 | 66.52169 | 102.755 | 2.177656 | 21.62574 | 42.50823 | 0.03878226 | 0.04818786 | 404.3089 | 84.58416 | 0.3333754 | 0.002101461 | 0.9344181
| LC6 | 9 | 2.82 | 50.4 | 20.16968 | 0.06248864 | 40.38512 | 0.1329048 | 0.05719508 | 0.08655361 | 66.60069 | 102.8816 | 2.244806 | 22.33176 | 39.06323 | 0.04206208 | 0.05035119 | 416.4776 | 87.91559 | 0.3400137 | 0.001983813 | 0.9556322
| LC7 | 10 | 2.81 | 45.2 | 16.78554 | 0.05761545 | 39.94539 | 0.1358345 | 0.05314116 | 0.08750865 | 64.60021 | 102.9093 | 2.351871 | 22.60293 | 34.35146 | 0.04019052 | 0.05301272 | 429.9387 | 88.70211 | 0.3432551 | 0.001444474 | 0.9565148
| LC8 | 14 | 2.87 | 52 | 9.661074 | 0.04858564 | 41.29569 | 0.1457184 | 0.04447725 | 0.08864292 | 61.56939 | 104.6372 | 2.517285 | 23.33056 | 23.1459 | 0.04274941 | 0.05588649 | 443.3189 | 95.87492 | 0.3529635 | 0.001522287 | 0.9902564
| LC9 | 17 | 2.97 | 48.2 | 6.526884 | 0.04542293 | 41.55137 | 0.1498695 | 0.04158487 | 0.08958953 | 57.6655 | 105.5918 | 2.567702 | 23.52898 | 16.96026 | 0.04070187 | 0.055532 | 447.1219 | 97.76206 | 0.3545504 | 0.001481327 | 1.000608
| LC10 | 21 | 3 | 45.4 | 4.901946 | 0.04459063 | 43.56273 | 0.1584297 | 0.0405789 | 0.0929538 | 54.11609 | 107.2563 | 2.669035 | 25.07981 | 11.56053 | 0.03951096 | 0.05724896 | 462.587 | 103.5861 | 0.3715362 | 0.001417585 | 1.033754
| LC11 | 22 | 3.06 | 45.8 | 4.717855 | 0.04491577 | 44.25318 | 0.1623842 | 0.04069169 | 0.09485333 | 53.32801 | 107.5645 | 2.696254 | 25.61359 | 10.56231 | 0.04042026 | 0.05817579 | 469.6452 | 104.4612 | 0.3774162 | 0.001410949 | 1.057485
| LC12 | 25 | 3.03 | 56.6 | 6.392705 | 0.06135583 | 67.1721 | 0.2460705 | 0.05463515 | 0.1489305 | 71.00233 | 115.8041 | 4.005267 | #VALUE! | 10.92888 | 0.05836549 | 0.1012492 | 589.7092 | 151.3679 | 0.5653306 | 0.001082135 | 1.476627
| LC13 | 28 | 3.31 | 56.2 | 5.756263 | 0.05595283 | 70.09728 | 0.2567293 | 0.05074587 | 0.1530136 | 67.57012 | 117.5958 | 4.181768 | #VALUE! | 7.644376 | 0.05820887 | 0.1067337 | 603.6447 | 155.0127 | 0.5873611 | 0.0008581227 | 1.514236
Short-term exp | LB1 | 2 | 2.5 | 39.2 | 20.24341 | 0.0817577 | 26.84251 | 0.07933721 | 0.07759908 | 0.07149822 | 40.74139 | 95.65556 | 1.320087 | 15.20366 | 60.33993 | 0.0886525 | 0.03801884 | 417.6868 | 43.00425 | 0.2282405 | 0.06486739 | 2.265258
with A. ferroxidans | LB2 | 3 | 2.35 | 44.2 | 19.71345 | 0.07891257 | 27.80947 | 0.09205786 | 0.07633176 | 0.07698974 | 48.5437 | 98.21254 | 1.530516 | 15.55046 | 54.26632 | 0.04547734 | 0.03913226 | 428.2482 | 54.98629 | 0.2371926 | 0.006327295 | 2.279164
in AFM media | LB3 | 4 | 2.68 | 43.2 | 18.08437 | 0.07276404 | 28.05863 | 0.09772548 | 0.06788348 | 0.0784583 | 49.81912 | 98.62186 | 1.596976 | 16.05054 | 50.32339 | 0.03676449 | 0.03906194 | 427.9452 | 59.63082 | 0.2412116 | 0.003033398 | 2.264139
with Lunar-1A | LB4 | 5 | 2.62 | 44.4 | 15.80488 | 0.06621499 | 28.44747 | 0.101832 | 0.06180055 | 0.07907324 | 50.19164 | 99.68878 | 1.659045 | 16.0482 | 47.0954 | 0.03346802 | 0.04087208 | 434.4304 | 63.74405 | 0.2435249 | 0.002899838 | 2.289156
| LB5 | 6 | 2.81 | 41.4 | 12.65073 | 0.05880397 | 28.63656 | 0.1044875 | 0.05474132 | 0.07967246 | 49.34769 | 99.77342 | 1.700661 | 16.24327 | 42.16608 | 0.03407617 | 0.03800512 | 431.2036 | 66.58056 | 0.2450066 | 0.002087318 | 2.290817
| LB6 | 9 | 2.86 | 42.2 | 6.886445 | 0.04920376 | 29.11042 | 0.1131323 | 0.04476382 | 0.07604586 | 45.2994 | 101.1811 | 1.799838 | 16.53984 | 30.61963 | 0.03178656 | 0.04094947 | 441.7205 | 73.2287 | 0.2495962 | 0.001654638 | 2.341544
| LB7 | 13 | 2.98 | 36 | 2.490982 | 0.04442745 | 30.33611 | 0.1209345 | 0.04062738 | 0.07902455 | 37.98758 | 102.5505 | 1.921852 | 17.20615 | 21.03227 | 0.02784745 | 0.04177314 | 450.9193 | 79.85963 | 0.2568872 | 0.001604796 | 2.381401
| LB8 | 14 | 3.09 | 33 | 2.10055 | 0.04437176 | 30.44735 | 0.122017 | 0.04055397 | 0.07998151 | 34.8216 | 102.629 | 1.933547 | 17.41886 | 18.72108 | 0.03155106 | 0.04205648 | 449.7055 | 80.42789 | 0.2585945 | 0.001519659 | 2.368343
| LB9 | 17 | 3 | 1.6 | 1.919861 | 0.04283831 | 31.30359 | 0.1281009 | 0.03883542 | 0.08255917 | 1.77432 | 103.814 | 1.999619 | 17.8673 | 2.743494 | 0.02190724 | 0.04345691 | 476.624 | 83.50596 | 0.2651547 | 0.001601439 | 2.470366
| LB10 | 20 | 3.41 | 0.2 | 2.613546 | 0.04901006 | 32.15372 | 0.1302942 | 0.04465188 | 0.08617339 | 0.2463378 | 103.7818 | 2.042798 | 18.57578 | 1.68396 | 0.02405287 | 0.04698409 | 480.5616 | 85.29065 | 0.2752905 | 0.001892466 | 2.446053
TABLE S-1 B Experimental data for short-term experiments with and without P. mendocina
Description | Sample ID | Experiment ID | Day | Al | Ba | Ca | Cu | Fe | K | Li | Mg | Mn | Na | P | Rb | S | Si | Ti | Zn
|  |  |  | mg/L | mg/L | mg/L | mg/L | mg/L | mg/L | mg/L | mg/L | mg/L | mg/L | mg/L | mg/L | mg/L | mg/L | mg/L | mg/L
control exp | LC 10/21 | Lunar Control | 1 | 0.1027321 | 0.01334814 | 13.52701 | 0.03210491 | 0.1442212 | 0.1092862 | 0.001842906 | 18.76712 | 0.02443223 | 522.4071 | 74.98063 | 0.04663498 | 685.0017 | 1.858777 | 0.002137562524 | 0.06013955
in FeDM media | LC 10/23 | Lunar Control | 3 | 0.1331888 | 0.006034256 | 15.0419 | 0.01250266 | 0.210807 | 0.1694873 | 0.001276808 | 21.50473 | 0.02835255 | 630.1805 | 88.36153317 | 0.05727384 | 777.2092 | 2.270877 | 0.003744034062 | 0.000232431
with Lunar-1A | LC 10/25 | Lunar Control | 5 | 0.1540316 | 0.005752243 | 15.42399 | 0.01325538 | 0.2500673 | 0.189429 | 0.00142677 | 21.39531 | 0.03004632 | 642.7147 | 85.08138 | 0.05642631 | 763.2601 | 2.315889 | 0.00475709151 | 0.003598215
| LC 10/28 | Lunar Control | 8 | 0.1575613 | 0.005329198 | 15.05609 | 0.01249602 | 0.2560526 | 0.2022432 | 0.001339498 | 21.47847 | 0.02978045 | 627.7866 | 87.52564 | 0.05735173 | 801.7745 | 2.446623 | 0.005785083868 | 0.0004927249
control exp | ILC 10/23 | Ilmenite Control | 1 | 0.01584267 | 0.001059279 | 13.50377 | 0.01896014 | 3.08085 | 3.134679 | 0.001074943 | 24.34024 | 0.06092485 | 646.091 | 75.28691 | 0.05232385 | 813.5849 | 1.208131 | -0.0004344665962 | 0.01693908
in FeDM media | ILC 10/25 | Ilmenite Control | 3 | 0.01383732 | 0.001062278 | 13.24632 | 0.0297808 | 2.338491 | 2.382036 | 0.001031184 | 24.42208 | 0.06696797 | 644.8617 | 73.51487 | 0.05259457 | 825.6344 | 1.257232 | -0.0004134161034 | -0.0003164431
with ilmenite | ILC 10/28 | Ilmenite Control | 5 | 0.01223322 | 0.001082806 | 13.22294 | 0.02926106 | 0.816052 | 0.8013007 | 0.00104229 | 24.36273 | 0.06967805 | 636.958 | 71.46412 | 0.0535227627 | 847.7611 | 1.275718 | -0.0004498705468 | 0.0001427744
P. mendocina exps | LM 10/21 | Lunar + Mendocina | 1 | 0.0677914 | 0.005678953 | 13.84224 | 0.002910794 | 0.1270957 | 0.07850951 | 0.001321771 | 20.06363 | 0.02365058 | 630.2349 | 73.44472 | 0.05968757 | 865.4427 | 2.26576 | 0.001593874 | 0.0001427744
in FeDM media | LM 10/23 | Lunar + Mendocina | 3 | 0.1122399 | 0.004002486 | 11.1141 | 0.002670977 | 0.039868 | 0 | 0.001323543 | 16.77313 | 0.00956915 | 630.5903 | 50.37511 | 0.05926152 | 880.3852 | 2.239289 | 0.002243374994 | 0.0001427744
with Lunar-1A | LM 10/25 | Lunar + Mendocina | 5 | 0.07323389 | 0.003711871 | 11.76335 | 0.003054642 | 0.04017605 | 0.01369925 | 0.001607045 | 18.31255 | 0.007982795 | 546.8911 | 59.05583905 | 0.06304369 | 370.4536 | 2.260272 | 0.001218143 | 0.0001427744
control exp | MC 10/21 | Mars Control | 1 | 0.06248508 | 0.03015788 | 29.8491 | 0.00505005 | 0.01685368 | 0 | 0.006325285 | 20.46197 | 0.04128409 | 557.0406 | 58.26885 | 0.1461379 | 369.2288 | 11.93127 | 0.0007349336 | 0.0001427744
in FeDM media | MC 10/23 | Mars Control | 3 | 0.05610601 | 0.03494987 | 30.30685 | 0.005320966 | 0.01678652 | 0 | 0.00640417 | 20.34019 | 0.05756796 | 555.0032 | 56.4032044 | 0.1494536 | 369.0846 | 11.62679 | 0.0008037495 | 0.0001427744
with Mars-1A | MC 10/25 | Mars Control | 5 | 0.05359944 | 0.03536264 | 30.34043 | 0.004724614 | 0.01632344 | 0 | 0.006493368 | 20.42172 | 0.06415414 | 557.8798 | 55.88934 | 0.1504897 | 366.4103 | 11.77462 | 0.0007132966 | 0.0001427744
| MC 10/28 | Mars Control | 8 | 0.05313601 | 0.03410783 | 31.19308 | 0.004507026 | 0.01538879 | 0 | 0.006343041 | 20.92082 | 0.07049942 | 557.9655 | 54.87363 | 0.1463839 | 369.3544 | 11.81727 | 0.0009932799 | 0.0001427744
P. mendocina exps | MM 10/21 | Mars + Mendocina | 1 | 0.1253697 | 0.03236107 | 29.04251 | 0.002665183 | 0.0138717 | 0 | 0.007360548 | 19.30094 | 0.04845244 | 569.3196 | 47.7378566 | 0.1540158 | 370.9831 | 12.08244 | 0.0008500258 | 0.0001427744
in FeDM media | MM 10/23 | Mars + Mendocina | 3 | 0.480425 | 0.01332615 | 18.31433 | 0.002896024 | 0.0268024 | 0.02589283 | 0.006449276 | 13.75619 | 0.01521184 | 568.5083 | 28.5804813 | 0.1492416 | 389.4492 | 11.66577 | 0.004727858 | 0.0001427744
with Mars-1A | MM 10/25 | Mars + Mendocina | 5 | 0.5440578148 | 0.008991654 | 14.32671 | 0.002686055 | 0.02126449 | -0.0003256841 | 0.005512991 | 12.55198 | 0.01969603 | 555.3055 | 43.16142845 | 0.1502318 | 382.0844 | 8.648291 | 0.004683932 | 0.0001427744
P. mendocina exps | ILM 10/23 | Ilmenite + Mendocina | 1 | 0.0120901 | 0.0009610282 | 10.66303 | 0.003370706 | 0.04953811 | 0.01072223 | 0.0009735548 | 21.41475 | 0.01395651 | 575.0987 | 45.82201 | 0.06714193 | 391.8592 | 0.8036567 | -0.0004452511 | 0.0001427744
in FeDM media | ILM 10/25 | Ilmenite + Mendocina | 3 | 0.009232512 | 0.0007269579 | 10.17802 | 0.007147438 | 0.005382619 | 0 | 0.001052403 | 22.46564 | 0.01191813 | 566.787 | 57.4540127 | 0.06382141 | 386.6192 | 0.9152923 | -0.0003998495 | 0.0001427744
with ilmenite
Biomass digest | LMP | Lunar Mendocina Pellet | 5 | 5.825875 | 5.420035 | 9.291171 | 0.02735555 | 6.858177 | 5.930295 | 0.001075733 | 7.238292 | 0.1488009 | 2.930051 | 18.34036 | 0.002578214 | 7.808932 | 0.04411784 | 0.1386244 | 0.02259396
Biomass digest | MMP | Mars Mendocina Pellet | 5 | 5.844157 | 3.822356 | 7.921502 | 0.01156883 | 6.313739 | 5.523359 | 0.0006508886 | 4.174376 | 0.1779513 | 5.924127 | 19.74674 | 0.002130883 | 13.10509 | 0.03285747 | 0.1523008 | 0.01447053
Biomass digest | ILMP | Ilmenite Mendocina Pellet | 5 | 0.1617137 | 4.545675 | 4.318472 | 0.03733589 | 4.34392 | 3.737947 | 0.0002056825 | 3.611274 | 0.03431052 | 2.981638 | 14.43983 | 0.0001893648 | 8.149253 | 0.02464736 | 0.03179929 | 0.009271734