## Sheet1
Genotypes | SL | UR | Mic | STR | EL
A4-SP1 | 22.9 | 51 | 5.9 | 17.7 | 6 | SL | Stable length(mm)
Arboreum(Kanpur) | 22.1 | 53 | 4.5 | 19.4 | 5.6 | UR | Uniformity ratio
A14 | 21.4 | 54 | 5.4 | 16.5 | 5.4 | MC | Micronaire
A17-5-7 | 23.3 | 51 | 5 | 19.1 | 5.6 | ST | Strength(g/tex)
A21 | 22.8 | 48 | 4.8 | 19.9 | 5.7 | EL | Elongation
A27 | 25.1 | 52 | 4.7 | 20.7 | 5.9
A32 | 21.5 | 52 | 4.6 | 19.9 | 5.7
A41 | 23.4 | 52 | 5.1 | 18.2 | 5.6
A216 | 25 | 52 | 4.7 | 18.4 | 5.8
Abuharia | 22.4 | 51 | 4.4 | 18.8 | 5.8
AC3–SP1 | 23.6 | 52 | 4.7 | 20.4 | 5.7
AC7 | 22.7 | 51 | 4.2 | 18.7 | 5.7
AC10 | 23.4 | 53 | 5.2 | 18 | 5.7
AC11 | 23.2 | 52 | 5.1 | 17.8 | 5.6
AC12 | 23.5 | 52 | 5 | 17.5 | 5.8
AC15 | 23.8 | 52 | 5.5 | 17.5 | 5.8
AC16 | 22.8 | 51 | 5 | 17.7 | 5.5
AC17 | 22.4 | 51 | 5.3 | 16.3 | 5.6
AC18 | 22.3 | 51 | 4.5 | 17.4 | 5.3
AC20 | 24.9 | 50 | 4.8 | 19.5 | 5.7
AC22 | 22.4 | 54 | 4.7 | 18.4 | 5.6
AC28 | 24.8 | 51 | 5.2 | 20.5 | 5.9
AC30 | 21.7 | 52 | 5.3 | 16.7 | 5.5
AC31 | 23.3 | 53 | 4.4 | 20.3 | 5.9
AC32 | 25.6 | 51 | 4.4 | 20.6 | 5.8
AC36 | 24 | 53 | 5.7 | 16.9 | 5.6
AC38 | 25 | 51 | 4.8 | 20.5 | 5.7
AC43 | 24.2 | 50 | 5.1 | 19.3 | 5.7
AC44 | 24.1 | 52 | 5.3 | 18.5 | 5.9
AC46 | 24.2 | 51 | 5.4 | 17.8 | 5.7
AC53 | 23.4 | 51 | 5.5 | 18.4 | 5.7
AC62 | 24.5 | 52 | 5.3 | 18.4 | 5.9
AC63 | 24.8 | 52 | 4.5 | 21.7 | 5.7
AC65 | 24.8 | 49 | 4.8 | 21.6 | 5.9
AC65–SP1 | 23 | 53 | 5.1 | 17.9 | 5.7
AC69 | 26.5 | 49 | 4.2 | 19.3 | 5.7
AC514 | 26.9 | 49 | 4.4 | 19.5 | 6
AC515 | 23 | 52 | 5 | 18.1 | 5.7
AC516 | 22.6 | 52 | 6.3 | 16.8 | 5.6
AC540 | 23.6 | 52 | 4.8 | 19.9 | 5.8
AC541 | 23.3 | 55 | 5.4 | 17.6 | 5.6
AC542 | 22.5 | 54 | 5.6 | 18.1 | 5.6
AC543 | 22.9 | 52 | 5.1 | 20.7 | 5.8
AC544 | 24.6 | 52 | 5 | 20.9 | 6
AC545 | 23.7 | 49 | 4.7 | 21.2 | 5.7
AC546 | 23.2 | 54 | 6.2 | 20 | 6
AC567 | 24.1 | 53 | 5.1 | 20.2 | 5.8
AC570 | 24.7 | 50 | 6 | 17.2 | 5.8
AC617 | 23.6 | 53 | 5.1 | 19.3 | 5.8
AC619 | 22.8 | 54 | 5.4 | 17.4 | 5.6
AC621 | 22.2 | 50 | 4.9 | 18.4 | 5.6
AC622 | 23.1 | 51 | 5.1 | 19.7 | 5.8
AC622–SP2 | 20.3 | 53 | 5.7 | 14.3 | 6.5
AC623 | 23 | 55 | 5.5 | 17.5 | 5.6
AC628 | 23.2 | 52 | 5.5 | 18.9 | 5.8
AC630 | 23.8 | 52 | 5.1 | 20.6 | 5.9
AC655 | 23 | 50 | 5.5 | 18.3 | 5.7
AC656 | 23.2 | 51 | 5.3 | 18.7 | 6
AC727 | 22.1 | 55 | 5.5 | 18.9 | 5.7
AC727–SP1 | 23.8 | 51 | 5.3 | 19 | 5.7
AC731 | 24.1 | 50 | 5.1 | 18.8 | 5.7
AC732 | 23.5 | 52 | 5.6 | 17.7 | 5.7
AC733 | 23.4 | 52 | 5.1 | 19.6 | 5.7
AC736 | 24.2 | 54 | 5.2 | 19.9 | 5.9
AKH214 | 24.7 | 49 | 4.8 | 20.9 | 5.8
AKH235 | 25.7 | 51 | 5.5 | 19.8 | 6.1
AKH407 | 23.7 | 52 | 5.3 | 19.6 | 5.8
Arvensis | 23.3 | 52 | 4.1 | 21.3 | 5.8
Adonicum | 23.6 | 52 | 6.3 | 19.5 | 5.9
Arboreum(KanpurA) | 22.8 | 56 | 3.7 | 23.2 | 5.7
Arboreum(Surat) | 24.5 | 52 | 5.9 | 17.9 | 5.8
Arboreum(Surat)–SP1 | 24.9 | 53 | 4.5 | 19.1 | 5.7
B-3 | 25 | 53 | 4.7 | 19.6 | 5.9
B-8 | 24.7 | 52 | 4.5 | 19.6 | 6.1
B-11 | 24.2 | 53 | 4.7 | 19.5 | 5.9
B-11A | 22.8 | 54 | 6.1 | 19.6 | 5.8
B12A | 23.3 | 51 | 5.3 | 19.2 | 5.7
B15-3-0 | 24.1 | 50 | 5.4 | 20.7 | 5.9
B32-48 | 25.1 | 50 | 5 | 21.5 | 5.9
B185 | 24.3 | 51 | 5 | 20.1 | 5.8
B185–SP1 | 24.6 | 51 | 4.8 | 20 | 5.9
BA-2W | 25.1 | 50 | 5.2 | 19.4 | 5.8
Badnapur | 23.9 | 52 | 4.9 | 18.2 | 5.8
Bani306 | 24.2 | 52 | 4.4 | 21.1 | 5.8
Banillafaintspot | 25.1 | 51 | 4.2 | 21.8 | 5.9
BDN-57 | 25.9 | 49 | 5.2 | 21.7 | 5.8
BDN-5628 | 24.7 | 51 | 5.2 | 19 | 5.9
BDN-5900 | 24 | 51 | 4.8 | 18.3 | 5.7
BDN-6377 | 24.8 | 52 | 4.6 | 18.5 | 5.9
BDN-6529 | 24 | 51 | 5.1 | 21 | 5.8
Bisnoor | 23.3 | 52 | 4.7 | 19.2 | 5.7
BLNaked | 24.6 | 52 | 4.7 | 20.3 | 5.8
BJ-6 | 24.2 | 52 | 4.1 | 21.3 | 5.8
BurmaC-19 | 22.7 | 53 | 5.2 | 19.3 | 5.7
C-1 | 23.7 | 52 | 5 | 18.8 | 5.7
C410 | 24.8 | 53 | 5.4 | 20.6 | 5.8
CC-1-1-109 | 22.3 | 52 | 4.9 | 17.2 | 5.6
CC-1-1-3 | 24 | 51 | 4.9 | 23.2 | 6
CC-1-1-3-2 | 22.8 | 55 | 5.1 | 18.2 | 5.7
CC-1-1-3-4 | 24.9 | 52 | 4.3 | 21.2 | 5.9
CC-1-1-3-9 | 24.6 | 50 | 4.9 | 18.5 | 5.6
CC-2-1-11-15 | 22.7 | 51 | 5.7 | 21 | 5.7
CC-2-1-11-15–SP1 | 24.5 | 52 | 6 | 20.2 | 6.1
Cernuum | 23 | 52 | 5.5 | 17.7 | 5.7
Chinesebroadlobe | 20.6 | 56 | 5.8 | 17 | 5.5
CJ73 | 23.2 | 51 | 4.3 | 19.8 | 5.7
CJ2164-14YMB | 21.9 | 53 | 4.7 | 18.2 | 5.6
CJDC-37W | 22.6 | 54 | 5 | 18.8 | 6
CJDC-93-32W | 23.5 | 52 | 4.9 | 19.1 | 6
CJ45 | 24.3 | 51 | 4.7 | 19.6 | 5.8
CJDC97W–SP2 | 23.7 | 53 | 5.6 | 20.8 | 5.9
Cocanada-2 | 24.9 | 52 | 4.4 | 19.6 | 5.7
Cocanada-5 | 24.6 | 50 | 4.7 | 20.9 | 5.7
Cocanada-20 | 24.2 | 51 | 3.8 | 21.4 | 5.7
CocanadaWhite | 24.9 | 52 | 4.6 | 18.3 | 5.7
Comilla | 22.8 | 53 | 5.8 | 17.9 | 5.6
Cutenium | 24.8 | 50 | 4.8 | 20.6 | 5.9
D46-46 | 26.2 | 51 | 4.8 | 20.3 | 5.9
D135-49 | 23.8 | 52 | 4.4 | 20 | 5.7
DC-2 | 23.9 | 52 | 4.3 | 20.1 | 5.8
DC46-21 | 24.2 | 51 | 4.2 | 21.2 | 6.1
DC92 | 24.5 | 51 | 4.4 | 22 | 6
Dhar43 | 23.6 | 51 | 5.8 | 19.2 | 5.7
Dokras9-2-8-3 | 20 | 54 | 5.8 | 15.3 | 5.2
DhuliaLocal | 24 | 53 | 4.9 | 20.2 | 5.8
DhuliaLocal–SP1 | 24.2 | 51 | 5.1 | 20.6 | 5.9
Dhulia215 | 22.7 | 52 | 4 | 18.8 | 5.6
G2 | 24 | 54 | 4.6 | 18.9 | 5.7
G8 | 24.3 | 52 | 5.8 | 20.9 | 5.9
GaoraniCB-1 | 23.7 | 50 | 5.4 | 17.5 | 5.6
GaoCB-3 | 23.9 | 51 | 5.2 | 18.2 | 5.6
GaoCB-3–SP1 | 24.7 | 51 | 6.2 | 20.6 | 5.8
GaoCB-5 | 24.2 | 52 | 5.6 | 20.3 | 5.9
GaoCB-9 | 23.9 | 51 | 5.4 | 18.9 | 5.8
Gao16CB-11 | 24.4 | 53 | 5.5 | 20.2 | 5.8
Gao16CB-N | 22.1 | 52 | 5.4 | 18 | 5.9
Gao16CB-9 | 19.3 | 60 | 5.6 | 14.5 | 7
Gao4-M-19 | 23.9 | 51 | 4.2 | 18.7 | 5.5
G21 | 24.1 | 52 | 5 | 18 | 5.7
G23 | 24.2 | 52 | 5.2 | 19 | 5.6
G26 | 23.7 | 51 | 5.1 | 19.8 | 5.8
G33 | 24.4 | 52 | 4.8 | 20.4 | 5.9
G45 | 24.7 | 52 | 4.6 | 19.9 | 5.7
G47 | 23.7 | 51 | 4.7 | 19.8 | 5.9
G54-1 | 24 | 51 | 4.8 | 20 | 5.8
G92 | 23.6 | 54 | 5.9 | 19.8 | 5.9
G113 | 24.8 | 51 | 5.1 | 20.2 | 5.8
G135-49W | 24.9 | 50 | 5.6 | 19.8 | 5.7
G160–SP1 | 22.2 | 52 | 5.3 | 17.3 | 5.6
G166 | 22.1 | 49 | 5.4 | 17 | 5.5
Gao61-6 | 22.9 | 54 | 5.9 | 17.2 | 5.6
G725 | 22.4 | 55 | 5 | 17.6 | 5.6
G845 | 22 | 54 | 3.7 | 17.8 | 6
G2751 | 23.5 | 55 | 4.9 | 19 | 5.8
Garrohill(YF) | 24.8 | 50 | 5 | 19.4 | 5.9
Garrohill(YF)–SP1 | 22.8 | 52 | 5.8 | 18.7 | 5.8
Garrohill(RF) | 24.3 | 52 | 4.8 | 20 | 5.7
H3 | 22.8 | 54 | 4.7 | 19.1 | 5.6
H4 | 23.3 | 53 | 5 | 19.3 | 5.7
H6 | 22.8 | 53 | 4.7 | 19.1 | 5.7
H9 | 23.6 | 52 | 4.7 | 19 | 5.6
H11-54-31-22 | 22.8 | 53 | 4.9 | 19.9 | 5.6
H42 | 22.5 | 52 | 5 | 19.2 | 6
H52-473 | 21.4 | 54 | 5.1 | 20.7 | 6
H71 | 23.6 | 50 | 4.6 | 18.9 | 5.6
H73–SP1 | 24 | 51 | 5.5 | 19.5 | 6.1
H76 | 23.5 | 52 | 5.2 | 19 | 5.9
H76–SP1 | 24.2 | 51 | 4.8 | 21 | 5.8
H84 | 24 | 52 | 5.5 | 19.1 | 5.9
H121 | 23.1 | 52 | 5.7 | 17.1 | 5.7
H133 | 24.5 | 51 | 4 | 21.9 | 5.6
H134 | 21.8 | 54 | 4.6 | 18.2 | 5.5
H150 | 24.4 | 53 | 5 | 20.3 | 5.9
H151 | 24.2 | 53 | 4.5 | 19.9 | 5.9
H162A–SP1 | 23.7 | 51 | 5.3 | 17 | 5.6
H173 | 24.6 | 54 | 5.1 | 18.5 | 5.8
H174 | 24.4 | 50 | 4.3 | 19.5 | 5.8
H190 | 24 | 51 | 5.1 | 18.3 | 5.8
H211 | 23.7 | 51 | 5.6 | 18.4 | 5.6
H223 | 24.8 | 51 | 5.6 | 19.1 | 5.8
H233 | 24.9 | 51 | 5.6 | 17.4 | 5.7
H234 | 23.9 | 49 | 5.6 | 20.9 | 5.8
H240 | 25.3 | 50 | 5.1 | 18.7 | 5.7
H250 | 26.1 | 48 | 5 | 18.4 | 5.8
H380 | 24.2 | 52 | 3 | 20.5 | 5.6
H427 | 24.9 | 50 | 4.7 | 20.4 | 5.8
H428 | 22.2 | 52 | 4.8 | 17.6 | 5.7
H429 | 24.6 | 51 | 3.6 | 22.6 | 5.7
H443 | 24 | 50 | 5.1 | 18.5 | 5.7
H446 | 22.4 | 53 | 4.8 | 18.3 | 5.7
H450 | 25.4 | 50 | 4.5 | 20.8 | 5.8
H451 | 23.7 | 52 | 5.4 | 20.2 | 5.9
H452 | 22.5 | 55 | 4.6 | 19.2 | 5.7
H454 | 24.8 | 51 | 5 | 17.2 | 5.7
H455 | 23.8 | 51 | 4.8 | 18.3 | 5.8
H457 | 22.7 | 51 | 5.5 | 17.5 | 5.6
H458 | 24.4 | 52 | 5.5 | 17.6 | 5.5
H459 | 24.7 | 51 | 5 | 19.4 | 5.7
H460 | 23.8 | 51 | 4.9 | 20 | 5.7
H461 | 22.9 | 51 | 5.5 | 18.3 | 5.7
H462 | 22.4 | 52 | 5.6 | 17.8 | 5.7
H463 | 23.2 | 51 | 5.4 | 18 | 6
H464 | 21.2 | 52 | 5.2 | 16.5 | 6.1
H468 | 21.8 | 54 | 5.5 | 16.8 | 5.5
H470 | 21.8 | 53 | 5.2 | 16.9 | 5.4
H471 | 24.5 | 52 | 5 | 19.8 | 5.7
H474 | 23.6 | 53 | 4.7 | 21.2 | 5.8
H476 | 26.1 | 51 | 4.6 | 19 | 5.8
H477 | 24.9 | 51 | 4.8 | 18.9 | 5.9
H477–SP1 | 22.3 | 52 | 5 | 18.2 | 5.6
H478 | 22.8 | 50 | 4.5 | 19.2 | 5.6
H481 | 24.5 | 52 | 4.8 | 18.9 | 5.8
H482 | 24.6 | 51 | 5.5 | 19.4 | 5.9
H483 | 24.4 | 50 | 5.5 | 21.5 | 5.9
H484 | 21.8 | 53 | 5.4 | 16.8 | 5.7
H485 | 24.9 | 50 | 4.8 | 20.4 | 5.8
H491 | 24.2 | 54 | 5.4 | 19.3 | 5.8
H492 | 22.5 | 52 | 5.3 | 17.5 | 5.6
H494 | 22.7 | 51 | 5 | 17.9 | 5.8
H502 | 19.8 | 53 | 5.2 | 16.7 | 6.2
H510 | 19.6 | 53 | 5.2 | 16 | 6
H512 | 22.1 | 53 | 5.2 | 17.8 | 5.5
H513 | 23.9 | 50 | 5.3 | 19.9 | 5.8
H575 | 23 | 51 | 5 | 22.6 | 5.8
H582 | 23.4 | 53 | 4.7 | 18.3 | 5.7
Hawari | 24.2 | 51 | 5.4 | 18.8 | 5.8
Indicum-1 | 22.3 | 54 | 5 | 18.5 | 5.5
Indicum-2 | 24.3 | 50 | 5 | 18.7 | 5.6
Indicum-10 | 24.7 | 51 | 5.2 | 18.8 | 5.6
Indicum-12 | 23.1 | 53 | 5.3 | 19.1 | 5.7
Indicum-18 | 24.3 | 51 | 4.4 | 20.6 | 5.7
Indicum-22 | 25 | 50 | 5 | 17.9 | 5.7
Indicum-24 | 23.7 | 53 | 4.6 | 19.1 | 5.6
Indicum-38 | 23.7 | 52 | 4.7 | 20.5 | 5.7
Indicum-1244 | 23.1 | 53 | 4 | 20.6 | 5.7
I24 | 25.7 | 51 | 4.9 | 22.9 | 5.8
Jubilee | 22.9 | 52 | 3.6 | 19.9 | 5.7
JL9 | 22.6 | 52 | 4.7 | 19.8 | 5.8
JL10 | 23.9 | 53 | 4.5 | 18.1 | 5.8
JL60 | 24.1 | 51 | 4.7 | 19.1 | 5.6
JL407 | 22.8 | 52 | 4.8 | 19.4 | 5.7
KokatiKhaki | 23.2 | 52 | 4.9 | 19.9 | 5.3
KumudiB5–SP1 | 23.3 | 53 | 5.2 | 18.3 | 5.6
K52-562 | 24.9 | 48 | 4.7 | 20.2 | 5.9
K161-1 | 23.7 | 49 | 4.8 | 20.4 | 6
K359F | 23.5 | 52 | 4.4 | 20.1 | 5.7
K408 | 23.1 | 54 | 4.8 | 19.1 | 5.6
K420 | 23.5 | 51 | 4.9 | 20.1 | 5.9
LD133 | 24.9 | 51 | 5 | 20.5 | 5.8
LD153 | 26.3 | 48 | 4.4 | 22.7 | 6
Lohit | 22.7 | 53 | 4.7 | 19 | 5.7
LS1(Hyderabad) | 23.3 | 51 | 4.7 | 18.5 | 5.7
LS2(Hyderabad)–SP1 | 23 | 53 | 5 | 19.4 | 5.7
LS2(Hyderabad)–SP2 | 23.6 | 50 | 5.2 | 20 | 5.7
LS3(Hyderabad) | 22.7 | 52 | 4.7 | 18.1 | 5.7
LS3(Hyderabad)–SP1 | 23.5 | 52 | 4.8 | 20.6 | 5.8
LS3(Hyderabad)–SP2 | 23.8 | 52 | 5.1 | 17.5 | 5.7
Malvi-2 | 23.7 | 53 | 4 | 20.1 | 5.6
Malvi-2–SP1 | 23.7 | 50 | 4.8 | 19.4 | 5.6
Malvi-10 | 23.4 | 50 | 4.9 | 18.5 | 5.7
Malvi-12 | 24.4 | 52 | 5 | 20.9 | 5.9
Malvi-20 | 23.1 | 52 | 4.5 | 19.9 | 5.7
M51-35 | 22.8 | 52 | 4.8 | 18.8 | 5.6
M53-60 | 21.6 | 54 | 4.6 | 17.6 | 5.6
M53-70 | 23.5 | 53 | 4.6 | 19.5 | 5.7
Malsonie | 23.3 | 52 | 4.5 | 21 | 5.7
Milliondollar | 25 | 51 | 4.4 | 19.6 | 5.6
MJ-14 | 22.6 | 53 | 4.7 | 19.8 | 5.7
Newtype-10 | 22.4 | 55 | 5.2 | 18.7 | 5.7
Newtype-10–SP1 | 24.7 | 51 | 4.8 | 19.6 | 5.6
N11-54-31-32 | 24.2 | 49 | 4.8 | 19.4 | 5.9
N11-23WR | 23.3 | 49 | 4.8 | 19.1 | 5.8
N14-M14 | 21.9 | 50 | 5 | 19.7 | 5.8
N21 | 26.1 | 50 | 3.8 | 21.5 | 5.7
N31-14 | 22.5 | 54 | 5.4 | 17.4 | 5.6
N31-24 | 20.4 | 54 | 4.9 | 15.3 | 6.8
N56-7 | 23.2 | 51 | 4.9 | 19.4 | 5.7
N60A-2 | 21.8 | 49 | 5.3 | 17.9 | 5.6
N73-WR | 23.4 | 53 | 3.9 | 19.2 | 5.7
N723-WR | 24.4 | 51 | 5 | 18.5 | 6
N1314 | 21.7 | 52 | 5 | 16.8 | 5.6
Northern-16 | 22.9 | 52 | 3.8 | 20.7 | 5.7
NR-5 | 24.3 | 48 | 5 | 19.4 | 5.9
NR-6 | 23.3 | 54 | 5.1 | 19 | 5.8
Obtusifolium-Indica | 24.5 | 51 | 5.8 | 19.4 | 5.8
Obtusifolium-B-Indica | 20.4 | 58 | 5 | 15.3 | 7
Obtusifolium-Cocanada | 22.9 | 51 | 5.3 | 18 | 5.6
Obtusifolium-Cocanada–SP1 | 23.2 | 51 | 5.4 | 17.8 | 5.9
O-S-217 | 22.3 | 55 | 5.6 | 18.4 | 5.7
O-S-218 | 23.7 | 52 | 5.1 | 17.6 | 6
Parbhani-1 | 22.3 | 52 | 4.9 | 20.6 | 5.7
Pinktop | 23.1 | 50 | 4.7 | 18.8 | 5.7
Pratap | 22.6 | 50 | 4.6 | 19.4 | 5.6
PS-135 | 23.6 | 50 | 5 | 23 | 6.1
PS-360 | 23.9 | 53 | 5.4 | 19.7 | 5.6
P-703-6-6-2 | 24.8 | 48 | 4.5 | 19.2 | 5.4
P51-31 | 23.6 | 54 | 5.1 | 20.1 | 5.9
PBN48 | 22.2 | 56 | 5.2 | 20.7 | 6
PBN452 | 22.5 | 54 | 4.7 | 19.3 | 5.5
PBN564 | 23.9 | 52 | 5.7 | 18.7 | 6
PBN565 | 23.7 | 53 | 5.8 | 18.6 | 5.8
PBN565–SP1 | 23.8 | 53 | 4.9 | 19.6 | 5.7
PBN8670 | 24.1 | 52 | 5 | 19.1 | 5.9
PBN6106 | 24 | 53 | 5.4 | 18.6 | 5.4
PBN5839 | 23.9 | 53 | 5.3 | 18.1 | 5.6
PBN6977XAKH4-SP1 | 22.9 | 51 | 5.3 | 21.9 | 5.7
PBS6582 | 24.7 | 51 | 4.9 | 21 | 5.9
PBS6572 | 23.9 | 52 | 5.3 | 20.5 | 5.7
PBS6652 | 24.3 | 51 | 5.1 | 21.7 | 5.8
PBS6652–SP1 | 22.7 | 53 | 5.6 | 19.6 | 5.9
PBS1127 | 25.1 | 50 | 5.7 | 18.8 | 5.6
PBS1127–SP1 | 23.8 | 55 | 5.1 | 20.6 | 5.6
PBS1542–SP1 | 24.3 | 50 | 5.1 | 20.2 | 5.9
PBS1549 | 24 | 52 | 5.2 | 21.3 | 5.9
Rangamati | 24.4 | 54 | 5.3 | 19.9 | 6
RedBLNaked | 23 | 53 | 5.1 | 20.9 | 5.6
Rosi6 | 23.4 | 52 | 5.8 | 20.3 | 5.8
Rosi8 | 23.7 | 52 | 5.9 | 20.3 | 6
Raniben | 23.2 | 55 | 5.6 | 19.6 | 5.7
RM1 | 24 | 52 | 4.5 | 22 | 5.5
RM1–SP1 | 24.8 | 50 | 4.6 | 23.3 | 6
RPV81 | 22.9 | 54 | 5.1 | 18.2 | 5.4
Sanguineum/G26 | 23.2 | 53 | 5.8 | 20.1 | 5.9
Sanguineum/G27 | 23.8 | 53 | 5.8 | 20.6 | 6
Sanguineum/G29 | 23.5 | 52 | 5.3 | 19.3 | 5.4
Sanguineum/minor | 24.1 | 52 | 5.3 | 20 | 5.5
Shelgaonlocal | 24.3 | 52 | 4.3 | 21.7 | 5.7
Sarguja-NL-WF | 27.8 | 48 | 4.6 | 22.6 | 5.9
Shamali | 28.2 | 49 | 4.7 | 22.8 | 6
Sham766 | 25.3 | 51 | 4.4 | 21.8 | 5.6
Spotwhitecolor | 24.2 | 52 | 4.8 | 22.2 | 5.5
Vijay | 23.8 | 52 | 4.4 | 19.9 | 6
Vijay–SP1 | 23.1 | 51 | 4.5 | 19.4 | 5.3
Vira-2 | 23.6 | 55 | 5.1 | 19.4 | 5.9
Vira-3 | 23.9 | 53 | 4.9 | 20.2 | 6
Vira-6 | 23.4 | 52 | 5.1 | 21.2 | 6
Virnar | 22.7 | 55 | 4.9 | 19.5 | 5.3
Verum262 | 22.5 | 55 | 4.8 | 19 | 5.2
Verum262–SP1 | 23.7 | 51 | 4.7 | 21.9 | 5.6
Verum438 | 22.4 | 54 | 5 | 18.2 | 5
W-2-89 | 23.2 | 53 | 5 | 18.9 | 5.1
W-23-89 | 22.9 | 49 | 5.4 | 18.6 | 5.3
W-31 | 24.3 | 51 | 4.7 | 20.2 | 5.3
W-31-0-B | 24 | 52 | 5.3 | 21 | 5.7
W-31-81-5-B | 23.4 | 50 | 5 | 21.1 | 5.8
WesternBani | 24 | 51 | 5 | 18.9 | 6
WesternBani–SP1 | 24.3 | 51 | 5.9 | 21.3 | 6.1
X-89 | 23.3 | 53 | 5.1 | 18.1 | 5.4
Y-1 | 24.9 | 51 | 4.3 | 22.4 | 5.6
Y-1A | 25.7 | 50 | 5.2 | 19.8 | 5.9
5-63-572 | 25.2 | 51 | 5.3 | 21.3 | 6
5-65-1258 | 25.6 | 53 | 5.2 | 20.8 | 5.4
13A | 22.5 | 53 | 5.1 | 18.2 | 5.3
13A–SP1 | 23.5 | 51 | 4.7 | 20.9 | 5.5
13-63 | 22.8 | 54 | 4.5 | 21.1 | 5.7
18-13 | 24.6 | 50 | 5 | 20.7 | 5.7
3.5e-05 | 24.4 | 52 | 4.7 | 18.9 | 5.3
35E-6–SP1 | 23.5 | 54 | 6 | 19 | 5.6
35-1 | 22.8 | 54 | 5.7 | 18.8 | 5.5
35-16-408 | 26 | 51 | 5.5 | 21.9 | 5.8
51/49 | 25.4 | 51 | 6.2 | 19.6 | 5.9
55-10-429 | 22.8 | 53 | 5.7 | 19.5 | 5.7
57-94 | 24.9 | 53 | 5.3 | 20.2 | 5.9
0078(Kovilpatti) | 23.2 | 53 | 5.8 | 18.9 | 5.6
161-6 | 26.1 | 51 | 4.7 | 21.2 | 5.7
161-6–SP1 | 25.2 | 49 | 4.9 | 20 | 5.9
211 | 24.1 | 53 | 5.3 | 20.3 | 5.7
255 | 23.6 | 53 | 5.6 | 19.5 | 6.1
320-1 | 25.9 | 51 | 4.3 | 22 | 5.6
321 | 24.5 | 52 | 4.8 | 18.8 | 5.4
331 | 23.2 | 54 | 5 | 19 | 5.2
355 | 23.5 | 55 | 5.1 | 20.8 | 5.6
360 | 22.1 | 57 | 4.3 | 19.8 | 5.2
360–SP1 | 29.3 | 45 | 4.9 | 21 | 5.9
564 | 25.8 | 50 | 4.8 | 23.9 | 6.2
564–SP1 | 26 | 50 | 4.8 | 22.9 | 6
575-PST | 24.8 | 51 | 4.8 | 19.4 | 5.4
595-PST | 24 | 51 | 4.6 | 21.2 | 5.6
619 | 26.7 | 50 | 5.1 | 21.6 | 5.8
670-4-2983 | 24.3 | 51 | 4.1 | 21 | 5.7
739 | 25.3 | 51 | 4.5 | 22.5 | 5.8
907 | 25 | 52 | 4.8 | 23.2 | 5.7
960 | 24 | 50 | 5.4 | 21.3 | 5.7
972 | 24.5 | 53 | 5.3 | 21.4 | 5.9
1011 | 22.4 | 54 | 4.8 | 19.1 | 5.3
1173WR | 25.3 | 49 | 5.3 | 21.2 | 6.2
1173WR–SP1 | 25.1 | 51 | 5 | 20.4 | 5.5
1238 | 26.5 | 50 | 5.2 | 21.5 | 5.9
1314N | 26.5 | 53 | 5.2 | 19.8 | 6
1391N | 23.8 | 55 | 5 | 19.3 | 5.5
1395 | 25.7 | 51 | 5 | 19.8 | 5.6
1773 | 24 | 53 | 6.2 | 20.2 | 6.1
1955 | 24.6 | 53 | 5.2 | 20 | 5.6
1988 | 24.7 | 50 | 4.1 | 23.2 | 5.5
2164 | 25.5 | 52 | 5.6 | 19.9 | 5.6
2205 | 24.3 | 52 | 4.6 | 21.4 | 6
2927 | 24.8 | 52 | 4.4 | 20.9 | 6.2
2932N | 22.8 | 49 | 5.3 | 19.9 | 5.5
2983 | 24.1 | 53 | 4.9 | 20.9 | 5.5
2990 | 24.3 | 51 | 4.9 | 18.9 | 5.2
3058 | 23.4 | 53 | 5.6 | 18.7 | 5.6
3124 | 24.5 | 52 | 5.1 | 22 | 5.9
3394 | 24.4 | 53 | 5.6 | 20.2 | 5.8
3591 | 24.3 | 52 | 4.8 | 20.8 | 5.5
3930A | 23.1 | 54 | 4.6 | 21.2 | 5.8
5793 | 24.6 | 53 | 4.5 | 20.1 | 5.3
5846–SP1 | 23.3 | 53 | 4.5 | 22.1 | 5.7
5855 | 24.6 | 52 | 4.5 | 21.9 | 5.8
5896 | 24.6 | 51 | 5.2 | 19.4 | 5.8
5974 | 28 | 48 | 4.5 | 21.6 | 5.6
6164 | 25.7 | 50 | 4.9 | 23.1 | 6.2
6187 | 25.8 | 51 | 5 | 22.9 | 6.3
6346 | 24.8 | 52 | 5.3 | 21.7 | 6
6481 | 24.8 | 52 | 5.3 | 19.8 | 5.6
6536 | 25.1 | 50 | 4.6 | 20.3 | 5.6
6582 | 28 | 49 | 5.1 | 21.1 | 5.7
6652 | 22.9 | 51 | 4.9 | 18.5 | 5.3
6920 | 25.5 | 50 | 4.9 | 24 | 6.2
6920–SP1 | 25.2 | 52 | 4.7 | 20.7 | 5.8
7244 | 24.9 | 51 | 4.9 | 19.5 | 6
7249 | 25.2 | 51 | 5.2 | 17.8 | 6
7444 | 24.4 | 52 | 4.9 | 18.6 | 5.7
7526 | 24.4 | 51 | 4.6 | 22.9 | 5.6
7656 | 24.3 | 51 | 5.6 | 19.7 | 6.1
7735 | 24 | 54 | 5.7 | 19.9 | 5.9
7748 | 25 | 53 | 5 | 21.3 | 5.6
7763 | 23.7 | 52 | 4.1 | 22.8 | 5.6
8410-2 | 24.9 | 53 | 4 | 23.9 | 5.7
9505-C | 24.6 | 51 | 5.2 | 20 | 5.7
9505-C–SP1 | 24.8 | 51 | 5.3 | 20.5 | 5.8
30785 | 24.6 | 51 | 5.2 | 20.7 | 5.8
30787 | 25 | 54 | 5.1 | 19.8 | 5.5
30791 | 22.9 | 55 | 4.4 | 18.4 | 5.2
30793 | 23.9 | 52 | 6.3 | 21.3 | 5.6
30797 | 25.1 | 52 | 5 | 20.7 | 5.6
30798 | 26.2 | 51 | 3.9 | 21.3 | 5.7
30801 | 23.8 | 50 | 5.2 | 21.6 | 5.8
30802 | 24 | 51 | 5.3 | 21.5 | 5.9
30803 | 25.5 | 51 | 5 | 20.8 | 5.7
30805 | 24.6 | 51 | 6.1 | 20.2 | 6
30809 | 26.2 | 49 | 4.8 | 22.9 | 6.3
30809–SP1 | 23.9 | 55 | 4.2 | 21.1 | 5.5
30810 | 24 | 54 | 4.2 | 21 | 5.6
30812 | 25.3 | 53 | 5.2 | 21.8 | 5.8
30813 | 25.6 | 49 | 5.2 | 22 | 6.1
30814 | 23.5 | 54 | 4.2 | 20.5 | 5.9
30817 | 25 | 53 | 4.8 | 20.4 | 5.6
30818 | 25 | 52 | 5.5 | 20.5 | 5.8
30819 | 24.2 | 53 | 5.1 | 19.1 | 5.6
30819–SP1 | 24.4 | 51 | 3.6 | 23.2 | 5.6
30820–SP1 | 23.5 | 52 | 4.8 | 21.6 | 6.1
30821 | 24.1 | 51 | 4.8 | 20.1 | 6.1
30822 | 24.2 | 54 | 5.4 | 22.5 | 5.9
30823 | 25.4 | 52 | 5 | 21.1 | 6
30824 | 25.8 | 51 | 4.9 | 19.9 | 5.9
30825 | 24.8 | 52 | 4.9 | 21.1 | 6
30826 | 24.9 | 52 | 5.7 | 22.5 | 6
30827 | 24.6 | 52 | 5.3 | 21 | 6.2
30828 | 24.8 | 51 | 4.9 | 20.9 | 6.2
30829 | 26.5 | 51 | 4.8 | 21.7 | 6
30830 | 26 | 52 | 5.8 | 21.4 | 5.9
30831 | 24.7 | 50 | 4.8 | 22.2 | 5.9
30832 | 25.9 | 53 | 5.4 | 20.1 | 5.8
30833 | 24.5 | 52 | 5.4 | 20.8 | 5.8
30835 | 25.2 | 52 | 4.5 | 21.9 | 5.7
30837 | 25.5 | 50 | 5.2 | 20.7 | 5.7
30838 | 25.9 | 51 | 5.2 | 20.5 | 5.6
30839 | 27.4 | 50 | 5 | 21.1 | 5.9
30840–SP1 | 24.5 | 52 | 5.8 | 19.8 | 5.8
30841 | 24.9 | 51 | 5.5 | 20.1 | 6
30841–SP1 | 25.8 | 50 | 5.4 | 21.8 | 6.2
30843 | 27.8 | 49 | 5.3 | 20.5 | 5.9
30844 | 24.8 | 51 | 5.4 | 19.7 | 5.8
30844–SP1 | 25 | 52 | 5.3 | 18.8 | 6.2
30845 | 24.9 | 52 | 4.9 | 20.9 | 5.8
30846 | 22.5 | 52 | 5.2 | 18.4 | 5.3
30847 | 25.9 | 52 | 5.3 | 21.9 | 5.6
30849 | 25.7 | 52 | 5.3 | 22.1 | 5.7
30850 | 23.9 | 53 | 5 | 19.6 | 5.6
30852 | 24.5 | 52 | 5.3 | 20.4 | 5.8
30855 | 24 | 50 | 5.2 | 19.9 | 6
30856 | 25 | 52 | 4 | 22.1 | 5.7
30858 | 24.1 | 52 | 5.7 | 20.1 | 5.4
30859 | 27.9 | 48 | 6.1 | 20.3 | 5.8
30860 | 25.7 | 53 | 5.8 | 20.8 | 5.8
30861 | 25 | 51 | 4.9 | 21.1 | 6.2
79/BH47 | 25.7 | 53 | 5.1 | 23.2 | 5.9
79/BH112 | 24 | 53 | 4.7 | 21.8 | 6
79/BH113 | 25.4 | 51 | 4.9 | 23.6 | 6.4
79/Lohit | 24.7 | 53 | 4.5 | 21.2 | 5.5
79/BH124 | 24.5 | 52 | 4.6 | 21 | 6
79/LD133 | 24.8 | 51 | 5.2 | 19.2 | 5.5
79/BH-97 | 24.5 | 53 | 5 | 23.7 | 5.9
79/BH-97–SP1 | 24.1 | 52 | 5.1 | 22.7 | 6
79/BH111 | 24.6 | 51 | 5 | 22.5 | 6
Desi77 | 24.8 | 52 | 5 | 22.3 | 5.8
Desi97 | 24.5 | 52 | 4.3 | 21.5 | 5.7
Desi-103 | 28.1 | 50 | 5.7 | 21.9 | 5.9
Desi-103–SP1 | 26.8 | 51 | 5.1 | 21.2 | 6
Desi-101 | 23.8 | 52 | 5 | 20.7 | 5.8
Desi70 | 24.8 | 51 | 5 | 20.2 | 5.5
Desi87 | 25.2 | 52 | 5.4 | 21.1 | 6.5
Desi22 | 23.9 | 52 | 5.7 | 20.7 | 5.8
Desi-1 | 24 | 53 | 3.9 | 23.4 | 5.5
Desi-1–SP1 | 25.9 | 51 | 5.1 | 20.4 | 5.9
Desi-52 | 24 | 51 | 5.5 | 19.7 | 5.9
Desi-72 | 24.5 | 52 | 5.7 | 19.3 | 5.8
Desi | 24.8 | 54 | 5.3 | 19.5 | 5.5
Desi40 | 24.2 | 53 | 4.6 | 21.8 | 5.8
Desi10 | 25 | 51 | 5.3 | 21.5 | 6.1
Desi10–SP1 | 23.9 | 53 | 5.2 | 20.4 | 5.8
Desi10–SP2 | 23 | 53 | 4.4 | 19.5 | 5.7
Desi-31 | 24.2 | 54 | 4.7 | 20 | 6
Desi-56 | 24.6 | 53 | 5.4 | 20.6 | 5.8
IC377/8 | 24.6 | 51 | 5.6 | 21.1 | 5.9
AKA62 | 25.1 | 52 | 5 | 20.7 | 5.9
AKA13 | 24.7 | 54 | 5 | 19.6 | 5.6
AKA13–SP1 | 25.9 | 52 | 4.9 | 22 | 5.9
AKA14 | 23.2 | 53 | 4.9 | 23 | 5.9
AKA57 | 24.8 | 54 | 5 | 23.2 | 6
AKA60 | 25.2 | 51 | 5.3 | 23.8 | 6.1
AKA60–SP1 | 24.4 | 52 | 5.6 | 19.8 | 5.8
AKA580 | 25.5 | 52 | 5.5 | 20 | 5.9
AKA590 | 24.5 | 52 | 5.8 | 19.3 | 5.8
AKA592 | 25.2 | 51 | 4.9 | 20.1 | 5.9
AKA603 | 25.6 | 52 | 5.2 | 20.8 | 6.2
AKA28 | 25.4 | 52 | 4.3 | 22.7 | 5.7
AKA607 | 25.9 | 53 | 4.6 | 23.2 | 5.8
AKA497 | 25.9 | 54 | 4.8 | 23.7 | 5.8
NA48 | 24.5 | 52 | 5.2 | 20.8 | 5.8
Maljari | 24.9 | 52 | 5.5 | 20.9 | 6
DH2–SP1 | 25 | 53 | 5.7 | 19.8 | 5.8
DH22 | 25.3 | 54 | 5.3 | 19.5 | 5.7
DH149 | 24.8 | 51 | 5.4 | 20.3 | 5.9
AH71 | 23.3 | 52 | 4.8 | 21.6 | 5.5
NAA2 | 23.5 | 51 | 5 | 18.2 | 5.7
AKH-5 | 25.3 | 52 | 5 | 22.7 | 5.7
AKH28 | 24.4 | 53 | 4.9 | 19.4 | 5.4
AKH496 | 23.7 | 52 | 5.2 | 19.8 | 5.7
AKH580 | 24.8 | 52 | 5.1 | 20 | 5.8
AKH590 | 25.3 | 52 | 4.6 | 22.1 | 5.9
AKH592 | 24.6 | 54 | 5.2 | 20.4 | 5.6
AKH597 | 25 | 53 | 5.1 | 19.9 | 6.1
AKH603 | 24.6 | 52 | 5.2 | 20.7 | 5.9
AKH607 | 24 | 52 | 5.6 | 18.8 | 5.5
JLH2 | 24.4 | 54 | 5.6 | 20.2 | 5.7
JLH7 | 23.9 | 53 | 5.5 | 19.9 | 5.9
JLH26 | 24.6 | 52 | 5.5 | 19.5 | 5.7
CPA-5467 | 24.2 | 52 | 5 | 21.6 | 5.9
Rosi-1 | 24.1 | 52 | 5.1 | 19.4 | 5.6
AKA5 | 25 | 52 | 4.9 | 21.6 | 5.7
AK580 | 23.6 | 52 | 5.1 | 21.7 | 5.8
AK590 | 25.6 | 51 | 5.3 | 22.6 | 5.9
AK590–SP1 | 24.7 | 52 | 4.9 | 20.2 | 5.7
AK592 | 25.2 | 52 | 5.2 | 22.1 | 6.2
AK606–SP1 | 27.9 | 49 | 5 | 21 | 5.8
AK606–SP2 | 24.6 | 55 | 5.1 | 20.1 | 5.8
Eknath(PA32) | 26 | 50 | 5 | 21.5 | 5.9
NA78 | 25.2 | 51 | 4.9 | 23.9 | 5.8
SC97 | 25 | 51 | 5.2 | 24.3 | 5.9
AH71 | 25 | 51 | 4.8 | 24.7 | 6.3
DDH2(Sel.) | 25.3 | 52 | 5.2 | 21.5 | 6.1
GDH22(Sel.) | 25.7 | 52 | 5.3 | 22.3 | 6
GDH22(Sel.)–SP1 | 25.6 | 52 | 5.5 | 22.3 | 5.8
GDH149(Sel.) | 19 | 57 | 6.8 | 14.4 | 7.7
PAA1 | 25.7 | 50 | 4.8 | 22.2 | 6
PAA2 | 25 | 52 | 5.4 | 20.8 | 5.8
PAA83 | 25 | 53 | 5 | 20.7 | 5.6
AC3291 | 25.7 | 53 | 4.5 | 19.3 | 5.6
AC3590 | 24.8 | 51 | 6.1 | 20.7 | 5.9
AC3535 | 26.2 | 52 | 4.9 | 21.8 | 5.9
AC3361 | 25.2 | 52 | 5.1 | 20.9 | 5.9
AC3234 | 25.5 | 51 | 4.1 | 25 | 5.8
AC3340 | 26.6 | 51 | 4.9 | 19.7 | 5.7
AC3644 | 25.9 | 51 | 5 | 20.2 | 5.8
AC3547 | 25.4 | 52 | 5.8 | 19.9 | 6.3
AC3284 | 25.4 | 51 | 4.6 | 25.4 | 5.9
AC3495B | 26 | 50 | 4.8 | 21.9 | 5.7
AC3562 | 25.7 | 51 | 5 | 22.3 | 5.9
AC3504 | 24.2 | 50 | 4.7 | 22.6 | 5.7
AC3289 | 23.1 | 53 | 5 | 22.6 | 5.8
AC3477 | 22.7 | 52 | 5 | 20.1 | 5.6
AC3617 | 24.7 | 53 | 5.3 | 20.2 | 5.7
AC3391 | 25 | 52 | 5.1 | 20.4 | 5.5
AC3376 | 24.9 | 52 | 5.2 | 21.7 | 5.9
AC3498 | 23.9 | 53 | 5.5 | 20.7 | 6.1
AC3471 | 23.7 | 51 | 5.7 | 20.1 | 5.9
AC3278 | 24 | 51 | 4.9 | 19.6 | 5.6
AC3582 | 24.3 | 51 | 5 | 20 | 5.6
AC3212 | 24 | 54 | 5.7 | 21.1 | 6.1
AC3235 | 26.3 | 50 | 5.2 | 20.7 | 5.9
AC3244 | 25.2 | 48 | 5 | 17.9 | 5.7
AC3370 | 19.5 | 54 | 6.3 | 13.6 | 7.4
AC3370–SP1 | 21.3 | 52 | 4.6 | 16.1 | 5.1
AC3370–SP2 | 24.4 | 51 | 5.2 | 17.6 | 5.7
AC3302 | 23.4 | 52 | 5.5 | 19.3 | 5.9
AC3302–SP1 | 22.9 | 51 | 5.2 | 16.5 | 5.4
AC3528 | 21.1 | 52 | 4.7 | 17.6 | 5.6
AC3528–SP1 | 23.1 | 52 | 5.2 | 17.5 | 5.5
AC3516 | 21.8 | 50 | 6 | 18.2 | 5.6
AC3265 | 21.9 | 51 | 5.7 | 19 | 5.7
AC3286 | 23.4 | 54 | 3.8 | 20.2 | 5.7
AC3649 | 22.5 | 52 | 5.1 | 18.6 | 5.7
AC3097 | 24.9 | 51 | 5.5 | 19.3 | 5.8
AC3377 | 25.2 | 51 | 5.6 | 19.8 | 5.9
AC3612A | 25.6 | 51 | 5.7 | 20 | 6
AC3097 | 25 | 51 | 4.7 | 20.1 | 5.9
AC3522B | 22.5 | 50 | 2.7 | 27.6 | 5.6
AC3092 | 24.3 | 53 | 3.8 | 20.8 | 5.6
AC3451 | 23.2 | 51 | 2.8 | 26.6 | 5.6
AC3066 | 24.8 | 52 | 4.8 | 18.4 | 5.6
AC3051 | 23.4 | 52 | 5 | 17.6 | 5.5
AC3088 | 23.8 | 51 | 4.5 | 17 | 5.6
AC3083 | 23.4 | 50 | 5.3 | 19.8 | 5.8
AC3493 | 24.2 | 52 | 4.3 | 20.6 | 5.8
AC3087 | 23.3 | 49 | 5 | 18.2 | 5.6
AC3008 | 24.5 | 51 | 5.3 | 18.4 | 5.9
AC3049 | 23.1 | 50 | 4.2 | 17.8 | 5.5
AC3514 | 24.7 | 50 | 5.2 | 18.3 | 5.8
AC3461 | 23.9 | 53 | 4.4 | 20.5 | 5.7
AC3003 | 23.3 | 51 | 4.3 | 17.9 | 5.7
AC3524 | 24.2 | 52 | 5.4 | 19.5 | 5.8
AC3487 | 24.7 | 52 | 5.5 | 19.8 | 5.9
AC3607 | 23.5 | 52 | 4.5 | 19.9 | 5.6
AC3599 | 23.9 | 52 | 4.7 | 20.1 | 5.7
AC3367–SP1 | 22.3 | 50 | 5.2 | 17.3 | 5.6
AC3532 | 22.7 | 51 | 5.2 | 17.5 | 5.9
AC3525 | 23.4 | 51 | 5.1 | 17.7 | 5.6
AC3229 | 24.6 | 51 | 4 | 19.5 | 5.6
AC3229–SP1 | 24 | 51 | 4.8 | 17.9 | 5.6
AC3137 | 23.4 | 51 | 5.2 | 16.8 | 5.8
AC3581 | 23.7 | 51 | 4.3 | 17 | 5.4
AC3581–SP1 | 23.8 | 48 | 5.2 | 17.3 | 5.7
AC3581–SP2 | 24.4 | 51 | 4.9 | 18.1 | 5.7
AC3537 | 25.2 | 50 | 5.2 | 20.6 | 5.8
AC3511 | 25.5 | 51 | 5.1 | 18 | 5.7
AC3344 | 24.4 | 50 | 4.3 | 19.8 | 5.7
AC3251 | 23.9 | 50 | 5.3 | 19.6 | 5.7
AC3233 | 22 | 52 | 6.1 | 16.2 | 5.5
AC3010 | 23.1 | 51 | 4.3 | 18 | 5.5
AC3653 | 23.3 | 50 | 4.9 | 17.1 | 5.6
AC3695 | 27.9 | 48 | 4.8 | 18.9 | 5.7
AC3533 | 24.7 | 53 | 4.9 | 16.8 | 5.8
AC3503 | 22.3 | 51 | 5.1 | 18.1 | 5.8
AC3191 | 23.4 | 49 | 5.2 | 21.5 | 5.9
AC3662 | 23.7 | 54 | 4.8 | 18 | 5.8
AC3614 | 23.7 | 52 | 4.6 | 21.5 | 5.9
AC3352 | 22 | 52 | 5.4 | 17.5 | 5.5
AC3540 | 23.6 | 53 | 5 | 18.3 | 5.8
AC3139 | 21.6 | 52 | 6.1 | 16 | 5.5
AC3324 | 23.1 | 53 | 5.8 | 17.1 | 5.5
AC3366 | 24.1 | 52 | 5.3 | 17.8 | 5.8
AC3351 | 25.4 | 47 | 4.6 | 20.9 | 5.9
AC3519 | 22.6 | 52 | 5 | 18.6 | 5.6
AC3368 | 22.5 | 50 | 4.5 | 21.7 | 5.6
AC3517 | 22.7 | 51 | 3.6 | 19.6 | 5.5
AC3245 | 23.1 | 52 | 5.4 | 18 | 5.7
AC3209 | 23.3 | 52 | 4.1 | 19 | 5.7
AC3736B | 25 | 54 | 5.9 | 19.4 | 5.9
AC3189 | 23.6 | 54 | 5.5 | 16.2 | 5.7
AC3470 | 23.8 | 52 | 4.9 | 18.3 | 5.7
AC3025 | 23.3 | 52 | 4.9 | 18.2 | 5.6
AC3696 | 23.9 | 52 | 4.9 | 18.5 | 5.7
AC3184 | 23.4 | 52 | 4.9 | 18.8 | 5.7
AC3316 | 23.2 | 49 | 6 | 20.3 | 5.8
AC3104 | 24.9 | 52 | 5.4 | 18.6 | 5.6
AC3633 | 23.2 | 53 | 5.5 | 17 | 5.8
AC3332 | 23.7 | 53 | 5.6 | 17.8 | 5.9
AC3169 | 24 | 53 | 5.3 | 16.4 | 5.5
AC3606 | 24.8 | 54 | 5.3 | 16.7 | 5.8
AC3418 | 24.6 | 48 | 5.3 | 15.2 | 5.7
AC3208 | 24.9 | 51 | 5.5 | 16.2 | 5.8
K11 | 26.3 | 50 | 3.2 | 22.7 | 5.9
K12 | 25.5 | 51 | 4.3 | 19.4 | 5.9
K13 | 24.5 | 50 | 5 | 19.4 | 5.8
K14 | 24.3 | 50 | 4.1 | 21.2 | 5.9
Yaganti | 24.3 | 51 | 5.2 | 19.9 | 5.9
Yaganti–SP1 | 25.3 | 51 | 5.4 | 20.2 | 6
Yaganti–SP2 | 27.9 | 47 | 5.3 | 18.6 | 5.9
Yaganti–SP3 | 24.6 | 53 | 4.8 | 21.4 | 6
AKA5 | 24.7 | 52 | 4.4 | 19.4 | 5.7
AKA5-SP1 | 24.7 | 52 | 4 | 19.8 | 5.8
AKA5-SP2 | 24.4 | 52 | 4 | 20 | 5.8
AKA5-SP3 | 24.3 | 50 | 4.3 | 20.4 | 5.7
AKA5-SP4 | 27.1 | 50 | 4.6 | 21.4 | 5.8
PT | 26.8 | 51 | 4.4 | 20.5 | 6
PT–SP1 | 26.7 | 51 | 4.7 | 19.2 | 5.5
PT–SP2 | 26.5 | 49 | 4.3 | 19.7 | 5.9
PT–SP3 | 26 | 51 | 4.6 | 17.6 | 5.6
PT–SP4 | 26.5 | 49 | 4.4 | 19.8 | 5.8
AKA7 | 24.8 | 51 | 3.7 | 18.9 | 5.5
AKA7–SP1 | 25.2 | 52 | 4.1 | 18.3 | 5.2
AKA7–SP2 | 23.6 | 50 | 4.2 | 19.6 | 5.7
AKA7–SP3 | 23.2 | 51 | 3.7 | 19.6 | 5.6
AKA7–SP4 | 24.7 | 52 | 3.9 | 19.8 | 5.8
DLSa17 | 26.9 | 49 | 4.8 | 19.2 | 5.7
DLSa17–SP1 | 24.9 | 50 | 5 | 16.4 | 5.6
DLSa17–SP2 | 27.6 | 47 | 4.8 | 18.3 | 5.6
DLSa17–SP3 | 26.3 | 50 | 4.4 | 18.2 | 5.7
DLSa17–SP4 | 26.2 | 49 | 4.1 | 19.8 | 5.7
AKA8 | 27.1 | 50 | 4.5 | 19.1 | 5.8
AKA8–SP1 | 23.5 | 50 | 5 | 18.9 | 5.7
AKA8–SP2 | 25.4 | 50 | 5.5 | 19.2 | 5.8
AKA8–SP3 | 25.6 | 50 | 4.6 | 19.6 | 5.6
AKA8–SP4 | 25.4 | 50 | 4.6 | 19 | 5.8
JT | 25.5 | 49 | 5.1 | 19.4 | 5.8
JT–SP1 | 24.4 | 52 | 5.1 | 18.9 | 5.6
JT–SP2 | 22 | 52 | 4.5 | 17.6 | 5.4
JT–SP3 | 23.7 | 53 | 4.5 | 18 | 5.5
Arvinda | 24.2 | 54 | 4.6 | 18.8 | 6
Arvinda–SP1 | 24.2 | 50 | 4.9 | 17.2 | 5.6
Arvinda–SP2 | 24.9 | 51 | 4.4 | 18.4 | 5.6