## Sheet1
Sample | SiO2 | TiO2 | Al2O3 | Fe2O3 | MnO | MgO | CaO | Na2O | K2O | P2O5 | LOI | Total
3416 | 75.19457 | 0.46986 | 7.44668 | 2.73194 | 0.02626 | 0.90603 | 2.56543 | 1.4924 | 1.91721 | 0.0664 | 4.38 | 97.19678
3434 | 73.8074 | 0.50928 | 7.37081 | 2.95841 | 0.03298 | 1.07872 | 3.49808 | 1.42282 | 1.75513 | 0.06629 | 4.9 | 97.39992
3464 | 66.90976 | 1.01865 | 5.40229 | 2.13929 | 0.03144 | 0.62798 | 4.8013 | 1.17117 | 1.32929 | 0.07557 | 5.56 | 89.06674
3482 | 72.35234 | 0.74161 | 5.94441 | 2.36356 | 0.02995 | 0.76996 | 3.54458 | 1.30468 | 1.48726 | 0.06896 | 4.66 | 93.26731
3500 | 77.56562 | 0.56452 | 5.28238 | 1.79891 | 0.02287 | 0.58153 | 2.64386 | 1.16819 | 1.28479 | 0.055 | 3.19 | 94.15767
3521 | 71.53367 | 0.81104 | 5.74455 | 1.90412 | 0.02339 | 0.71046 | 3.19326 | 1.25194 | 1.41759 | 0.05746 | 4.72 | 91.36748
3539 | 68.65646 | 0.7887 | 6.54994 | 2.53201 | 0.02949 | 0.99697 | 3.35121 | 1.45442 | 1.59766 | 0.06053 | 6.66 | 92.67739
3563 | 74.3471 | 0.58165 | 7.3561 | 2.71874 | 0.03331 | 1.01096 | 2.31049 | 1.51894 | 1.64698 | 0.05694 | 4.41 | 95.99121
3581 | 74.30235 | 0.54555 | 7.41712 | 2.68053 | 0.03254 | 0.88677 | 2.19165 | 1.48972 | 1.75196 | 0.0604 | 4.62 | 95.97859
3605 | 74.23705 | 0.54336 | 7.52435 | 2.74805 | 0.02939 | 0.94452 | 2.37189 | 1.56185 | 1.80334 | 0.05803 | 4.54 | 96.36183
3629 | 76.16293 | 0.45751 | 6.74234 | 2.05269 | 0.0241 | 0.68044 | 2.40582 | 1.5806 | 1.65458 | 0.04727 | 4.28 | 96.08828
3650 | 77.07275 | 0.42719 | 6.61082 | 1.9554 | 0.03264 | 0.56716 | 2.5678 | 1.59262 | 1.66767 | 0.04747 | 3.73 | 96.27152
3668 | 67.10036 | 0.77557 | 9.72022 | 5.35327 | 0.06328 | 2.18352 | 2.56608 | 1.69903 | 1.95111 | 0.09337 | 5.42 | 96.92581
3689 | 69.21006 | 0.73565 | 9.12202 | 4.44417 | 0.04914 | 1.60291 | 2.628 | 1.7562 | 1.85017 | 0.08322 | 4.88 | 96.36154
3740 | 55.83692 | 1.17734 | 12.12543 | 7.69642 | 0.12524 | 2.9648 | 3.59929 | 2.76435 | 2.32826 | 0.17276 | 8.39 | 97.18081
3761 | 58.82205 | 1.06892 | 12.48742 | 7.17476 | 0.08753 | 2.63043 | 3.13818 | 2.22608 | 2.33488 | 0.16223 | 7.65 | 97.78248
3782 | 61.35234 | 0.98344 | 12.66269 | 6.52039 | 0.05793 | 2.08435 | 2.25227 | 1.77884 | 2.75814 | 0.14486 | 7.73 | 98.32525
3800 | 65.69936 | 0.80035 | 11.02086 | 4.95009 | 0.05346 | 1.58355 | 2.65188 | 1.82025 | 2.40909 | 0.11396 | 6.85 | 97.95285
3818 | 65.13479 | 0.85329 | 11.70769 | 5.3873 | 0.04815 | 1.74342 | 2.35707 | 1.63779 | 2.44545 | 0.11931 | 6.72 | 98.15426
3839 | 30.25223 | 5.08877 | 4.12356 | 1.75471 | 0.05137 | 0.75766 | 7.69425 | 0.98723 | 1.22484 | 0.09355 | 11.01 | 63.03817
3860 | 33.18563 | 6.18745 | 4.06035 | 1.68256 | 0.05853 | 0.66372 | 4.5585 | 0.54895 | 1.02696 | 0.05954 | 6.34 | 58.37219
3878 | 50.82459 | 1.84789 | 9.72734 | 4.1612 | 0.05268 | 1.53961 | 4.0441 | 1.45415 | 2.05445 | 0.16297 | 10.11 | 85.97898
3899 | 48.42329 | 2.08831 | 9.63143 | 4.48548 | 0.06287 | 1.67601 | 3.20815 | 1.48812 | 1.99359 | 0.15671 | 9.69 | 82.90396
3914 | 45.1452 | 2.37351 | 10.15376 | 4.92617 | 0.08707 | 1.98801 | 3.71494 | 1.47798 | 1.74073 | 0.13866 | 8.42 | 80.16603
3922 | 43.68204 | 2.4341 | 10.33364 | 4.47563 | 0.06742 | 1.96332 | 3.86188 | 1.49872 | 1.90459 | 0.14216 | 10.09 | 80.4535
3935 | 47.58667 | 1.96954 | 10.91779 | 5.08015 | 0.07899 | 2.18229 | 3.60332 | 1.76569 | 1.88577 | 0.13071 | 9.22 | 84.42092
3956 | 41.78673 | 2.61486 | 9.41933 | 4.47394 | 0.0751 | 1.85163 | 4.26847 | 1.4576 | 1.72339 | 0.1469 | 9.05 | 76.86795
3998 | 26.91627 | 8.2445 | 5.52832 | 1.66872 | 0.04011 | 0.91579 | 3.68755 | 0.5505 | 1.26967 | 0.00491 | 6.25 | 55.07634
4019 | 25.47068 | 9.83453 | 5.24069 | 1.56355 | 0.04165 | 0.93513 | 3.4671 | 0.49729 | 1.2305 | 0 | 4.92 | 53.20112
Sample | SiO2 | TiO2 | Al2O3 | Fe2O3 | MnO | MgO | CaO | Na2O | K2O | P2O5 |  | Total
3416 | 81.01398 | 0.5062231 | 8.022989 | 2.943369 | 0.0282923 | 0.9761489 | 2.763972 | 1.607899 | 2.065586 | 0.07153879 |  | 100
3434 | 79.79185 | 0.5505734 | 7.96845 | 3.198284 | 0.03565408 | 1.166185 | 3.781711 | 1.538185 | 1.897439 | 0.07166493 |  | 100
3464 | 80.12498 | 1.219842 | 6.469286 | 2.561817 | 0.03764966 | 0.7520112 | 5.749596 | 1.402486 | 1.591836 | 0.09049569 |  | 100
3482 | 81.65505 | 0.8369625 | 6.708713 | 2.667455 | 0.03380082 | 0.8689577 | 4.000325 | 1.472429 | 1.678485 | 0.07782654 |  | 100
3500 | 85.26724 | 0.6205721 | 5.806876 | 1.977527 | 0.0251408 | 0.6392711 | 2.906373 | 1.284182 | 1.412359 | 0.06046104 |  | 100
3521 | 82.55713 | 0.9360226 | 6.629795 | 2.197548 | 0.02699444 | 0.8199431 | 3.685347 | 1.444866 | 1.636043 | 0.06631468 |  | 100
3539 | 79.81695 | 0.9169076 | 7.61467 | 2.943602 | 0.03428377 | 1.159033 | 3.895968 | 1.690844 | 1.857369 | 0.07036949 |  | 100
3563 | 81.18161 | 0.6351194 | 8.032325 | 2.968666 | 0.03637209 | 1.103895 | 2.522887 | 1.658572 | 1.798382 | 0.06217433 |  | 100
3581 | 81.33045 | 0.5971524 | 8.118689 | 2.934075 | 0.03561789 | 0.9706476 | 2.398953 | 1.630629 | 1.917674 | 0.0661131 |  | 100
3605 | 80.84902 | 0.5917547 | 8.194511 | 2.992807 | 0.03200764 | 1.028644 | 2.583144 | 1.700957 | 1.963956 | 0.06319848 |  | 100
3629 | 82.95867 | 0.498332 | 7.343935 | 2.235844 | 0.02625036 | 0.7411532 | 2.620483 | 1.721631 | 1.802212 | 0.05148773 |  | 100
3650 | 83.28451 | 0.4616198 | 7.143626 | 2.112997 | 0.03527065 | 0.6128708 | 2.774755 | 1.720979 | 1.802078 | 0.05129589 |  | 100
3668 | 73.32907 | 0.8475637 | 10.62252 | 5.850197 | 0.06915408 | 2.386209 | 2.804281 | 1.856745 | 2.132225 | 0.1020372 |  | 100
3689 | 75.65467 | 0.8041513 | 9.971432 | 4.857996 | 0.05371576 | 1.752168 | 2.872711 | 1.919732 | 2.022452 | 0.09096917 |  | 100
3740 | 62.88592 | 1.325971 | 13.65618 | 8.668037 | 0.1410506 | 3.339084 | 4.053674 | 3.113329 | 2.622186 | 0.1945697 |  | 100
3761 | 65.26177 | 1.185943 | 13.85452 | 7.960238 | 0.09711261 | 2.918404 | 3.481742 | 2.469787 | 2.590498 | 0.1799906 |  | 100
3782 | 67.72137 | 1.085532 | 13.97721 | 7.197276 | 0.06394375 | 2.300728 | 2.48608 | 1.963503 | 3.044464 | 0.159898 |  | 100
3800 | 72.11559 | 0.8785126 | 12.09716 | 5.433518 | 0.05868093 | 1.7382 | 2.910864 | 1.998017 | 2.644363 | 0.1250894 |  | 100
3818 | 71.23674 | 0.9332279 | 12.80449 | 5.891993 | 0.05266079 | 1.906747 | 2.577885 | 1.791221 | 2.674545 | 0.1304872 |  | 100
3839 | 58.14587 | 9.780798 | 7.92563 | 3.372615 | 0.09873497 | 1.45625 | 14.78862 | 1.897491 | 2.354186 | 0.1798064 |  | 100
3860 | 63.77904 | 11.89158 | 7.803535 | 3.233691 | 0.1124881 | 1.275595 | 8.760923 | 1.05502 | 1.973701 | 0.1144292 |  | 100
3878 | 66.98995 | 2.435633 | 12.82123 | 5.484719 | 0.06943549 | 2.029301 | 5.330373 | 1.916659 | 2.707892 | 0.2148045 |  | 100
3899 | 66.13942 | 2.852339 | 13.15518 | 6.126537 | 0.0858716 | 2.289195 | 4.381883 | 2.032563 | 2.722964 | 0.2140439 |  | 100
3914 | 62.92362 | 3.308211 | 14.15236 | 6.866122 | 0.1213586 | 2.770899 | 5.177903 | 2.060016 | 2.426239 | 0.193265 |  | 100
3922 | 62.08054 | 3.459322 | 14.68608 | 6.360727 | 0.09581672 | 2.790253 | 5.488471 | 2.129968 | 2.706787 | 0.2020366 |  | 100
3935 | 63.27937 | 2.619037 | 14.51816 | 6.755436 | 0.1050386 | 2.901946 | 4.79159 | 2.347963 | 2.507642 | 0.1738144 |  | 100
3956 | 61.61603 | 3.855705 | 13.88914 | 6.596985 | 0.1107376 | 2.730295 | 6.294012 | 2.149283 | 2.5412 | 0.2166093 |  | 100
3998 | 55.12654 | 16.88535 | 11.32241 | 3.417663 | 0.08214828 | 1.875606 | 7.552378 | 1.127465 | 2.600379 | 0.01005605 |  | 100
4019 | 52.75495 | 20.36931 | 10.85453 | 3.238429 | 0.0862656 | 1.936844 | 7.181068 | 1.029989 | 2.548615 | 0 |  | 100